## README
sheet | content
stages | Pore-limiting diameter, Henry coefficients (mol kg-1 Pa-1) with relative standard errors (rse, %), Henry-based CO2 uptake at 40.5 Pa and the outcome of stages 1-5 for all 7,820 structures
percolation | Minimum CO2-framework energy U_min and percolation energy E_p (kJ mol-1, relative to CO2 in the gas phase) with the accessibility label
gcmc_298K | Five-component GCMC at 298 K and 101,325 Pa for the 40 materials: uptakes (mol kg-1), rse (%) and CO2/N2 adsorption selectivity
henry_vs_gcmc | Henry-based estimate at 42.0 Pa versus GCMC in dry air (Fig. 4)
gcmc_415ppm_check | Five-component GCMC at 298 K of the six materials that would pass stages 1-4 only at 415 ppm: uptakes (mol kg-1) with 95% confidence half-widths; status: finished, stopped in production (running average) or stopped in equilibration (mean of the last 10 print blocks, no error estimate)
ken_family | Five-component GCMC at 298 K (0 and 50% RH) of the further entries of the Ag-framework family that passed stage 1 and did not pass stage 2: uptakes (mol kg-1) with 95% confidence half-widths
test_A_B | Tests A and B: five-component GCMC uptakes (mol kg-1) at 298 K
test_C | Test C: CO2 uptake (mol kg-1) without N2, O2 and Ar and in five-component air at identical CO2 and H2O partial pressures
gcmc_grid | Five-component GCMC at 243-298 K: uptake (mol kg-1), rse (%) and mixture adsorption enthalpy (kJ mol-1) of each component; run name = material__adsT_rhXXX
wc_iterations | Working capacity of every component (mol kg-1) at each iteration of the desorption-gas composition; purity on dry and wet basis
wc_final | Working capacity at the final iteration with its classification (360 conditions)
eq8_test | Test of the reachability criterion, Eq. (8): CO2 partial pressure of the self-consistent desorption gas and the bound (Pa)
desorption_treatments | Working capacity (mol kg-1) and dry purity (%) for different treatments of the desorption atmosphere (Table 2)
lcoc_sites | Levelised cost of capture in the base case (T_des = 373 K, 1 kPa) for all sorbents and 20 sites; energies per tonne of CO2
lcoc_simplified | Levelised cost of capture with simplified treatments of the desorption atmosphere at 1 kPa (N2, O2 and Ar inert; preset desorption gas of feed composition)
lcoc_amine | Amine reference evaluated with the same plant model, energy supply and sites: heat and electricity demand (GJ per t CO2) and levelised cost of capture (USD per t) for the low, base and high cases
lcoc_operating | Levelised cost of capture and dry-basis purity for all operating conditions evaluated (T_des, drying target), with the non-dominated conditions marked

## stages
material | PLD_A | KH_CO2_molkgPa | KH_CO2_rse_pct | q_CO2_Henry_40.5Pa_molkg | stage1_CO2 | KH_N2_molkgPa | KH_N2_rse_pct | stage2_N2 | KH_O2_molkgPa | KH_O2_rse_pct | stage3_O2 | KH_AR_molkgPa | KH_AR_rse_pct | stage4_Ar | KH_H2O_molkgPa | KH_H2O_rse_pct | stage5_H2O
41467_2015_BFncomms7350_MOESM943_ESM_1_ASR | 5.94846 | 1.474872e-05 | 0.31 | 0.000597 | fail | 1.264e-06 | 0.54 | not evaluated |  |  | not evaluated |  |  | not evaluated |  |  | not evaluated
41467_2015_BFncomms7350_MOESM943_ESM_3_FSR | 3.12096 | 1.672211e-05 | 1.03 | 0.000677 | fail | 2.406e-07 | 0.53 | not evaluated |  |  | not evaluated |  |  | not evaluated |  |  | not evaluated
41467_2015_BFncomms7350_MOESM943_ESM_4_ASR | 3.17345 | 1.850557e-05 | 0.69 | 0.000749 | fail | 3.471e-07 | 1.31 | not evaluated |  |  | not evaluated |  |  | not evaluated |  |  | not evaluated
41557_2015_BFnchem2258_MOESM175_ESM_ASR | 9.32322 | 4.482671e-05 | 0.4 | 0.001815 | fail | 4.219e-06 | 8.73 | not evaluated |  |  | not evaluated |  |  | not evaluated |  |  | not evaluated
42004_2023_850_MOESM4_ESM_ASR | 4.29059 | 0.0001017644 | 0.72 | 0.004121 | fail | 3.217e-06 | 1.38 | not evaluated |  |  | not evaluated |  |  | not evaluated |  |  | not evaluated
ABAVIJ_ASR | 2.50113 | 0.001205081 | 3.26 | 0.048806 | pass | 5.945e-06 | 1.95 | fail |  |  | not evaluated |  |  | not evaluated |  |  | not evaluated
ABAYIO_ASR | 4.31824 | 2.039502e-05 | 0.99 | 0.000826 | fail | 2.025e-06 | 2.52 | not evaluated |  |  | not evaluated |  |  | not evaluated |  |  | not evaluated
ABAYOU_ASR | 4.50636 | 1.977378e-05 | 12.5 | 0.000801 | not converged |  |  | not evaluated |  |  | not evaluated |  |  | not evaluated |  |  | not evaluated
ABEDAQ_ion | 3.73525 | 0.0003078004 | 5.79 | 0.012466 | pass | 5.588e-06 | 2.85 | fail |  |  | not evaluated |  |  | not evaluated |  |  | not evaluated
ABEFUL_ASR | 3.32948 | 6.673446e-05 | 1.24 | 0.002703 | fail | 3.235e-06 | 1.26 | not evaluated |  |  | not evaluated |  |  | not evaluated |  |  | not evaluated
ABETIN_ASR | 7.85749 | 1.452466e-05 | 0.37 | 0.000588 | fail | 2.66e-06 | 0.13 | not evaluated |  |  | not evaluated |  |  | not evaluated |  |  | not evaluated
ABEXEM_ASR | 4.14389 | 0.00120608 | 3.97 | 0.048846 | pass | 1.001e-06 | 3.63 | fail |  |  | not evaluated |  |  | not evaluated |  |  | not evaluated
ABEXEN_ASR | 13.71867 |  |  |  | not assessable |  |  | not evaluated |  |  | not evaluated |  |  | not evaluated |  |  | not evaluated
ABEXIQ_ASR | 4.0755 | 0.003220916 | 4.42 | 0.130447 | pass | 1.113e-06 | 2.35 | pass | 1.082e-06 | 1.62 | pass | 1.036e-06 | 0.59 | pass | 6213848000 | 15.53 | fail
ABEXOW_ASR | 4.05335 | 0.002650622 | 4.36 | 0.10735 | pass | 1.117e-06 | 4.93 | pass | 1.082e-06 | 0.79 | pass | 1.037e-06 | 0.7 | pass | 14910110000 | 30.33 | fail
ABEXUC_ASR | 3.34888 | 0.0004292899 | 6.17 | 0.017386 | pass | 9.262e-07 | 5 | fail |  |  | not evaluated |  |  | not evaluated |  |  | not evaluated
ABEYAJ_ASR | 3.96472 | 0.001967079 | 5.44 | 0.079667 | pass | 1.034e-06 | 9.51 | fail |  |  | not evaluated |  |  | not evaluated |  |  | not evaluated
ABEYEN_ASR | 3.94396 | 0.001768094 | 2.59 | 0.071608 | pass | 9.146e-07 | 1.79 | fail |  |  | not evaluated |  |  | not evaluated |  |  | not evaluated
ABEYIR_ASR | 3.91955 | 0.001671231 | 2.854255 | 0.0676848555 | pass | 9.583865e-07 | 1.798355 | fail |  |  | not evaluated |  |  | not evaluated |  |  | not evaluated
ABINIM_ASR | 6.67134 |  |  |  | not assessable |  |  | not evaluated |  |  | not evaluated |  |  | not evaluated |  |  | not evaluated
ABIYIV_ASR | 3.82431 | 0.0001041101 | 12.34 | 0.004216 | not converged |  |  | not evaluated |  |  | not evaluated |  |  | not evaluated |  |  | not evaluated
ACAJIZ_ASR | 5.74043 | 1.708185e-05 | 0.84 | 0.000692 | fail | 1.43e-06 | 0.95 | not evaluated |  |  | not evaluated |  |  | not evaluated |  |  | not evaluated
ACAJOF_ASR | 6.10482 | 1.44119e-05 | 0.79 | 0.000584 | fail | 1.283e-06 | 0.65 | not evaluated |  |  | not evaluated |  |  | not evaluated |  |  | not evaluated
ACECIV_ion | 2.94934 | 5.712013e-05 | 1.88 | 0.002313 | fail | 4.861e-07 | 2.86 | not evaluated |  |  | not evaluated |  |  | not evaluated |  |  | not evaluated
ACIBIY_ASR | 3.72883 | 1.366045e-05 | 0.3 | 0.000553 | fail | 8.879e-07 | 2 | not evaluated |  |  | not evaluated |  |  | not evaluated |  |  | not evaluated
ACODON_ASR | 4.65567 | 3.456981e-05 | 1.98 | 0.0014 | fail | 2.762e-06 | 2.52 | not evaluated |  |  | not evaluated |  |  | not evaluated |  |  | not evaluated
ACOGAB_ASR | 3.89327 | 0.0002806044 | 2.17 | 0.011364 | pass | 5.389e-06 | 8.71 | fail |  |  | not evaluated |  |  | not evaluated |  |  | not evaluated
ACOGEF_ASR | 3.94887 | 0.0002656665 | 3.88 | 0.010759 | pass | 4.612e-06 | 4.84 | fail |  |  | not evaluated |  |  | not evaluated |  |  | not evaluated
ACOLOV_ASR | 5.52562 | 4.525489e-05 | 5.88 | 0.001833 | fail | 2.486e-06 | 5.21 | not evaluated |  |  | not evaluated |  |  | not evaluated |  |  | not evaluated
ADABIS_ASR | 3.05346 | 3.51074e-06 | 3.68 | 0.000142 | fail | 7.303e-07 | 1.03 | not evaluated |  |  | not evaluated |  |  | not evaluated |  |  | not evaluated
ADABUE_ASR | 3.3151 | 1.0935e-05 | 0.87 | 0.000443 | fail | 8.953e-07 | 1.21 | not evaluated |  |  | not evaluated |  |  | not evaluated |  |  | not evaluated
ADAQAA_ASR | 8.1897 | 8.00964e-05 | 9.31 | 0.003244 | fail |  |  | not evaluated |  |  | not evaluated |  |  | not evaluated |  |  | not evaluated
ADASIJ_ASR | 6.60024 | 1.678402e-05 | 0.81 | 0.00068 | fail | 2.551e-06 | 0.48 | not evaluated |  |  | not evaluated |  |  | not evaluated |  |  | not evaluated
ADASOP_ASR | 6.70552 | 2.373195e-05 | 0.61 | 0.000961 | fail | 2.816e-06 | 0.77 | not evaluated |  |  | not evaluated |  |  | not evaluated |  |  | not evaluated
ADATEG_ASR | 13.33904 | 8.489254e-06 | 0.83 | 0.000344 | fail | 3.108e-06 | 0.59 | not evaluated |  |  | not evaluated |  |  | not evaluated |  |  | not evaluated
ADATIK_ASR | 12.17423 | 1.359737e-05 | 25.86 | 0.000551 | not converged |  |  | not evaluated |  |  | not evaluated |  |  | not evaluated |  |  | not evaluated
ADATOQ_ASR | 9.08022 | 1.984425e-05 | 0.42 | 0.000804 | fail | 2.376e-06 | 0.65 | not evaluated |  |  | not evaluated |  |  | not evaluated |  |  | not evaluated
ADAVAE_ASR | 8.81491 | 2.348241e-05 | 2.2 | 0.000951 | fail | 2.312e-06 | 2.33 | not evaluated |  |  | not evaluated |  |  | not evaluated |  |  | not evaluated
ADAVEI_ASR | 8.71226 | 2.41322e-05 | 1.25 | 0.000977 | fail | 2.384e-06 | 2.54 | not evaluated |  |  | not evaluated |  |  | not evaluated |  |  | not evaluated
ADAXIO_ASR | 5.01023 |  |  |  | not assessable |  |  | not evaluated |  |  | not evaluated |  |  | not evaluated |  |  | not evaluated
ADECEU_ASR | 2.63422 | 4.051254e-06 | 4.43 | 0.000164 | fail | 6.547e-09 | 6.49 | not evaluated |  |  | not evaluated |  |  | not evaluated |  |  | not evaluated
ADEGIA_ASR | 2.87756 | 3.380374 | 7.84 | 136.905147 | fail |  |  | not evaluated |  |  | not evaluated |  |  | not evaluated |  |  | not evaluated
ADIQEL_ASR | 3.91365 | 0.0008288076 | 2.82 | 0.033567 | pass | 1.195e-05 | 0.54 | fail |  |  | not evaluated |  |  | not evaluated |  |  | not evaluated
ADOBAX_ion | 3.7553 | 3.303795e-05 | 1.39 | 0.001338 | fail | 1.157e-06 | 1.97 | not evaluated |  |  | not evaluated |  |  | not evaluated |  |  | not evaluated
ADOBUR_ion | 3.86205 | 6.644061e-05 | 4.3 | 0.002691 | fail | 1.142e-06 | 1.8 | not evaluated |  |  | not evaluated |  |  | not evaluated |  |  | not evaluated
ADOCEC_ion | 3.84082 | 8.483574e-05 | 7.332623 | 0.00343584747 | fail | 1.138943e-06 | 2.144162 | not evaluated |  |  | not evaluated |  |  | not evaluated |  |  | not evaluated
ADODAA_ASR | 4.9065 | 2.851535e-05 | 16.02 | 0.001155 | not converged |  |  | not evaluated |  |  | not evaluated |  |  | not evaluated |  |  | not evaluated
ADODII_ASR | 5.30629 | 6.683936e-05 | 1.36 | 0.002707 | fail | 3.072e-06 | 1.17 | not evaluated |  |  | not evaluated |  |  | not evaluated |  |  | not evaluated
ADODOO_ASR | 5.28927 |  |  |  | not assessable |  |  | not evaluated |  |  | not evaluated |  |  | not evaluated |  |  | not evaluated
ADODUU_ASR | 5.26734 |  |  |  | not assessable |  |  | not evaluated |  |  | not evaluated |  |  | not evaluated |  |  | not evaluated
ADOGUZ_ASR | 3.66126 | 0.0209656 | 2.27 | 0.849107 | pass | 4.712e-06 | 0.95 | pass | 3.853e-06 | 1.03 | pass | 3.729e-06 | 0.88 | pass | 213201900 | 29.75 | fail
ADOSUL_ASR | 3.41538 | 0.003070808 | 6.41 | 0.124368 | pass | 5.086e-06 | 4.05 | fail |  |  | not evaluated |  |  | not evaluated |  |  | not evaluated
ADOWAU_ASR | 4.29695 | 7.403376e-05 | 7.1 | 0.002998 | fail | 1.49e-06 | 2.31 | not evaluated |  |  | not evaluated |  |  | not evaluated |  |  | not evaluated
ADOWEY_ASR | 5.99789 | 0.0001357823 | 9.1 | 0.005499 | fail |  |  | not evaluated |  |  | not evaluated |  |  | not evaluated |  |  | not evaluated
ADUHAM_ASR | 4.52335 | 0.00883888 | 3.78 | 0.357975 | pass | 3.95e-06 | 1.05 | pass | 3.618e-06 | 1.33 | pass | 3.68e-06 | 0.95 | pass | 14943400 | 12.74 | fail
ADUROI_ASR | 17.12414 | 7.611524e-06 | 3.26 | 0.000308 | fail | 1.787e-06 | 6.55 | not evaluated |  |  | not evaluated |  |  | not evaluated |  |  | not evaluated
AFAFEW_ASR | 4.61294 | 7.988933e-05 | 4.22 | 0.003236 | fail | 2.801e-06 | 9.71 | not evaluated |  |  | not evaluated |  |  | not evaluated |  |  | not evaluated
AFEGIE_ASR | 5.05697 | 1.852291e-05 | 0.53 | 0.00075 | fail | 1.773e-06 | 0.39 | not evaluated |  |  | not evaluated |  |  | not evaluated |  |  | not evaluated
AFEJOK_ion | 5.12483 | 6.10034e-05 | 1.61 | 0.002471 | fail | 2.76e-06 | 5.95 | not evaluated |  |  | not evaluated |  |  | not evaluated |  |  | not evaluated
AFENUX_ASR | 3.79366 | 3.541928e-05 | 2.39 | 0.001434 | fail | 8.935e-07 | 1.82 | not evaluated |  |  | not evaluated |  |  | not evaluated |  |  | not evaluated
AFIBEA_ASR | 11.97123 | 4.96687e-05 | 1.59 | 0.002012 | fail | 2.246e-06 | 3 | not evaluated |  |  | not evaluated |  |  | not evaluated |  |  | not evaluated
AFIPAH_ASR | 3.89695 | 0.06862962 | 1.79 | 2.7795 | pass | 3.825e-06 | 2.22 | pass | 1.512e-06 | 2.53 | pass | 1.424e-06 | 0.66 | pass | 4272177 | 14.65 | fail
AFITEP_ASR | 4.08994 | 0.000322349 | 2.25 | 0.013055 | pass | 6.595e-06 | 1.26 | fail |  |  | not evaluated |  |  | not evaluated |  |  | not evaluated
AFIXEW_ASR | 3.45145 | 0.003165111 | 4.551386 | 0.1281869955 | pass | 2.648831e-06 | 0.8866445 | fail |  |  | not evaluated |  |  | not evaluated |  |  | not evaluated
AFOTOF_ASR | 6.77154 | 0.0001825702 | 4.7 | 0.007394 | fail | 3.439e-06 | 3.49 | not evaluated |  |  | not evaluated |  |  | not evaluated |  |  | not evaluated
AFOTUL_ASR | 6.81225 | 0.0002001332 | 1.02779 | 0.0081053946 | fail | 3.295724e-06 | 1.069577 | not evaluated |  |  | not evaluated |  |  | not evaluated |  |  | not evaluated
AFOVAT_ASR | 6.55119 | 0.0001158301 | 2.31 | 0.004691 | fail | 3.437e-06 | 5.43 | not evaluated |  |  | not evaluated |  |  | not evaluated |  |  | not evaluated
AFOVEX_ASR | 6.85319 | 0.0001400954 | 0.63 | 0.005674 | fail | 3.414e-06 | 4.33 | not evaluated |  |  | not evaluated |  |  | not evaluated |  |  | not evaluated
AFOVIB_ASR | 6.74198 | 0.0001949074 | 3.38 | 0.007894 | fail | 3.291e-06 | 3.08 | not evaluated |  |  | not evaluated |  |  | not evaluated |  |  | not evaluated
AFOVOH_ASR | 6.84514 | 0.0002631238 | 6.74 | 0.010657 | pass | 3.295e-06 | 2.73 | fail |  |  | not evaluated |  |  | not evaluated |  |  | not evaluated
AFOWOK_ASR | 5.79301 | 2.56618e-05 | 1.75 | 0.001039 | fail | 6.898e-07 | 2.53 | not evaluated |  |  | not evaluated |  |  | not evaluated |  |  | not evaluated
AFOYEB_ASR | 5.81428 | 8.960674e-06 | 0.19 | 0.000363 | fail | 7.617e-07 | 1.2 | not evaluated |  |  | not evaluated |  |  | not evaluated |  |  | not evaluated
AFOYIE_ASR | 7.15357 | 1.132033e-05 | 1.37 | 0.000458 | fail | 1.506e-06 | 0.85 | not evaluated |  |  | not evaluated |  |  | not evaluated |  |  | not evaluated
AFUDUD_ASR | 4.28927 | 0.006535587 | 2.78 | 0.264691 | pass | 4.662e-06 | 3.46 | fail |  |  | not evaluated |  |  | not evaluated |  |  | not evaluated
AFUFAL_ASR | 4.43831 | 0.008729967 | 3.408178 | 0.3535636635 | pass | 4.50048e-06 | 2.925021 | fail |  |  | not evaluated |  |  | not evaluated |  |  | not evaluated
AFUKET_ASR | 4.78739 | 0.0003471376 | 3.38 | 0.014059 | pass | 5.615e-06 | 2.89 | fail |  |  | not evaluated |  |  | not evaluated |  |  | not evaluated
AGARUW_FSR | 6.25217 | 2.519067e-05 | 0.53 | 0.00102 | fail | 9.057e-07 | 2.72 | not evaluated |  |  | not evaluated |  |  | not evaluated |  |  | not evaluated
AGAVUD_FSR | 4.85694 | 0.0001207258 | 1.27 | 0.004889 | fail | 2.424e-06 | 0.3 | not evaluated |  |  | not evaluated |  |  | not evaluated |  |  | not evaluated
AGAWAK_FSR | 4.22577 | 9.470735e-05 | 1.58 | 0.003836 | fail | 2.085e-06 | 0.76 | not evaluated |  |  | not evaluated |  |  | not evaluated |  |  | not evaluated
AGESIP_ASR | 3.05174 | 0.0007700234 | 5.56 | 0.031186 | pass | 5.496e-07 | 6.51 | fail |  |  | not evaluated |  |  | not evaluated |  |  | not evaluated
AGISUI_ASR | 3.59964 | 0.000251662 | 0.94 | 0.010192 | pass | 7.176e-06 | 0.45 | fail |  |  | not evaluated |  |  | not evaluated |  |  | not evaluated
AGOFEJ_ASR | 8.71559 | 1.630191e-05 | 0.59 | 0.00066 | fail | 2.286e-06 | 1.26 | not evaluated |  |  | not evaluated |  |  | not evaluated |  |  | not evaluated
AGONAM_ASR | 4.90877 | 2.663428e-05 | 0.26 | 0.001079 | fail | 1.803e-06 | 0.34 | not evaluated |  |  | not evaluated |  |  | not evaluated |  |  | not evaluated
AGONEQ_ASR | 5.89373 | 1.724708e-05 | 1.64 | 0.000699 | fail | 1.977e-06 | 0.88 | not evaluated |  |  | not evaluated |  |  | not evaluated |  |  | not evaluated
AGUVOO_ASR | 4.11157 | 2.200064e-05 | 0.88 | 0.000891 | fail | 2.001e-06 | 0.86 | not evaluated |  |  | not evaluated |  |  | not evaluated |  |  | not evaluated
AGUWUV_ASR | 3.31496 | 0.0001477583 | 3.08 | 0.005984 | fail | 1.04e-06 | 4.35 | not evaluated |  |  | not evaluated |  |  | not evaluated |  |  | not evaluated
AHEBAS_ASR | 3.09761 | 0.0001241212 | 0.57 | 0.005027 | fail | 3.921e-06 | 1.14 | not evaluated |  |  | not evaluated |  |  | not evaluated |  |  | not evaluated
AHIYOH_ASR | 4.62513 | 0.0001015659 | 1.69 | 0.004113 | fail | 2.745e-06 | 0.83 | not evaluated |  |  | not evaluated |  |  | not evaluated |  |  | not evaluated
AHOZAA_ASR | 4.78464 | 2.86302e-05 | 2.6 | 0.00116 | fail | 1.218e-06 | 0.48 | not evaluated |  |  | not evaluated |  |  | not evaluated |  |  | not evaluated
AHUTIH_ASR | 3.26762 | 0.0004292403 | 1.13 | 0.017384 | pass | 4.366e-07 | 9.15 | fail |  |  | not evaluated |  |  | not evaluated |  |  | not evaluated
AHUTIH01_ASR | 3.24781 | 0.0007084924 | 1.5 | 0.028694 | pass | 5.678e-07 | 2.6 | fail |  |  | not evaluated |  |  | not evaluated |  |  | not evaluated
AJACEW_ASR | 4.63529 | 3.188218e-05 | 0.56 | 0.001291 | fail | 3.323e-06 | 0.37 | not evaluated |  |  | not evaluated |  |  | not evaluated |  |  | not evaluated
AJACEW01_ASR | 4.53403 |  |  |  | not assessable |  |  | not evaluated |  |  | not evaluated |  |  | not evaluated |  |  | not evaluated
AJAKON_ASR | 4.32444 | 0.0001430544 | 3.22 | 0.005794 | fail | 1.918e-06 | 1.79 | not evaluated |  |  | not evaluated |  |  | not evaluated |  |  | not evaluated
AJAYIT_ASR | 4.89275 | 2.290652e-05 | 0.8 | 0.000928 | fail | 1.276e-06 | 6.06 | not evaluated |  |  | not evaluated |  |  | not evaluated |  |  | not evaluated
AJINOY_ASR | 2.71527 |  |  |  | not assessable |  |  | not evaluated |  |  | not evaluated |  |  | not evaluated |  |  | not evaluated
AJIRUJ_ASR | 3.11018 | 5.026724e-05 | 0.97 | 0.002036 | fail | 2.204e-06 | 3.81 | not evaluated |  |  | not evaluated |  |  | not evaluated |  |  | not evaluated
AJOVEB_ASR | 4.85003 | 6.994896e-05 | 28.53 | 0.002833 | not converged |  |  | not evaluated |  |  | not evaluated |  |  | not evaluated |  |  | not evaluated
AKEPOY_ASR | 7.2351 | 2.383605e-05 | 0.85 | 0.000965 | fail | 1.903e-06 | 1.1 | not evaluated |  |  | not evaluated |  |  | not evaluated |  |  | not evaluated
AKUHOD01_ASR | 2.83607 | 1.427603 | 1.645752 | 57.8179215 | fail |  |  | not evaluated |  |  | not evaluated |  |  | not evaluated |  |  | not evaluated
AKUKUO_ASR | 4.38484 | 0.0006385237 | 9.67 | 0.02586 | pass |  |  | not assessable |  |  | not evaluated |  |  | not evaluated |  |  | not evaluated
ALAHUS_ASR | 5.45494 | 0.001246346 | 1.76 | 0.050477 | pass | 1.933e-06 | 3.99 | fail |  |  | not evaluated |  |  | not evaluated |  |  | not evaluated
ALEJAE_ASR | 14.56862 | 1.333007e-05 | 1.21 | 0.00054 | fail | 2.976e-06 | 0.41 | not evaluated |  |  | not evaluated |  |  | not evaluated |  |  | not evaluated
ALEJEI_ASR | 7.15355 | 2.544694e-05 | 5.1 | 0.001031 | fail | 2.64e-06 | 2.5 | not evaluated |  |  | not evaluated |  |  | not evaluated |  |  | not evaluated
ALEJIM_ASR | 7.12128 | 3.077343e-05 | 4.73 | 0.001246 | fail | 2.693e-06 | 2.24 | not evaluated |  |  | not evaluated |  |  | not evaluated |  |  | not evaluated
ALIDIL_ASR | 5.00044 | 0.005918937 | 1.44 | 0.239717 | pass | 4.404e-06 | 0.33 | fail |  |  | not evaluated |  |  | not evaluated |  |  | not evaluated
ALOLES_ion | 4.25768 | 9.045007e-05 | 3.99 | 0.003663 | fail | 3.644e-07 | 6.73 | not evaluated |  |  | not evaluated |  |  | not evaluated |  |  | not evaluated
ALUKUO_ASR | 6.754 | 0.0005882557 | 4.843565 | 0.02382435585 | pass | 2.389189e-06 | 3.593114 | fail |  |  | not evaluated |  |  | not evaluated |  |  | not evaluated
ALULEZ_ASR | 13.37911 | 7.530731e-06 | 21.18 | 0.000305 | not converged |  |  | not evaluated |  |  | not evaluated |  |  | not evaluated |  |  | not evaluated
ALURAB_ASR | 3.72584 | 4.682695e-05 | 1.63 | 0.001896 | fail | 2.226e-06 | 1.05 | not evaluated |  |  | not evaluated |  |  | not evaluated |  |  | not evaluated
ALUREF_ASR | 3.72421 | 5.240019e-05 | 1.69 | 0.002122 | fail | 2.385e-06 | 1.11 | not evaluated |  |  | not evaluated |  |  | not evaluated |  |  | not evaluated
ALURIJ_ASR | 3.5281 | 6.088995e-05 | 1.61 | 0.002466 | fail | 2.465e-06 | 1.08 | not evaluated |  |  | not evaluated |  |  | not evaluated |  |  | not evaluated
AMAGAX_ASR | 6.08884 | 2.930826e-05 | 0.15 | 0.001187 | fail | 2.137e-06 | 0.62 | not evaluated |  |  | not evaluated |  |  | not evaluated |  |  | not evaluated
AMIKOX_ASR | 2.70597 | 1.393716e-06 | 7.25 | 5.6e-05 | fail | 3.703e-08 | 1.19 | not evaluated |  |  | not evaluated |  |  | not evaluated |  |  | not evaluated
AMILOY_ASR | 9.21581 | 9.42238e-05 | 1.01 | 0.003816 | fail | 2.762e-06 | 0.85 | not evaluated |  |  | not evaluated |  |  | not evaluated |  |  | not evaluated
AMILUE_ASR | 11.08511 | 9.854578e-05 | 1.57 | 0.003991 | fail | 2.7e-06 | 0.51 | not evaluated |  |  | not evaluated |  |  | not evaluated |  |  | not evaluated
AMIMAL_ASR | 9.55558 | 0.0001004908 | 1.44 | 0.00407 | fail | 2.709e-06 | 1.87 | not evaluated |  |  | not evaluated |  |  | not evaluated |  |  | not evaluated
AMOFAK_ASR | 6.72824 | 0.000185288 | 9.63 | 0.007504 | fail |  |  | not evaluated |  |  | not evaluated |  |  | not evaluated |  |  | not evaluated
AMOGIV_ASR | 7.05807 |  |  |  | not assessable |  |  | not evaluated |  |  | not evaluated |  |  | not evaluated |  |  | not evaluated
AMOGIV01_ASR | 7.06258 |  |  |  | not assessable |  |  | not evaluated |  |  | not evaluated |  |  | not evaluated |  |  | not evaluated
AMOGOB_ASR | 7.06153 |  |  |  | not assessable |  |  | not evaluated |  |  | not evaluated |  |  | not evaluated |  |  | not evaluated
AMOGUH_ASR | 7.0591 |  |  |  | not assessable |  |  | not evaluated |  |  | not evaluated |  |  | not evaluated |  |  | not evaluated
AMOHES_ASR | 7.07124 |  |  |  | not assessable |  |  | not evaluated |  |  | not evaluated |  |  | not evaluated |  |  | not evaluated
AMOHIW_ASR | 7.03971 |  |  |  | not assessable |  |  | not evaluated |  |  | not evaluated |  |  | not evaluated |  |  | not evaluated
AMOHOC_ASR | 7.01579 |  |  |  | not assessable |  |  | not evaluated |  |  | not evaluated |  |  | not evaluated |  |  | not evaluated
AMOHOC01_ASR | 7.01993 |  |  |  | not assessable |  |  | not evaluated |  |  | not evaluated |  |  | not evaluated |  |  | not evaluated
AMOHUI_ASR | 7.05116 |  |  |  | not assessable |  |  | not evaluated |  |  | not evaluated |  |  | not evaluated |  |  | not evaluated
AMOJAQ_ASR | 7.01104 |  |  |  | not assessable |  |  | not evaluated |  |  | not evaluated |  |  | not evaluated |  |  | not evaluated
AMOJEU_ASR | 7.02338 |  |  |  | not assessable |  |  | not evaluated |  |  | not evaluated |  |  | not evaluated |  |  | not evaluated
AMOJIY_ASR | 7.04241 |  |  |  | not assessable |  |  | not evaluated |  |  | not evaluated |  |  | not evaluated |  |  | not evaluated
AMOJUK_ASR | 7.14696 |  |  |  | not assessable |  |  | not evaluated |  |  | not evaluated |  |  | not evaluated |  |  | not evaluated
AMOKAR_ion | 2.75455 | 1.63924e-05 | 2.96 | 0.000664 | fail | 1.795e-06 | 4.89 | not evaluated |  |  | not evaluated |  |  | not evaluated |  |  | not evaluated
AMOKEV_ASR | 7.08856 |  |  |  | not assessable |  |  | not evaluated |  |  | not evaluated |  |  | not evaluated |  |  | not evaluated
AMOKIZ_ASR | 7.21048 | 9.232901e-05 | 0.67 | 0.003739 | fail | 3.416e-06 | 1.31 | not evaluated |  |  | not evaluated |  |  | not evaluated |  |  | not evaluated
AMOYOR_ASR | 4.50454 | 0.0001706392 | 1.12 | 0.006911 | fail | 2.892e-06 | 1.7 | not evaluated |  |  | not evaluated |  |  | not evaluated |  |  | not evaluated
AMUPOP_ASR | 3.7869 | 0.0002156511 | 2.42 | 0.008734 | fail | 2.885e-06 | 2.92 | not evaluated |  |  | not evaluated |  |  | not evaluated |  |  | not evaluated
AMUQEG_ASR | 2.67346 | 0.001294286 | 2.772693 | 0.052418583 | pass | 3.719935e-06 | 4.504642 | fail |  |  | not evaluated |  |  | not evaluated |  |  | not evaluated
ANAMUA_ASR | 2.549 | 0.001605924 | 7.368837 | 0.065039922 | pass | 1.568643e-07 | 2.335031 | pass | 1.875955e-07 | 0.6848921 | pass | 6.137261e-08 | 1.987999 | pass | 132.6053 | 8.249158 | fail
ANAWIX_ASR | 5.0175 | 9.062806e-05 | 1.75 | 0.00367 | fail | 1.757e-06 | 2.74 | not evaluated |  |  | not evaluated |  |  | not evaluated |  |  | not evaluated
ANAWOD_ASR | 6.10294 | 1.361834e-05 | 0.44 | 0.000552 | fail | 1.665e-06 | 0.6 | not evaluated |  |  | not evaluated |  |  | not evaluated |  |  | not evaluated
ANELAJ_ASR | 4.46206 | 8.553643e-05 | 1.6 | 0.003464 | fail | 4.182e-06 | 2 | not evaluated |  |  | not evaluated |  |  | not evaluated |  |  | not evaluated
ANENEN_ASR | 4.21413 | 7.230254e-05 | 0.97 | 0.002928 | fail | 1.218e-06 | 2.68 | not evaluated |  |  | not evaluated |  |  | not evaluated |  |  | not evaluated
ANIDIL_ASR | 4.44134 | 1.927502e-05 | 1.32 | 0.000781 | fail | 8.379e-07 | 1.03 | not evaluated |  |  | not evaluated |  |  | not evaluated |  |  | not evaluated
ANOMUM_ASR | 4.99939 | 3.778735e-05 | 1.2 | 0.00153 | fail | 2.998e-06 | 0.98 | not evaluated |  |  | not evaluated |  |  | not evaluated |  |  | not evaluated
ANONAT_ASR | 5.88473 | 2.428395e-05 | 0.41 | 0.000983 | fail | 2.718e-06 | 0.17 | not evaluated |  |  | not evaluated |  |  | not evaluated |  |  | not evaluated
ANUGOG_ASR | 7.08607 | 1.681147e-05 | 0.45 | 0.000681 | fail | 2.746e-06 | 0.74 | not evaluated |  |  | not evaluated |  |  | not evaluated |  |  | not evaluated
APARAM_ASR | 11.06312 | 5.074698e-05 | 0.93 | 0.002055 | fail | 3.773e-06 | 1.06 | not evaluated |  |  | not evaluated |  |  | not evaluated |  |  | not evaluated
APAYIB_ASR | 4.212 | 0.006787731 | 3.74 | 0.274903 | pass | 4.825e-06 | 3.57 | fail |  |  | not evaluated |  |  | not evaluated |  |  | not evaluated
APAYOH_ASR | 4.31624 | 0.003893882 | 5.97 | 0.157702 | pass | 4.336e-06 | 4.29 | fail |  |  | not evaluated |  |  | not evaluated |  |  | not evaluated
APAYUN_ASR | 4.08807 | 0.002116872 | 5.26 | 0.085733 | pass | 4.375e-06 | 9.72 | fail |  |  | not evaluated |  |  | not evaluated |  |  | not evaluated
APAZAU_ASR | 4.51352 | 0.005804806 | 3.3 | 0.235095 | pass | 4.113e-06 | 4.3 | fail |  |  | not evaluated |  |  | not evaluated |  |  | not evaluated
APAZEY_ASR | 4.70697 | 0.002065906 | 6.48 | 0.083669 | pass | 3.811e-06 | 5.15 | fail |  |  | not evaluated |  |  | not evaluated |  |  | not evaluated
APAZIC_ASR | 4.85107 | 0.001058445 | 6.416247 | 0.0428670225 | pass | 3.70201e-06 | 5.462126 | fail |  |  | not evaluated |  |  | not evaluated |  |  | not evaluated
APAZOI_ASR | 4.26855 | 0.00157959 | 2.5 | 0.063973 | pass | 3.718e-06 | 2.01 | fail |  |  | not evaluated |  |  | not evaluated |  |  | not evaluated
APUQEK_ion | 4.15581 | 0.0001328531 | 3.46 | 0.005381 | fail | 4.714e-06 | 4.04 | not evaluated |  |  | not evaluated |  |  | not evaluated |  |  | not evaluated
APUVIS_ASR | 8.28053 | 8.001129e-06 | 7.42 | 0.000324 | fail |  |  | not evaluated |  |  | not evaluated |  |  | not evaluated |  |  | not evaluated
AQAJEI_ASR | 2.45681 | 9.805504e-05 | 1.14 | 0.003971 | fail | 3.498e-06 | 1.18 | not evaluated |  |  | not evaluated |  |  | not evaluated |  |  | not evaluated
AQEQIW_ASR | 5.13418 | 2.280194e-05 | 1.17 | 0.000923 | fail | 2.494e-06 | 1.23 | not evaluated |  |  | not evaluated |  |  | not evaluated |  |  | not evaluated
AQODOA_ASR | 3.20541 | 2.161991e-05 | 1.76 | 0.000876 | fail | 1.606e-07 | 4.11 | not evaluated |  |  | not evaluated |  |  | not evaluated |  |  | not evaluated
AQOHUM_ASR | 6.84725 | 1.33789e-05 | 7.729159 | 0.00054184545 | fail | 1.53793e-06 | 2.664467 | not evaluated |  |  | not evaluated |  |  | not evaluated |  |  | not evaluated
AQOLEZ_ASR | 9.80846 | 5.520056e-05 | 7.43 | 0.002236 | fail | 3.098e-06 | 8.55 | not evaluated |  |  | not evaluated |  |  | not evaluated |  |  | not evaluated
AQOLUP_ASR | 9.65759 | 3.065172e-05 | 2.64 | 0.001241 | fail | 2.778e-06 | 1.3 | not evaluated |  |  | not evaluated |  |  | not evaluated |  |  | not evaluated
AQUCOG_ASR | 10.5995 |  |  |  | not assessable |  |  | not evaluated |  |  | not evaluated |  |  | not evaluated |  |  | not evaluated
AQUCUM_ASR | 10.72753 |  |  |  | not assessable |  |  | not evaluated |  |  | not evaluated |  |  | not evaluated |  |  | not evaluated
AQUDAT_ASR | 3.46919 | 0.0002989931 | 2.62 | 0.012109 | pass | 1.821e-06 | 1.97 | fail |  |  | not evaluated |  |  | not evaluated |  |  | not evaluated
AQUDEX_ASR | 3.48923 | 0.0002133055 | 1.74 | 0.008639 | fail | 1.775e-06 | 1.88 | not evaluated |  |  | not evaluated |  |  | not evaluated |  |  | not evaluated
AQUDIB_ASR | 10.54317 |  |  |  | not assessable |  |  | not evaluated |  |  | not evaluated |  |  | not evaluated |  |  | not evaluated
AQUDOH_ASR | 3.46795 | 0.0001590627 | 1.51 | 0.006442 | fail | 1.582e-06 | 3.83 | not evaluated |  |  | not evaluated |  |  | not evaluated |  |  | not evaluated
ARADEE_ASR | 5.37414 | 3.164474e-05 | 3.89 | 0.001282 | fail | 2.334e-06 | 1.18 | not evaluated |  |  | not evaluated |  |  | not evaluated |  |  | not evaluated
ARAHIM_ASR | 2.65206 | 0.09806012 | 3.13 | 3.971435 | pass | 2.441e-07 | 2.32 | pass | 1.118e-07 | 1.93 | pass | 6.37e-08 | 2.46 | pass | 1.169722 | 4.68 | pass
ARAHIM01_ASR | 2.56645 | 0.219585 | 6.77 | 8.893192 | pass | 2.614e-07 | 1.38 | pass | 9.561e-08 | 2.69 | pass | 4.593e-08 | 1.65 | pass | 2.171089 | 4.99 | pass
ARAHIM02_ASR | 2.65279 | 0.1253407 | 6.17 | 5.076298 | pass | 2.672e-07 | 5.04 | pass | 1.285e-07 | 3.48 | pass | 6.568e-08 | 5.12 | pass | 0.9257356 | 7.19 | pass
AROFAP_ASR | 4.30968 | 0.0003380029 | 2.49 | 0.013689 | pass | 4.704e-06 | 5.49 | fail |  |  | not evaluated |  |  | not evaluated |  |  | not evaluated
AROFET_ASR | 5.15676 | 0.0001420769 | 3.26 | 0.005754 | fail | 2.324e-06 | 1.51 | not evaluated |  |  | not evaluated |  |  | not evaluated |  |  | not evaluated
AROHOH_ASR | 6.04669 | 5.553611e-05 | 1.47 | 0.002249 | fail | 3.141e-06 | 2.92 | not evaluated |  |  | not evaluated |  |  | not evaluated |  |  | not evaluated
ARUCOH01_ASR | 2.40016 | 0.0005005498 | 0.88 | 0.020272 | pass | 5.7e-06 | 1.4 | fail |  |  | not evaluated |  |  | not evaluated |  |  | not evaluated
ARUCUN_ASR | 2.4383 | 0.0002942305 | 3.17 | 0.011916 | pass | 5.995e-06 | 1.45 | fail |  |  | not evaluated |  |  | not evaluated |  |  | not evaluated
ARUDAU_ASR | 2.55093 | 0.0003233256 | 1.76 | 0.013095 | pass | 6.202e-06 | 1.41 | fail |  |  | not evaluated |  |  | not evaluated |  |  | not evaluated
ASADAA_ASR | 4.61495 | 3.401286e-05 | 7.735278 | 0.001377521 | fail | 1.551026e-06 | 1.613917 | not evaluated |  |  | not evaluated |  |  | not evaluated |  |  | not evaluated
ASAMUE_ASR | 3.02669 | 1.974778e-05 | 1.76 | 0.0008 | fail | 4.279e-07 | 1.71 | not evaluated |  |  | not evaluated |  |  | not evaluated |  |  | not evaluated
ASEJOZ01_ASR | 3.67269 | 0.002775794 | 5.74 | 0.11242 | pass | 1.056e-06 | 2.88 | pass | 6.7e-07 | 1.04 | pass | 6.545e-07 | 0.88 | pass | 486.081 | 4.11 | fail
ASEKAM_ASR | 5.00972 | 0.001493077 | 4.11 | 0.06047 | pass | 3.351e-06 | 8.74 | fail |  |  | not evaluated |  |  | not evaluated |  |  | not evaluated
ASINAT_ASR | 7.71665 | 3.64026e-05 | 1.58 | 0.001474 | fail | 2.7e-06 | 0.28 | not evaluated |  |  | not evaluated |  |  | not evaluated |  |  | not evaluated
ASOSUY_ASR | 4.3462 | 5.55545e-05 | 0.67 | 0.00225 | fail | 4.094e-06 | 0.75 | not evaluated |  |  | not evaluated |  |  | not evaluated |  |  | not evaluated
ASUJIJ_ASR | 2.92739 | 0.0004445938 | 6 | 0.018006 | pass | 2.651e-06 | 3.06 | fail |  |  | not evaluated |  |  | not evaluated |  |  | not evaluated
ASUWUI_ASR | 4.73321 | 4.387223e-05 | 0.42 | 0.001777 | fail | 1.684e-06 | 0.94 | not evaluated |  |  | not evaluated |  |  | not evaluated |  |  | not evaluated
ATAYAX_ASR | 5.86128 | 3.254163e-05 | 0.77 | 0.001318 | fail | 2.996e-06 | 1.26 | not evaluated |  |  | not evaluated |  |  | not evaluated |  |  | not evaluated
ATAYEB_ASR | 5.77769 | 2.592129e-05 | 1.46 | 0.00105 | fail | 2.901e-06 | 1.44 | not evaluated |  |  | not evaluated |  |  | not evaluated |  |  | not evaluated
ATEYOP_ASR | 8.16659 | 0.004660123 | 19.47042 | 0.1887349815 | not converged |  |  | not evaluated |  |  | not evaluated |  |  | not evaluated |  |  | not evaluated
ATEYUV_ASR | 8.1104 | 0.01087874 | 5.03 | 0.440589 | pass | 3.5e-06 | 3.34 | pass | 4.304e-06 | 4.94 | pass | 4.477e-06 | 0.23 | pass | 7703005 | 25.98 | fail
ATEZAC_ASR | 7.7172 | 0.001897257 | 3.12 | 0.076839 | pass | 3.122e-06 | 1.57 | fail |  |  | not evaluated |  |  | not evaluated |  |  | not evaluated
ATIBAG_ASR | 3.8862 | 9.947391e-06 | 0.47 | 0.000403 | fail | 7.378e-07 | 0.53 | not evaluated |  |  | not evaluated |  |  | not evaluated |  |  | not evaluated
ATIBOU_ASR | 3.95216 | 1.08494e-05 | 0.98 | 0.000439 | fail | 7.302e-07 | 0.59 | not evaluated |  |  | not evaluated |  |  | not evaluated |  |  | not evaluated
ATIBOU01_ASR | 4.01962 |  |  |  | not assessable |  |  | not evaluated |  |  | not evaluated |  |  | not evaluated |  |  | not evaluated
ATIBOU02_ASR | 4.02679 |  |  |  | not assessable |  |  | not evaluated |  |  | not evaluated |  |  | not evaluated |  |  | not evaluated
ATIBUA_ASR | 3.79511 | 9.248409e-06 | 0.19 | 0.000375 | fail | 7.13e-07 | 0.33 | not evaluated |  |  | not evaluated |  |  | not evaluated |  |  | not evaluated
ATICAH_ASR | 3.9755 | 7.286688e-06 | 0.75 | 0.000295 | fail | 7.538e-07 | 0.1 | not evaluated |  |  | not evaluated |  |  | not evaluated |  |  | not evaluated
ATIGUI_ASR | 3.41391 | 0.0001554928 | 6.83786 | 0.0062974584 | fail |  |  | not evaluated |  |  | not evaluated |  |  | not evaluated |  |  | not evaluated
ATIRUS_ASR | 3.6646 | 1.394927 | 9.44 | 56.494543 | fail |  |  | not evaluated |  |  | not evaluated |  |  | not evaluated |  |  | not evaluated
ATIXAE_ASR | 5.10161 | 0.002588646 | 5.43 | 0.10484 | pass | 3.241e-06 | 2.19 | fail |  |  | not evaluated |  |  | not evaluated |  |  | not evaluated
ATIXUX_ASR | 4.08659 | 7.332697e-05 | 7.65 | 0.00297 | fail |  |  | not evaluated |  |  | not evaluated |  |  | not evaluated |  |  | not evaluated
ATOWIQ_ASR | 7.67116 | 4.053974e-05 | 2.58 | 0.001642 | fail | 2.184e-06 | 4.57 | not evaluated |  |  | not evaluated |  |  | not evaluated |  |  | not evaluated
ATOWOW_ASR | 7.71795 | 2.373667e-05 | 1.29 | 0.000961 | fail | 2.053e-06 | 3.6 | not evaluated |  |  | not evaluated |  |  | not evaluated |  |  | not evaluated
ATOWUE_ASR | 3.73906 | 0.0004236422 | 2.67 | 0.017158 | pass | 2.451e-06 | 4.09 | fail |  |  | not evaluated |  |  | not evaluated |  |  | not evaluated
ATULIM_ASR | 4.18882 | 5.184818e-05 | 0.14 | 0.0021 | fail | 2.4e-06 | 0.12 | not evaluated |  |  | not evaluated |  |  | not evaluated |  |  | not evaluated
ATUXIY_ASR | 3.78066 | 0.0036254 | 6.65 | 0.146829 | pass | 3.487e-06 | 2.61 | fail |  |  | not evaluated |  |  | not evaluated |  |  | not evaluated
AVAGOV_ASR | 3.68511 | 3.155109e-06 | 1.29 | 0.000128 | fail | 7.194e-08 | 3.62 | not evaluated |  |  | not evaluated |  |  | not evaluated |  |  | not evaluated
AVAJUE_ASR | 19.5411 | 9.162558e-06 | 0.49 | 0.000371 | fail | 3.902e-06 | 0.32 | not evaluated |  |  | not evaluated |  |  | not evaluated |  |  | not evaluated
AVAYEE_ASR | 3.73399 |  |  |  | not assessable |  |  | not evaluated |  |  | not evaluated |  |  | not evaluated |  |  | not evaluated
AVEHAM_ASR | 3.93678 | 6.558074e-05 | 0.6 | 0.002656 | fail | 1.782e-06 | 0.2 | not evaluated |  |  | not evaluated |  |  | not evaluated |  |  | not evaluated
AVELOD_ASR | 4.97701 | 1.965793e-05 | 0.61 | 0.000796 | fail | 2.023e-06 | 1.58 | not evaluated |  |  | not evaluated |  |  | not evaluated |  |  | not evaluated
AVELUJ_ASR | 4.89536 | 3.030591e-05 | 1.78 | 0.001227 | fail | 2.576e-06 | 1.39 | not evaluated |  |  | not evaluated |  |  | not evaluated |  |  | not evaluated
AVEQID_ASR | 6.24315 | 8.435271e-05 | 7.4 | 0.003416 | fail | 2.77e-06 | 5.16 | not evaluated |  |  | not evaluated |  |  | not evaluated |  |  | not evaluated
AVESOL_ASR | 4.28231 | 7.683008e-05 | 0.51 | 0.003112 | fail | 4.611e-06 | 0.91 | not evaluated |  |  | not evaluated |  |  | not evaluated |  |  | not evaluated
AVESUR_ASR | 4.0565 | 0.0001550932 | 46.56 | 0.006281 | not converged |  |  | not evaluated |  |  | not evaluated |  |  | not evaluated |  |  | not evaluated
AVETAY_ASR | 3.78258 | 0.0001563834 | 3.9 | 0.006334 | fail | 3.38e-06 | 3.79 | not evaluated |  |  | not evaluated |  |  | not evaluated |  |  | not evaluated
AVEVEE_ion | 2.64922 | 2.18865e-05 | 1.59 | 0.000886 | fail | 1.245e-07 | 1.36 | not evaluated |  |  | not evaluated |  |  | not evaluated |  |  | not evaluated
AVIHIY_ASR | 6.45442 | 7.177856e-05 | 0.43 | 0.002907 | fail | 1.955e-06 | 4.03 | not evaluated |  |  | not evaluated |  |  | not evaluated |  |  | not evaluated
AVIHOE_ASR | 6.45553 | 5.431192e-05 | 1.93 | 0.0022 | fail | 1.923e-06 | 1.77 | not evaluated |  |  | not evaluated |  |  | not evaluated |  |  | not evaluated
AVILEY_ASR | 10.7501 | 1.161222e-05 | 1.91 | 0.00047 | fail | 1.32e-06 | 4.55 | not evaluated |  |  | not evaluated |  |  | not evaluated |  |  | not evaluated
AVIMIC_ASR | 5.70162 | 1.4066e-05 | 0.32 | 0.00057 | fail | 8.892e-07 | 0.31 | not evaluated |  |  | not evaluated |  |  | not evaluated |  |  | not evaluated
AVIMOI_ASR | 4.37652 | 0.0001787424 | 1.29 | 0.007239 | fail | 3.599e-06 | 2.7 | not evaluated |  |  | not evaluated |  |  | not evaluated |  |  | not evaluated
AVIMUO_ASR | 3.63516 | 0.000130205 | 1.56 | 0.005273 | fail | 1.892e-06 | 3.59 | not evaluated |  |  | not evaluated |  |  | not evaluated |  |  | not evaluated
AVIPAX_ASR | 5.22984 | 0.0002604775 | 4.63 | 0.010549 | pass | 3.534e-06 | 3.59 | fail |  |  | not evaluated |  |  | not evaluated |  |  | not evaluated
AVITUU_ASR | 6.96259 | 0.0001057171 | 1.21 | 0.004282 | fail | 3.113e-06 | 0.55 | not evaluated |  |  | not evaluated |  |  | not evaluated |  |  | not evaluated
AVIVAC_ASR | 7.39402 | 8.510244e-05 | 2.53 | 0.003447 | fail | 2.861e-06 | 0.43 | not evaluated |  |  | not evaluated |  |  | not evaluated |  |  | not evaluated
AVIVEG_ASR | 7.35991 | 8.731733e-05 | 0.94 | 0.003536 | fail | 2.95e-06 | 0.45 | not evaluated |  |  | not evaluated |  |  | not evaluated |  |  | not evaluated
AVIVOQ_ASR | 7.13238 | 6.880242e-05 | 0.84 | 0.002786 | fail | 3.103e-06 | 0.66 | not evaluated |  |  | not evaluated |  |  | not evaluated |  |  | not evaluated
AVUPIR_ASR | 3.0305 | 4.014438e-05 | 5.71 | 0.001626 | fail | 1.684e-07 | 6.92 | not evaluated |  |  | not evaluated |  |  | not evaluated |  |  | not evaluated
AWAJIT_ASR | 2.98429 | 0.0001555315 | 0.45 | 0.006299 | fail | 3.923e-06 | 1.64 | not evaluated |  |  | not evaluated |  |  | not evaluated |  |  | not evaluated
AWASAU_ASR | 4.386 | 0.0005463871 | 6.82 | 0.022129 | pass | 9.063e-07 | 2.5 | fail |  |  | not evaluated |  |  | not evaluated |  |  | not evaluated
AWAWUR_ASR | 4.27216 | 4.317076e-05 | 0.65 | 0.001748 | fail | 2.059e-06 | 1.96 | not evaluated |  |  | not evaluated |  |  | not evaluated |  |  | not evaluated
AWAZUW_ASR | 2.46286 | 0.1237374 | 5.374395 | 5.0113647 | pass | 6.972724e-07 | 2.001213 | pass | 2.037297e-07 | 0.6469922 | pass | 1.682738e-07 | 0.1957211 | pass | 455696.4 | 16.08811 | fail
AWEBIO_ion | 3.01886 | 6.868049e-06 | 3.08 | 0.000278 | fail | 9.305e-08 | 5.28 | not evaluated |  |  | not evaluated |  |  | not evaluated |  |  | not evaluated
AWEDOW_ion | 4.5072 | 1.881352e-05 | 0.65 | 0.000762 | fail | 1.224e-06 | 1.11 | not evaluated |  |  | not evaluated |  |  | not evaluated |  |  | not evaluated
AWEDUC_ion | 2.727 | 0.0002280702 | 2.28 | 0.009237 | fail | 1.402e-06 | 2.79 | not evaluated |  |  | not evaluated |  |  | not evaluated |  |  | not evaluated
AWEJIW_ASR | 10.46868 | 6.464484e-05 | 0.55 | 0.002618 | fail | 2.443e-06 | 0.57 | not evaluated |  |  | not evaluated |  |  | not evaluated |  |  | not evaluated
AWIBAL_ASR | 4.4506 | 0.0004330093 | 3.13 | 0.017537 | pass | 3.491e-06 | 2.28 | fail |  |  | not evaluated |  |  | not evaluated |  |  | not evaluated
AWITAE_ASR | 5.50124 | 0.0007705351 | 2.09 | 0.031207 | pass | 1.332e-06 | 7.04 | fail |  |  | not evaluated |  |  | not evaluated |  |  | not evaluated
AWOKED_ASR | 2.42294 | 3.09302e-07 | 1.82 | 1.3e-05 | fail | 1.148e-07 | 2.03 | not evaluated |  |  | not evaluated |  |  | not evaluated |  |  | not evaluated
AXINEA_ASR | 3.5347 | 5.057751e-05 | 0.39 | 0.002048 | fail | 2.531e-06 | 0.5 | not evaluated |  |  | not evaluated |  |  | not evaluated |  |  | not evaluated
AXINIF_ASR | 8.65235 | 4.271635e-05 | 1.38 | 0.00173 | fail | 3.337e-06 | 2.65 | not evaluated |  |  | not evaluated |  |  | not evaluated |  |  | not evaluated
AXIPEE_ASR | 3.94253 | 1.331507e-05 | 0.32 | 0.000539 | fail | 1.343e-06 | 1.22 | not evaluated |  |  | not evaluated |  |  | not evaluated |  |  | not evaluated
AXIPEE01_ASR | 4.36394 |  |  |  | not assessable |  |  | not evaluated |  |  | not evaluated |  |  | not evaluated |  |  | not evaluated
AXOHIE_ASR | 3.08 | 5.828508e-05 | 2.678091 | 0.00236054574 | fail | 1.601621e-06 | 1.672092 | not evaluated |  |  | not evaluated |  |  | not evaluated |  |  | not evaluated
AXUHIL_ASR | 3.35421 | 0.0002280573 | 3.65 | 0.009236 | fail | 2.707e-06 | 2.43 | not evaluated |  |  | not evaluated |  |  | not evaluated |  |  | not evaluated
AYEQEC_ASR | 6.73167 | 8.893154e-05 | 14.04217 | 0.00360172737 | not converged |  |  | not evaluated |  |  | not evaluated |  |  | not evaluated |  |  | not evaluated
AYOQEM_ASR | 6.87343 | 2.339308e-05 | 0.4 | 0.000947 | fail | 2.477e-06 | 0.44 | not evaluated |  |  | not evaluated |  |  | not evaluated |  |  | not evaluated
AYOXUJ_ASR | 5.44595 | 0.0002820423 | 2.25 | 0.011423 | pass | 9.672e-07 | 2.45 | fail |  |  | not evaluated |  |  | not evaluated |  |  | not evaluated
AZIXUD_ASR | 4.8616 | 0.0001524838 | 0.77 | 0.006176 | fail | 2.541e-06 | 4.23 | not evaluated |  |  | not evaluated |  |  | not evaluated |  |  | not evaluated
AZOHEC_ASR | 3.34681 | 3.482296e-05 | 4.24 | 0.00141 | fail | 1.062e-06 | 4.01 | not evaluated |  |  | not evaluated |  |  | not evaluated |  |  | not evaluated
AZUHOV_ASR | 5.90045 | 7.03804e-05 | 3.129942 | 0.0028504062 | fail | 2.654864e-06 | 1.549225 | not evaluated |  |  | not evaluated |  |  | not evaluated |  |  | not evaluated
AZUJIR_ASR | 5.05602 | 3.683724e-05 | 4.27 | 0.001492 | fail | 2.619e-06 | 1.97 | not evaluated |  |  | not evaluated |  |  | not evaluated |  |  | not evaluated
AZUJOX_ASR | 5.87758 | 5.908282e-05 | 3.28 | 0.002393 | fail | 2.561e-06 | 5.26 | not evaluated |  |  | not evaluated |  |  | not evaluated |  |  | not evaluated
BABJIB_ASR | 4.34235 | 0.0009717882 | 2.79 | 0.039357 | pass | 1.698e-06 | 0.58 | fail |  |  | not evaluated |  |  | not evaluated |  |  | not evaluated
BACGAQ_ASR | 4.19373 | 0.0001009365 | 4.2 | 0.004088 | fail | 2.708e-06 | 0.77 | not evaluated |  |  | not evaluated |  |  | not evaluated |  |  | not evaluated
BACMOH10_ASR | 3.18379 | 0.001060843 | 6.74 | 0.042964 | pass | 1.17e-06 | 2.93 | fail |  |  | not evaluated |  |  | not evaluated |  |  | not evaluated
BADHIA_ASR | 3.00757 | 1.447301e-05 | 0.61 | 0.000586 | fail | 2.92e-07 | 0.88 | not evaluated |  |  | not evaluated |  |  | not evaluated |  |  | not evaluated
BADHOG_ASR | 2.9959 | 1.562656e-05 | 1.08 | 0.000633 | fail | 3.183e-07 | 1.01 | not evaluated |  |  | not evaluated |  |  | not evaluated |  |  | not evaluated
BADHUM_ASR | 2.97222 | 1.476774e-05 | 0.41 | 0.000598 | fail | 3.262e-07 | 0.48 | not evaluated |  |  | not evaluated |  |  | not evaluated |  |  | not evaluated
BADHUM01_ASR | 2.58193 |  |  |  | not assessable |  |  | not evaluated |  |  | not evaluated |  |  | not evaluated |  |  | not evaluated
BADJAU_ASR | 2.98535 | 1.140528e-05 | 1.53 | 0.000462 | fail | 1.963e-07 | 2.85 | not evaluated |  |  | not evaluated |  |  | not evaluated |  |  | not evaluated
BAFKUR_ASR | 2.7626 | 0.0004572618 | 4.88 | 0.018519 | pass | 1.474e-06 | 2.02 | fail |  |  | not evaluated |  |  | not evaluated |  |  | not evaluated
BAFTOV_ASR | 6.98173 | 1.388926e-05 | 3.33 | 0.000563 | fail | 1.971e-06 | 1.69 | not evaluated |  |  | not evaluated |  |  | not evaluated |  |  | not evaluated
BAFVOX_ASR | 5.22035 | 2.535804e-05 | 0.19 | 0.001027 | fail | 2.016e-06 | 0.63 | not evaluated |  |  | not evaluated |  |  | not evaluated |  |  | not evaluated
BAHGUN_ASR | 3.28855 |  |  |  | not assessable |  |  | not evaluated |  |  | not evaluated |  |  | not evaluated |  |  | not evaluated
BAHGUN01_ASR | 3.24568 |  |  |  | not assessable |  |  | not evaluated |  |  | not evaluated |  |  | not evaluated |  |  | not evaluated
BAHGUN02_ASR | 3.24239 | 9.320089e-05 | 0.83 | 0.003775 | fail | 3.507e-06 | 1.31 | not evaluated |  |  | not evaluated |  |  | not evaluated |  |  | not evaluated
BAHGUN03_ASR | 3.29043 |  |  |  | not assessable |  |  | not evaluated |  |  | not evaluated |  |  | not evaluated |  |  | not evaluated
BAHGUN04_ASR | 3.31305 | 0.0001079001 | 1 | 0.00437 | fail | 3.738e-06 | 1.03 | not evaluated |  |  | not evaluated |  |  | not evaluated |  |  | not evaluated
BAKGIF_ASR | 6.82996 | 1.643424e-05 | 1.29 | 0.000666 | fail | 1.592e-06 | 1.75 | not evaluated |  |  | not evaluated |  |  | not evaluated |  |  | not evaluated
BAKJEE_ASR | 5.40952 | 6.322307e-05 | 0.49 | 0.002561 | fail | 3.398e-06 | 2.23 | not evaluated |  |  | not evaluated |  |  | not evaluated |  |  | not evaluated
BAKJII_ASR | 5.21845 | 6.452432e-05 | 0.6 | 0.002613 | fail | 4.038e-06 | 0.81 | not evaluated |  |  | not evaluated |  |  | not evaluated |  |  | not evaluated
BAKJOO_ASR | 5.72948 | 3.43664e-05 | 12.88 | 0.001392 | not converged |  |  | not evaluated |  |  | not evaluated |  |  | not evaluated |  |  | not evaluated
BAKYOE_ASR | 6.19226 | 3.182637e-05 | 1.78 | 0.001289 | fail | 2.763e-06 | 1.95 | not evaluated |  |  | not evaluated |  |  | not evaluated |  |  | not evaluated
BANMAG_FSR | 7.44113 | 8.002212e-06 | 9.18 | 0.000324 | fail |  |  | not evaluated |  |  | not evaluated |  |  | not evaluated |  |  | not evaluated
BAPDAA_ASR | 11.54721 |  |  |  | not assessable |  |  | not evaluated |  |  | not evaluated |  |  | not evaluated |  |  | not evaluated
BARZAW_ASR | 2.54327 |  |  |  | not assessable |  |  | not evaluated |  |  | not evaluated |  |  | not evaluated |  |  | not evaluated
BARZIE_ASR | 2.59169 |  |  |  | not assessable |  |  | not evaluated |  |  | not evaluated |  |  | not evaluated |  |  | not evaluated
BARZOK_ASR | 2.72772 |  |  |  | not assessable |  |  | not evaluated |  |  | not evaluated |  |  | not evaluated |  |  | not evaluated
BASJUB_ASR | 4.59142 | 9.195609e-05 | 25.34 | 0.003724 | not converged |  |  | not evaluated |  |  | not evaluated |  |  | not evaluated |  |  | not evaluated
BASMAM_ASR | 4.35566 | 3.086074e-05 | 1.68 | 0.00125 | fail | 1.64e-06 | 4.08 | not evaluated |  |  | not evaluated |  |  | not evaluated |  |  | not evaluated
BASSOF_ASR | 2.891 | 5.418003e-05 | 3.23 | 0.002194 | fail | 3.249e-07 | 3.45 | not evaluated |  |  | not evaluated |  |  | not evaluated |  |  | not evaluated
BASSUL_ASR | 2.64819 | 3.790477e-05 | 2.87 | 0.001535 | fail | 2.904e-07 | 1.16 | not evaluated |  |  | not evaluated |  |  | not evaluated |  |  | not evaluated
BASTEW_ASR | 2.75879 | 3.498799e-05 | 2.72 | 0.001417 | fail | 3.057e-07 | 3.26 | not evaluated |  |  | not evaluated |  |  | not evaluated |  |  | not evaluated
BASTIA_ASR | 2.90719 | 4.915099e-05 | 2.87 | 0.001991 | fail | 3.136e-07 | 2.64 | not evaluated |  |  | not evaluated |  |  | not evaluated |  |  | not evaluated
BASTUM_ASR | 2.7329 | 5.32374e-05 | 4.47 | 0.002156 | fail | 3.539e-07 | 6.94 | not evaluated |  |  | not evaluated |  |  | not evaluated |  |  | not evaluated
BATTAV_ion | 13.80752 | 4.319271e-05 | 9.97 | 0.001749 | fail | 1.571e-06 | 3.39 | not evaluated |  |  | not evaluated |  |  | not evaluated |  |  | not evaluated
BATTEZ_ion | 12.4021 | 3.211353e-05 | 1.16 | 0.001301 | fail | 1.777e-06 | 4.79 | not evaluated |  |  | not evaluated |  |  | not evaluated |  |  | not evaluated
BATTID_ASR | 14.06378 | 0.001366565 | 1.11 | 0.055346 | pass | 2.293e-06 | 6.5 | fail |  |  | not evaluated |  |  | not evaluated |  |  | not evaluated
BATTUP_ASR | 14.38769 | 0.002197544 | 4.84 | 0.089001 | pass | 3.427e-06 | 25.1 | not converged |  |  | not evaluated |  |  | not evaluated |  |  | not evaluated
BATVAX_ASR | 14.05562 | 0.001418641 | 6.59788 | 0.0574549605 | pass | 2.062844e-06 | 6.32403 | fail |  |  | not evaluated |  |  | not evaluated |  |  | not evaluated
BAVSOJ_ASR | 2.91373 | 5.84479e-05 | 1.41 | 0.002367 | fail | 1.611e-07 | 5.19 | not evaluated |  |  | not evaluated |  |  | not evaluated |  |  | not evaluated
BAWFEO_ASR | 3.30601 | 0.001462964 | 3.96 | 0.05925 | pass | 2.511e-06 | 3.26 | fail |  |  | not evaluated |  |  | not evaluated |  |  | not evaluated
BAWFIS_ASR | 3.41701 | 0.001362614 | 5.64 | 0.055186 | pass | 2.589e-06 | 2.97 | fail |  |  | not evaluated |  |  | not evaluated |  |  | not evaluated
BAWNAS_ASR | 3.39858 | 0.001202639 | 2.64 | 0.048707 | pass | 2.659e-06 | 2.95 | fail |  |  | not evaluated |  |  | not evaluated |  |  | not evaluated
BAWQAV_ASR | 3.36758 | 0.001557281 | 3.88 | 0.06307 | pass | 2.804e-06 | 5.7 | fail |  |  | not evaluated |  |  | not evaluated |  |  | not evaluated
BAWRUO_ASR | 5.68776 | 0.01611017 | 13.55431 | 0.652461885 | not converged |  |  | not evaluated |  |  | not evaluated |  |  | not evaluated |  |  | not evaluated
BAXGEO_ASR | 3.25394 | 1.351207e-05 | 0.91 | 0.000547 | fail | 8.493e-08 | 2.4 | not evaluated |  |  | not evaluated |  |  | not evaluated |  |  | not evaluated
BAXSIE_ASR | 5.06569 | 0.0004014142 | 4.52 | 0.016257 | pass | 2.379e-06 | 3.71 | fail |  |  | not evaluated |  |  | not evaluated |  |  | not evaluated
BAYCUA_ASR | 2.77235 | 0.05499981 | 7.66 | 2.227492 | pass |  |  | not assessable |  |  | not evaluated |  |  | not evaluated |  |  | not evaluated
BAYREB_ASR | 5.39767 | 6.921356e-05 | 1.61 | 0.002803 | fail | 2.591e-06 | 1.34 | not evaluated |  |  | not evaluated |  |  | not evaluated |  |  | not evaluated
BAZFUF01_ASR | 8.5601 | 9.012572e-06 | 0.41 | 0.000365 | fail | 2.699e-06 | 0.49 | not evaluated |  |  | not evaluated |  |  | not evaluated |  |  | not evaluated
BECGOJ_ASR | 4.13746 | 0.0001025612 | 1.93 | 0.004154 | fail | 2.222e-06 | 2.11 | not evaluated |  |  | not evaluated |  |  | not evaluated |  |  | not evaluated
BECSUA_ASR | 3.08654 | 0.0001455787 | 2.22 | 0.005896 | fail | 3.686e-06 | 1.45 | not evaluated |  |  | not evaluated |  |  | not evaluated |  |  | not evaluated
BECTAH_ASR | 5.75871 |  |  |  | not assessable |  |  | not evaluated |  |  | not evaluated |  |  | not evaluated |  |  | not evaluated
BEDTAI_ASR | 4.546 | 7.192496e-05 | 0.5 | 0.002913 | fail | 3.557e-06 | 0.45 | not evaluated |  |  | not evaluated |  |  | not evaluated |  |  | not evaluated
BEDYEQ_ASR | 31.49051 | 6.720555e-05 | 9.88 | 0.002722 | fail |  |  | not evaluated |  |  | not evaluated |  |  | not evaluated |  |  | not evaluated
BELTOD_ASR | 4.27878 | 0.000105861 | 7.36755 | 0.0042873705 | fail | 3.05234e-06 | 1.093148 | not evaluated |  |  | not evaluated |  |  | not evaluated |  |  | not evaluated
BELTUJ_ASR | 4.1969 | 0.0001036905 | 8.36 | 0.004199 | fail | 3.096e-06 | 0.59 | not evaluated |  |  | not evaluated |  |  | not evaluated |  |  | not evaluated
BELYIC_ASR | 3.09764 | 0.0005709671 | 4.94 | 0.023124 | pass | 8.488e-07 | 2.59 | fail |  |  | not evaluated |  |  | not evaluated |  |  | not evaluated
BENXUP_ASR | 3.42089 | 0.0002124372 | 0.99 | 0.008604 | fail | 1.905e-06 | 0.26 | not evaluated |  |  | not evaluated |  |  | not evaluated |  |  | not evaluated
BEPLUF_ASR | 10.45645 | 1.001393e-05 | 0.51 | 0.000406 | fail | 1.364e-06 | 3.72 | not evaluated |  |  | not evaluated |  |  | not evaluated |  |  | not evaluated
BEPMAM_ASR | 10.23558 | 9.607762e-06 | 0.47 | 0.000389 | fail | 1.34e-06 | 0.38 | not evaluated |  |  | not evaluated |  |  | not evaluated |  |  | not evaluated
BEPMIU_ASR | 9.94007 | 1.038537e-05 | 1.89 | 0.000421 | fail | 7.798e-07 | 5.32 | not evaluated |  |  | not evaluated |  |  | not evaluated |  |  | not evaluated
BEPNIV_ASR | 10.20231 | 1.108892e-05 | 2.03 | 0.000449 | fail | 1.369e-06 | 2.01 | not evaluated |  |  | not evaluated |  |  | not evaluated |  |  | not evaluated
BEPNOB_ASR | 10.23707 | 9.563216e-06 | 1.61 | 0.000387 | fail | 1.336e-06 | 4.62 | not evaluated |  |  | not evaluated |  |  | not evaluated |  |  | not evaluated
BEPNUH_ASR | 10.20611 | 6.789544e-06 | 1.65 | 0.000275 | fail | 7.116e-07 | 0.48 | not evaluated |  |  | not evaluated |  |  | not evaluated |  |  | not evaluated
BEPPAP_ASR | 9.77943 | 1.237793e-05 | 1.45 | 0.000501 | fail | 7.453e-07 | 3.04 | not evaluated |  |  | not evaluated |  |  | not evaluated |  |  | not evaluated
BEPPIX_ASR | 9.6052 | 1.725661e-05 | 1.33 | 0.000699 | fail | 1.061e-06 | 0.5 | not evaluated |  |  | not evaluated |  |  | not evaluated |  |  | not evaluated
BEPPOD_ASR | 9.87785 | 2.609236e-05 | 1.61 | 0.001057 | fail | 1.193e-06 | 3.78 | not evaluated |  |  | not evaluated |  |  | not evaluated |  |  | not evaluated
BEPREV_ASR | 5.16444 |  |  |  | not assessable |  |  | not evaluated |  |  | not evaluated |  |  | not evaluated |  |  | not evaluated
BEPREV01_ASR | 5.02652 | 0.0001079156 | 3.56 | 0.004371 | fail | 5.404e-06 | 4.62 | not evaluated |  |  | not evaluated |  |  | not evaluated |  |  | not evaluated
BEPREV02_ASR | 5.45353 |  |  |  | not assessable |  |  | not evaluated |  |  | not evaluated |  |  | not evaluated |  |  | not evaluated
BEPREV03_ASR | 5.16332 |  |  |  | not assessable |  |  | not evaluated |  |  | not evaluated |  |  | not evaluated |  |  | not evaluated
BEQJOZ_ASR | 5.87028 | 0.2106786 | 3.72 | 8.532483 | fail |  |  | not evaluated |  |  | not evaluated |  |  | not evaluated |  |  | not evaluated
BERZAD_ASR | 11.40835 | 6.619504e-05 | 2.75 | 0.002681 | fail | 1.95e-06 | 7.65 | not evaluated |  |  | not evaluated |  |  | not evaluated |  |  | not evaluated
BERZIL_ASR | 8.95017 | 9.59416e-05 | 9.176962 | 0.0038856348 | fail | 1.859912e-06 | 1.63537 | not evaluated |  |  | not evaluated |  |  | not evaluated |  |  | not evaluated
BETXUW_ASR | 4.49557 | 3.08836e-05 | 1.45 | 0.001251 | fail | 2.094e-06 | 3.84 | not evaluated |  |  | not evaluated |  |  | not evaluated |  |  | not evaluated
BETYOR_FSR | 2.65237 | 8.299403e-06 | 12.55 | 0.000336 | not converged |  |  | not evaluated |  |  | not evaluated |  |  | not evaluated |  |  | not evaluated
BETZOR_ASR | 4.71703 | 0.0001400939 | 2.25 | 0.005674 | fail | 3.278e-06 | 2.7 | not evaluated |  |  | not evaluated |  |  | not evaluated |  |  | not evaluated
BEXPAX_ASR | 5.826 | 0.0001392352 | 5.94 | 0.005639 | fail | 4.744e-06 | 4.45 | not evaluated |  |  | not evaluated |  |  | not evaluated |  |  | not evaluated
BEXRUT_FSR | 3.02826 | 0.0001484987 | 5.413807 | 0.00601419735 | fail | 1.167193e-06 | 3.157254 | not evaluated |  |  | not evaluated |  |  | not evaluated |  |  | not evaluated
BEXSEE_FSR | 3.09001 | 0.0002108335 | 1.524814 | 0.00853875675 | fail | 1.108738e-06 | 1.544315 | not evaluated |  |  | not evaluated |  |  | not evaluated |  |  | not evaluated
BEYSEF_ASR | 4.74798 | 1.350676e-05 | 2.14 | 0.000547 | fail | 1.377e-06 | 1.81 | not evaluated |  |  | not evaluated |  |  | not evaluated |  |  | not evaluated
BIBBUL_ASR | 3.31211 | 0.0001081183 | 3.17 | 0.004379 | fail | 1.846e-07 | 1.56 | not evaluated |  |  | not evaluated |  |  | not evaluated |  |  | not evaluated
BIBQOV_ASR | 3.67791 | 0.001403319 | 4.36 | 0.056834 | pass | 1.982e-06 | 4.02 | fail |  |  | not evaluated |  |  | not evaluated |  |  | not evaluated
BIBXUH_ASR | 5.12647 | 1.996419e-05 | 1.57 | 0.000809 | fail | 2.487e-06 | 8.22 | not evaluated |  |  | not evaluated |  |  | not evaluated |  |  | not evaluated
BICKIL_ASR | 4.30408 | 3.748474e-05 | 0.41 | 0.001518 | fail | 3.149e-06 | 0.33 | not evaluated |  |  | not evaluated |  |  | not evaluated |  |  | not evaluated
BICPUA_ASR | 9.90606 | 2.320685e-05 | 1.4 | 0.00094 | fail | 2.236e-06 | 8.43 | not evaluated |  |  | not evaluated |  |  | not evaluated |  |  | not evaluated
BIFSAN_ASR | 8.81586 | 0.005157431 | 5.79 | 0.208876 | pass | 4.114e-06 | 2.3 | fail |  |  | not evaluated |  |  | not evaluated |  |  | not evaluated
BIFSER_ion | 3.27357 | 1.827619e-05 | 1.5 | 0.00074 | fail | 6.135e-07 | 2.13 | not evaluated |  |  | not evaluated |  |  | not evaluated |  |  | not evaluated
BIFSOB_ASR | 6.11164 | 0.04598301 | 4.07 | 1.862312 | pass | 2.732e-06 | 2.98 | pass | 1.849e-06 | 2.97 | pass | 1.724e-06 | 0.74 | pass | 760.7732 | 56.5 | fail
BIGWOG_ASR | 6.31928 | 2.500374e-05 | 4.63 | 0.001013 | fail | 2.235e-06 | 4.44 | not evaluated |  |  | not evaluated |  |  | not evaluated |  |  | not evaluated
BIHMUC_ASR | 2.90368 | 0.0002065398 | 4.37 | 0.008365 | fail | 7.959e-07 | 3.3 | not evaluated |  |  | not evaluated |  |  | not evaluated |  |  | not evaluated
BIHRER_ion | 3.27262 | 4.20881e-05 | 1.580967 | 0.00170456805 | fail | 9.132284e-07 | 1.848591 | not evaluated |  |  | not evaluated |  |  | not evaluated |  |  | not evaluated
BIKMOA_ASR | 5.65975 | 5.270575e-05 | 1.22 | 0.002135 | fail | 3.926e-06 | 1.13 | not evaluated |  |  | not evaluated |  |  | not evaluated |  |  | not evaluated
BIKMUG_ASR | 5.85966 | 0.0001025849 | 3.56 | 0.004155 | fail | 5.695e-06 | 5.71 | not evaluated |  |  | not evaluated |  |  | not evaluated |  |  | not evaluated
BIKNAN_ASR | 5.91201 | 6.815271e-05 | 2.47 | 0.00276 | fail | 5.162e-06 | 3.23 | not evaluated |  |  | not evaluated |  |  | not evaluated |  |  | not evaluated
BIKNER_ASR | 6.00167 | 4.994477e-05 | 1.02 | 0.002023 | fail | 4.17e-06 | 4.76 | not evaluated |  |  | not evaluated |  |  | not evaluated |  |  | not evaluated
BIKNIV_ASR | 5.9701 | 5.15225e-05 | 0.46 | 0.002087 | fail | 3.995e-06 | 0.74 | not evaluated |  |  | not evaluated |  |  | not evaluated |  |  | not evaluated
BIKNUH_ASR | 5.83468 | 4.083744e-05 | 3.31 | 0.001654 | fail | 2.818e-06 | 1.1 | not evaluated |  |  | not evaluated |  |  | not evaluated |  |  | not evaluated
BIMDEF_ASR | 3.44153 | 9.524934e-05 | 0.45 | 0.003858 | fail | 3.333e-06 | 1.76 | not evaluated |  |  | not evaluated |  |  | not evaluated |  |  | not evaluated
BINRID_ASR | 14.91482 | 1.896196e-05 | 0.58 | 0.000768 | fail | 2.2e-06 | 1.48 | not evaluated |  |  | not evaluated |  |  | not evaluated |  |  | not evaluated
BINROH_ASR | 10.23706 | 2.599198e-05 | 0.39 | 0.001053 | fail | 3.193e-06 | 0.45 | not evaluated |  |  | not evaluated |  |  | not evaluated |  |  | not evaluated
BINRUN_ASR | 10.09307 | 3.122678e-05 | 0.83 | 0.001265 | fail | 3.323e-06 | 1.77 | not evaluated |  |  | not evaluated |  |  | not evaluated |  |  | not evaluated
BINSAU_ASR | 9.52705 | 2.565175e-05 | 2.45 | 0.001039 | fail | 2.839e-06 | 8.12 | not evaluated |  |  | not evaluated |  |  | not evaluated |  |  | not evaluated
BIPKIW_ASR | 3.37218 | 0.000147252 | 1.13 | 0.005964 | fail | 3.253e-06 | 0.48 | not evaluated |  |  | not evaluated |  |  | not evaluated |  |  | not evaluated
BIPLIX_ASR | 5.755 | 2.349897e-05 | 3.23 | 0.000952 | fail | 1.122e-06 | 3.62 | not evaluated |  |  | not evaluated |  |  | not evaluated |  |  | not evaluated
BIPSUQ_ASR | 16.94537 | 9.377862e-06 | 0.35 | 0.00038 | fail | 2.326e-06 | 0.32 | not evaluated |  |  | not evaluated |  |  | not evaluated |  |  | not evaluated
BIQPOK_ASR | 2.6455 | 0.0001497223 | 1.8 | 0.006064 | fail | 1.689e-06 | 0.89 | not evaluated |  |  | not evaluated |  |  | not evaluated |  |  | not evaluated
BIQPUQ_ASR | 2.63993 | 7.470607e-05 | 0.81 | 0.003026 | fail | 1.63e-06 | 1.36 | not evaluated |  |  | not evaluated |  |  | not evaluated |  |  | not evaluated
BIQQAX_ASR | 2.96248 | 0.0001110573 | 1.07 | 0.004498 | fail | 2.871e-06 | 1.5 | not evaluated |  |  | not evaluated |  |  | not evaluated |  |  | not evaluated
BIQVII_ASR | 4.62295 | 0.01746972 | 0.91 | 0.707524 | pass | 2.575e-06 | 5.32 | pass | 1.214e-06 | 0.91 | pass | 1.259e-06 | 1.3 | pass | 17063810 | 12.34 | fail
BIRMUM_ASR | 4.6855 | 2.240202e-05 | 1.21 | 0.000907 | fail | 8.873e-07 | 1.27 | not evaluated |  |  | not evaluated |  |  | not evaluated |  |  | not evaluated
BIRSEC_ASR | 4.85671 | 4.300674e-05 | 0.77 | 0.001742 | fail | 1.986e-06 | 0.53 | not evaluated |  |  | not evaluated |  |  | not evaluated |  |  | not evaluated
BIRSIG_ASR | 4.74659 | 4.930732e-05 | 1.3 | 0.001997 | fail | 2.206e-06 | 3.97 | not evaluated |  |  | not evaluated |  |  | not evaluated |  |  | not evaluated
BIVLIF_ASR | 6.33649 | 5.905855e-05 | 0.71 | 0.002392 | fail | 3.136e-06 | 0.75 | not evaluated |  |  | not evaluated |  |  | not evaluated |  |  | not evaluated
BIWSEG_ion | 11.97734 | 1.530977e-05 | 11.25 | 0.00062 | not converged |  |  | not evaluated |  |  | not evaluated |  |  | not evaluated |  |  | not evaluated
BIWSIK_ion | 3.90698 | 1.372251e-05 | 0.41 | 0.000556 | fail | 2.235e-06 | 0.6 | not evaluated |  |  | not evaluated |  |  | not evaluated |  |  | not evaluated
BIXVIQ01_FSR | 9.30837 | 3.751241e-05 | 6.21 | 0.001519 | fail | 2.499e-06 | 9.57 | not evaluated |  |  | not evaluated |  |  | not evaluated |  |  | not evaluated
BIYSUZ_ASR | 7.50404 | 0.0001581511 | 7.12 | 0.006405 | fail | 1.068e-06 | 2.07 | not evaluated |  |  | not evaluated |  |  | not evaluated |  |  | not evaluated
BIYTAG_ASR | 7.52923 | 0.000213283 | 21.39 | 0.008638 | not converged |  |  | not evaluated |  |  | not evaluated |  |  | not evaluated |  |  | not evaluated
BIYTOU_ASR | 5.70065 | 5.654712e-05 | 1.92 | 0.00229 | fail | 1.937e-06 | 2.17 | not evaluated |  |  | not evaluated |  |  | not evaluated |  |  | not evaluated
BIYVEM_ASR | 7.1663 | 0.0003313453 | 5.59 | 0.013419 | pass | 1.045e-06 | 1.57 | fail |  |  | not evaluated |  |  | not evaluated |  |  | not evaluated
BIYVIQ_ASR | 8.20862 | 5.068696e-05 | 0.9233576 | 0.00205282188 | fail | 9.546773e-07 | 0.4030913 | not evaluated |  |  | not evaluated |  |  | not evaluated |  |  | not evaluated
BIZLUT_ion | 6.39293 | 5.374773e-05 | 8.100455 | 0.002176783065 | fail | 2.106579e-06 | 0.5755029 | not evaluated |  |  | not evaluated |  |  | not evaluated |  |  | not evaluated
BIZMEE_ion | 6.45479 | 7.053553e-05 | 9.72 | 0.002857 | fail |  |  | not evaluated |  |  | not evaluated |  |  | not evaluated |  |  | not evaluated
BIZMII_ion | 6.36747 | 6.786107e-05 | 6.03 | 0.002748 | fail | 1.933e-06 | 1.01 | not evaluated |  |  | not evaluated |  |  | not evaluated |  |  | not evaluated
BOCLAJ_ASR | 8.42068 | 9.133114e-06 | 1.11 | 0.00037 | fail | 2.316e-06 | 0.82 | not evaluated |  |  | not evaluated |  |  | not evaluated |  |  | not evaluated
BODPAN_ASR | 6.65448 | 3.941136e-05 | 0.29 | 0.001596 | fail | 2.837e-06 | 0.56 | not evaluated |  |  | not evaluated |  |  | not evaluated |  |  | not evaluated
BOFCEG_ASR | 3.26462 | 0.0004140702 | 2.41 | 0.01677 | pass | 3.992e-06 | 2.21 | fail |  |  | not evaluated |  |  | not evaluated |  |  | not evaluated
BOKQEZ_ASR | 4.4952 | 1.425099e-05 | 3.15 | 0.000577 | fail | 1.002e-06 | 1.34 | not evaluated |  |  | not evaluated |  |  | not evaluated |  |  | not evaluated
BOMCOX_ASR | 4.28567 |  |  |  | not assessable |  |  | not evaluated |  |  | not evaluated |  |  | not evaluated |  |  | not evaluated
BOMCUB_ion | 2.67649 | 3.344228e-06 | 4.72 | 0.000135 | fail | 6.944e-11 | 2.02 | not evaluated | 5.054e-09 | 3.45 | not evaluated | 1.211e-10 | 1.45 | not evaluated | 0.006819365 | 3.46 | not evaluated
BOMWUY_ASR | 2.85617 | 0.09129064 | 9.9 | 3.697271 | pass |  |  | not assessable |  |  | not evaluated |  |  | not evaluated |  |  | not evaluated
BOMXAF_ASR | 3.38218 | 0.2371237 | 4.06 | 9.60351 | fail |  |  | not evaluated |  |  | not evaluated |  |  | not evaluated |  |  | not evaluated
BOMXEJ_ASR | 2.86732 | 0.006332441 | 4.36 | 0.256464 | pass | 5.36e-07 | 1.81 | pass | 5.757e-07 | 1.66 | pass | 5.687e-07 | 0.91 | pass | 1859511000 | 15.1 | fail
BONCEP_ASR | 3.85489 | 0.0002125892 | 3.55 | 0.00861 | fail | 1.903e-06 | 1.59 | not evaluated |  |  | not evaluated |  |  | not evaluated |  |  | not evaluated
BONDUG_ASR | 3.51804 | 0.0002978169 | 1.99 | 0.012062 | pass | 1.708e-06 | 1.64 | fail |  |  | not evaluated |  |  | not evaluated |  |  | not evaluated
BONWIL_ASR | 2.93087 | 5.50681e-05 | 1.6 | 0.00223 | fail | 1.2e-07 | 3 | not evaluated |  |  | not evaluated |  |  | not evaluated |  |  | not evaluated
BORLEC01_ASR | 5.94092 | 4.390194e-05 | 0.56 | 0.001778 | fail | 2.378e-06 | 0.33 | not evaluated |  |  | not evaluated |  |  | not evaluated |  |  | not evaluated
BOTLED_ASR | 2.88638 | 5.291328e-05 | 2.9 | 0.002143 | fail | 2.853e-09 | 2.66 | not evaluated | 1.171e-08 | 3.37 | not evaluated | 1.808e-09 | 3.27 | not evaluated | 0.0004243799 | 2.03 | not evaluated
BOWDIC_ASR | 4.61742 | 6.661409e-05 | 7.67 | 0.002698 | fail |  |  | not evaluated |  |  | not evaluated |  |  | not evaluated |  |  | not evaluated
BOWDOI_ASR | 4.84194 | 9.648056e-05 | 2.28 | 0.003907 | fail | 4.013e-06 | 1.02 | not evaluated |  |  | not evaluated |  |  | not evaluated |  |  | not evaluated
BOWQAG_FSR | 3.13948 | 6.96573e-05 | 2.56 | 0.002821 | fail | 1.213e-07 | 3.69 | not evaluated |  |  | not evaluated |  |  | not evaluated |  |  | not evaluated
BOWZUK_ASR | 7.8205 | 2.436544e-05 | 0.85 | 0.000987 | fail | 1.918e-06 | 1.16 | not evaluated |  |  | not evaluated |  |  | not evaluated |  |  | not evaluated
BOXBAT_ASR | 11.43505 | 3.924808e-05 | 0.84 | 0.00159 | fail | 2.332e-06 | 2 | not evaluated |  |  | not evaluated |  |  | not evaluated |  |  | not evaluated
BOYCEY_ASR | 6.12785 | 3.695965e-05 | 0.69 | 0.001497 | fail | 3.452e-06 | 0.7 | not evaluated |  |  | not evaluated |  |  | not evaluated |  |  | not evaluated
BOYLIN_ASR | 2.90172 | 3.612745e-05 | 1.73 | 0.001463 | fail | 4.584e-07 | 5.38 | not evaluated |  |  | not evaluated |  |  | not evaluated |  |  | not evaluated
BOYTEQ_ASR | 4.59419 | 5.270059e-05 | 0.41 | 0.002134 | fail | 2.789e-06 | 0.32 | not evaluated |  |  | not evaluated |  |  | not evaluated |  |  | not evaluated
BOYYOF_ASR | 6.45942 | 3.949247e-05 | 2.75 | 0.001599 | fail | 1.173e-06 | 1.51 | not evaluated |  |  | not evaluated |  |  | not evaluated |  |  | not evaluated
BOYYUM_ASR | 2.70117 | 0.000235773 | 5.783778 | 0.0095488065 | fail | 7.867417e-07 | 3.093311 | not evaluated |  |  | not evaluated |  |  | not evaluated |  |  | not evaluated
BOYZAT_ASR | 4.08656 | 0.0001412316 | 3.32 | 0.00572 | fail | 1.608e-06 | 1.19 | not evaluated |  |  | not evaluated |  |  | not evaluated |  |  | not evaluated
BOZFIH_ASR | 4.77757 | 7.070702e-05 | 0.76 | 0.002864 | fail | 3.938e-06 | 1.93 | not evaluated |  |  | not evaluated |  |  | not evaluated |  |  | not evaluated
BUCPAS_ASR | 3.27355 | 5.568985e-05 | 1.16 | 0.002255 | fail | 1.8e-06 | 2.41 | not evaluated |  |  | not evaluated |  |  | not evaluated |  |  | not evaluated
BUCSEY_ASR | 3.53675 | 0.0001136484 | 1.29 | 0.004603 | fail | 1.921e-06 | 3.35 | not evaluated |  |  | not evaluated |  |  | not evaluated |  |  | not evaluated
BUCVIG_ASR | 3.28043 | 0.0001995419 | 3.16 | 0.008081 | fail | 2.852e-06 | 3.32 | not evaluated |  |  | not evaluated |  |  | not evaluated |  |  | not evaluated
BUCXUT_ASR | 2.85128 | 3.356651e-05 | 0.91 | 0.001359 | fail | 7.459e-07 | 2.84 | not evaluated |  |  | not evaluated |  |  | not evaluated |  |  | not evaluated
BUDWOP_ASR | 3.00791 | 0.0001697943 | 4.38 | 0.006877 | fail | 1.013e-06 | 1.83 | not evaluated |  |  | not evaluated |  |  | not evaluated |  |  | not evaluated
BUGPEB_ASR | 5.57911 | 0.01229568 | 3.65 | 0.497975 | pass | 2.794e-06 | 1.68 | pass | 2.187e-06 | 3.46 | pass | 2.249e-06 | 0.53 | pass | 2168684000 | 22.89 | fail
BUGPIF_ASR | 3.59672 | 0.004639211 | 4.37 | 0.187888 | pass | 1.522e-06 | 1.43 | pass | 1.238e-06 | 1.63 | pass | 1.23e-06 | 1.44 | pass | 6848110 | 21.01 | fail
BUGSIG_ASR | 4.18275 | 0.02027022 | 1.90694 | 0.82094391 | pass | 2.501713e-06 | 2.368775 | pass | 1.037058e-06 | 0.2278691 | pass | 1.098267e-06 | 0.2613599 | pass | 922053200 | 20.40537 | fail
BUJLOK_ion | 4.08613 | 0.0001255867 | 18.87 | 0.005086 | not converged |  |  | not evaluated |  |  | not evaluated |  |  | not evaluated |  |  | not evaluated
BUKMUQ_ASR | 4.96042 | 3.371348e-05 | 1.76 | 0.001365 | fail | 2.349e-06 | 0.55 | not evaluated |  |  | not evaluated |  |  | not evaluated |  |  | not evaluated
BUKMUQ01_ASR | 4.73838 | 6.285063e-05 | 0.93 | 0.002545 | fail | 2.57e-06 | 6.36 | not evaluated |  |  | not evaluated |  |  | not evaluated |  |  | not evaluated
BULBER_ASR | 4.28259 | 0.004699953 | 6.41 | 0.190348 | pass | 1.74e-06 | 2.98 | pass | 9.878e-07 | 1.88 | pass | 1.022e-06 | 0.54 | pass | 22744150 | 31.73 | fail
BUNLAZ_ASR | 36.09315 | 2.32968e-05 | 3.99 | 0.000944 | fail | 2.754e-06 | 6.27 | not evaluated |  |  | not evaluated |  |  | not evaluated |  |  | not evaluated
BUNPAE_ASR | 5.68572 | 0.00680444 | 5.27 | 0.27558 | pass | 9.948e-07 | 3.45 | pass | 9.111e-07 | 0.77 | pass | 9.639e-07 | 0.68 | pass | 100405.3 | 15.41 | fail
BUPDUM_ion | 3.29046 | 0.01640039 | 30.10293 | 0.664215795 | not converged |  |  | not evaluated |  |  | not evaluated |  |  | not evaluated |  |  | not evaluated
BUPFAU_ion | 3.24311 | 0.007430067 | 7.813896 | 0.3009177135 | pass | 1.064138e-06 | 8.891069 | pass | 1.182485e-06 | 0.50612 | pass | 1.164869e-06 | 0.1056651 | pass | 32878.91 | 17.11467 | fail
BUQROX_ASR | 3.11039 | 2.601129e-05 | 1.11 | 0.001053 | fail | 8.652e-07 | 2.08 | not evaluated |  |  | not evaluated |  |  | not evaluated |  |  | not evaluated
BUQRUD_ASR | 3.06836 | 4.595412e-05 | 0.5 | 0.001861 | fail | 1.639e-06 | 1.89 | not evaluated |  |  | not evaluated |  |  | not evaluated |  |  | not evaluated
BUQSAK_ASR | 3.13167 | 3.194923e-05 | 1.65 | 0.001294 | fail | 9.498e-07 | 2.52 | not evaluated |  |  | not evaluated |  |  | not evaluated |  |  | not evaluated
BUQSIS_ASR | 3.09221 | 0.0002212407 | 4.55 | 0.00896 | fail | 3.92e-06 | 1.37 | not evaluated |  |  | not evaluated |  |  | not evaluated |  |  | not evaluated
BUQSUE_ASR | 3.3793 | 0.0002855593 | 3.26 | 0.011565 | pass | 5.075e-06 | 4.59 | fail |  |  | not evaluated |  |  | not evaluated |  |  | not evaluated
BURJOO_ASR | 4.61935 | 4.006853e-05 | 0.66 | 0.001623 | fail | 1.729e-06 | 0.73 | not evaluated |  |  | not evaluated |  |  | not evaluated |  |  | not evaluated
BURNAG_ion | 2.88033 | 7.785842e-05 | 0.73 | 0.003153 | fail | 1.627e-06 | 0.9 | not evaluated |  |  | not evaluated |  |  | not evaluated |  |  | not evaluated
BUSGIG_ASR | 3.2933 | 1.719037e-05 | 1.95 | 0.000696 | fail | 1.533e-07 | 3.06 | not evaluated |  |  | not evaluated |  |  | not evaluated |  |  | not evaluated
BUSGOM_ASR | 3.32804 | 2.168241e-05 | 2.68 | 0.000878 | fail | 2.169e-07 | 2.65 | not evaluated |  |  | not evaluated |  |  | not evaluated |  |  | not evaluated
BUSJOR_ASR | 3.47589 | 2.193581e-05 | 0.89 | 0.000888 | fail | 1.268e-06 | 0.32 | not evaluated |  |  | not evaluated |  |  | not evaluated |  |  | not evaluated
BUSQIQ_ASR | 3.74246 | 0.007864519 | 5.04 | 0.318513 | pass | 1.844e-05 | 1.74 | fail |  |  | not evaluated |  |  | not evaluated |  |  | not evaluated
BUSQUC_ASR | 2.55633 |  |  |  | not assessable |  |  | not evaluated |  |  | not evaluated |  |  | not evaluated |  |  | not evaluated
BUSRUE_ASR | 5.52628 | 6.359506e-05 | 0.52 | 0.002576 | fail | 3.166e-06 | 0.46 | not evaluated |  |  | not evaluated |  |  | not evaluated |  |  | not evaluated
BUSSEP_ASR | 4.91523 | 0.001822044 | 3.38 | 0.073793 | pass | 2.658e-06 | 6.62 | fail |  |  | not evaluated |  |  | not evaluated |  |  | not evaluated
BUVKUA_ASR | 3.20199 | 0.003267034 | 6.25 | 0.132315 | pass | 5.679e-07 | 3.48 | pass | 8.675e-07 | 1.83 | pass | 7.621e-07 | 2.7 | pass | 19.30806 | 13.73 | fail
BUVVIZ_ASR | 3.3913 | 2.239568e-05 | 1.09 | 0.000907 | fail | 3.072e-07 | 5.64 | not evaluated |  |  | not evaluated |  |  | not evaluated |  |  | not evaluated
BUVYEX_ASR | 5.55863 |  |  |  | not assessable |  |  | not evaluated |  |  | not evaluated |  |  | not evaluated |  |  | not evaluated
BUVYIB_ASR | 8.55613 | 5.41661e-05 | 0.5 | 0.002194 | fail | 4.13e-06 | 0.59 | not evaluated |  |  | not evaluated |  |  | not evaluated |  |  | not evaluated
BUYNAL_ion | 3.95888 | 7.822129e-05 | 5.82 | 0.003168 | fail | 2.487e-06 | 1.05 | not evaluated |  |  | not evaluated |  |  | not evaluated |  |  | not evaluated
CABDER_ASR | 2.58033 | 1.613356e-05 | 0.4 | 0.000653 | fail | 1.327e-06 | 1.02 | not evaluated |  |  | not evaluated |  |  | not evaluated |  |  | not evaluated
CABQEB_ASR | 2.70602 |  |  |  | not assessable |  |  | not evaluated |  |  | not evaluated |  |  | not evaluated |  |  | not evaluated
CACBUG_FSR | 3.69389 | 9.440966e-05 | 0.72 | 0.003824 | fail | 1.024e-06 | 5.75 | not evaluated |  |  | not evaluated |  |  | not evaluated |  |  | not evaluated
CACMEC_FSR | 5.2417 | 1.991811e-05 | 0.56 | 0.000807 | fail | 2.591e-06 | 0.88 | not evaluated |  |  | not evaluated |  |  | not evaluated |  |  | not evaluated
CACZUF_ASR | 3.71361 | 0.0005275096 | 7.69 | 0.021364 | pass |  |  | not assessable |  |  | not evaluated |  |  | not evaluated |  |  | not evaluated
CADCOD_ASR | 3.42314 | 0.0002212094 | 0.97 | 0.008959 | fail | 5.344e-06 | 1.94 | not evaluated |  |  | not evaluated |  |  | not evaluated |  |  | not evaluated
CADCUJ_ASR | 2.50616 | 7.698283e-05 | 1.24 | 0.003118 | fail | 1.898e-06 | 1.19 | not evaluated |  |  | not evaluated |  |  | not evaluated |  |  | not evaluated
CADPII_ASR | 5.05947 |  |  |  | not assessable |  |  | not evaluated |  |  | not evaluated |  |  | not evaluated |  |  | not evaluated
CADXIS_ASR | 3.33168 | 0.0004600389 | 2.17 | 0.018632 | pass | 8.075e-06 | 2.38 | fail |  |  | not evaluated |  |  | not evaluated |  |  | not evaluated
CAHQAG_ASR | 2.92501 | 8.879942e-05 | 0.71 | 0.003596 | fail | 1.574e-06 | 1.28 | not evaluated |  |  | not evaluated |  |  | not evaluated |  |  | not evaluated
CAJHUS_ASR | 2.42135 |  |  |  | not assessable |  |  | not evaluated |  |  | not evaluated |  |  | not evaluated |  |  | not evaluated
CAJHUS03_ASR | 2.42471 |  |  |  | not assessable |  |  | not evaluated |  |  | not evaluated |  |  | not evaluated |  |  | not evaluated
CAJHUS04_ASR | 2.42694 | 1.015254e-11 | 3.97 | 0 | fail | 3.502e-13 | 3.55 | not evaluated |  |  | not evaluated |  |  | not evaluated |  |  | not evaluated
CAJQEL_ASR | 8.23046 | 8.242037e-05 | 1.13 | 0.003338 | fail | 3.801e-06 | 1.43 | not evaluated |  |  | not evaluated |  |  | not evaluated |  |  | not evaluated
CAJVUG_ion | 2.74576 | 0.001243054 | 3.37 | 0.050344 | pass | 6.84e-06 | 2.52 | fail |  |  | not evaluated |  |  | not evaluated |  |  | not evaluated
CAJWIV_ion | 3.79741 | 0.0003077856 | 1.24 | 0.012465 | pass | 3.235e-06 | 2.63 | fail |  |  | not evaluated |  |  | not evaluated |  |  | not evaluated
CAMTOD_ASR | 4.93095 | 7.056192e-05 | 0.87 | 0.002858 | fail | 3.597e-06 | 1.86 | not evaluated |  |  | not evaluated |  |  | not evaluated |  |  | not evaluated
CAMTOD01_ASR | 5.00461 | 6.805703e-05 | 3.02 | 0.002756 | fail | 3.239e-06 | 2.82 | not evaluated |  |  | not evaluated |  |  | not evaluated |  |  | not evaluated
CAMTOD02_ASR | 4.9364 | 7.226992e-05 | 2.65 | 0.002927 | fail | 3.901e-06 | 5.54 | not evaluated |  |  | not evaluated |  |  | not evaluated |  |  | not evaluated
CAMTOD03_ASR | 4.95136 | 6.551915e-05 | 2.75 | 0.002654 | fail | 3.36e-06 | 3.46 | not evaluated |  |  | not evaluated |  |  | not evaluated |  |  | not evaluated
CAMTOD04_ASR | 4.92936 | 6.410535e-05 | 0.53 | 0.002596 | fail | 3.398e-06 | 1.78 | not evaluated |  |  | not evaluated |  |  | not evaluated |  |  | not evaluated
CAMTOD05_ASR | 4.92946 | 6.536171e-05 | 0.81 | 0.002647 | fail | 3.427e-06 | 3.85 | not evaluated |  |  | not evaluated |  |  | not evaluated |  |  | not evaluated
CAMTOD06_ASR | 4.98189 | 7.057578e-05 | 2.94 | 0.002858 | fail | 3.515e-06 | 2.88 | not evaluated |  |  | not evaluated |  |  | not evaluated |  |  | not evaluated
CAMVEV_ASR | 4.90903 | 6.397203e-05 | 1.32 | 0.002591 | fail | 3.499e-06 | 2.24 | not evaluated |  |  | not evaluated |  |  | not evaluated |  |  | not evaluated
CAMVOF_ASR | 4.89425 | 6.312682e-05 | 0.36 | 0.002557 | fail | 3.294e-06 | 3.4 | not evaluated |  |  | not evaluated |  |  | not evaluated |  |  | not evaluated
CAMVUL_ASR | 4.88866 | 6.251214e-05 | 0.99 | 0.002532 | fail | 3.564e-06 | 1.53 | not evaluated |  |  | not evaluated |  |  | not evaluated |  |  | not evaluated
CAMVUL01_ASR | 4.8927 | 6.269933e-05 | 1.4 | 0.002539 | fail | 3.705e-06 | 4.29 | not evaluated |  |  | not evaluated |  |  | not evaluated |  |  | not evaluated
CAMWEW_ASR | 3.92304 | 9.827358e-05 | 0.6 | 0.00398 | fail | 3.616e-06 | 1.12 | not evaluated |  |  | not evaluated |  |  | not evaluated |  |  | not evaluated
CAMWIA_ASR | 4.13235 | 8.547264e-05 | 1.06 | 0.003462 | fail | 3.64e-06 | 1.55 | not evaluated |  |  | not evaluated |  |  | not evaluated |  |  | not evaluated
CAMWUM_ASR | 5.27556 | 5.631988e-05 | 0.59 | 0.002281 | fail | 3.556e-06 | 1.55 | not evaluated |  |  | not evaluated |  |  | not evaluated |  |  | not evaluated
CAMWUM01_ASR | 5.4719 | 0.0001005627 | 6.03 | 0.004073 | fail | 3.561e-06 | 1.48 | not evaluated |  |  | not evaluated |  |  | not evaluated |  |  | not evaluated
CAMWUM02_ASR | 5.611 | 5.624663e-05 | 0.69 | 0.002278 | fail | 3.634e-06 | 1.1 | not evaluated |  |  | not evaluated |  |  | not evaluated |  |  | not evaluated
CAMXOH_ASR | 4.84532 | 6.094188e-05 | 0.9 | 0.002468 | fail | 3.383e-06 | 2.48 | not evaluated |  |  | not evaluated |  |  | not evaluated |  |  | not evaluated
CAMXUN_ASR | 5.0293 | 6.055039e-05 | 0.46 | 0.002452 | fail | 3.629e-06 | 1.3 | not evaluated |  |  | not evaluated |  |  | not evaluated |  |  | not evaluated
CAMYAU_ASR | 4.0388 | 9.081257e-05 | 1.68 | 0.003678 | fail | 3.633e-06 | 1.37 | not evaluated |  |  | not evaluated |  |  | not evaluated |  |  | not evaluated
CAMYEY_FSR | 4.95647 | 0.0002323932 | 4.86 | 0.009412 | fail | 4.513e-06 | 1.97 | not evaluated |  |  | not evaluated |  |  | not evaluated |  |  | not evaluated
CANRUG_ion | 3.67407 | 9.525776e-05 | 3.21 | 0.003858 | fail | 1.511e-06 | 6.3 | not evaluated |  |  | not evaluated |  |  | not evaluated |  |  | not evaluated
CANYIB_ASR | 8.46408 | 7.250605e-05 | 5.16 | 0.002936 | fail | 1.955e-06 | 2.17 | not evaluated |  |  | not evaluated |  |  | not evaluated |  |  | not evaluated
CAPKEM_ASR | 4.12149 | 6.653548e-05 | 3.89 | 0.002695 | fail | 1.72e-06 | 5.43 | not evaluated |  |  | not evaluated |  |  | not evaluated |  |  | not evaluated
CAQCAZ_ASR | 5.67839 | 7.548417e-05 | 0.77 | 0.003057 | fail | 3.304e-06 | 0.77 | not evaluated |  |  | not evaluated |  |  | not evaluated |  |  | not evaluated
CAQPUI_ASR | 4.16276 | 0.0002376762 | 1.7 | 0.009626 | fail | 2.536e-06 | 9.85 | not evaluated |  |  | not evaluated |  |  | not evaluated |  |  | not evaluated
CARDUY_ASR | 4.00195 | 0.002123667 | 4.75 | 0.086009 | pass | 3.551e-06 | 3.48 | fail |  |  | not evaluated |  |  | not evaluated |  |  | not evaluated
CARFOT_ASR | 7.25245 | 9.673727e-06 | 0.25 | 0.000392 | fail | 1.09e-06 | 0.3 | not evaluated |  |  | not evaluated |  |  | not evaluated |  |  | not evaluated
CASTEW_ASR | 5.45003 | 8.552708e-05 | 0.61 | 0.003464 | fail | 3.585e-06 | 0.32 | not evaluated |  |  | not evaluated |  |  | not evaluated |  |  | not evaluated
CASTEY_ASR | 6.32008 | 0.01128027 | 15.31177 | 0.456850935 | not converged |  |  | not evaluated |  |  | not evaluated |  |  | not evaluated |  |  | not evaluated
CASTIC_ASR | 6.37512 | 0.1383051 | 80.54805 | 5.60135655 | not converged |  |  | not evaluated |  |  | not evaluated |  |  | not evaluated |  |  | not evaluated
CASTOI_ASR | 11.73284 | 3.031133e-05 | 1.79 | 0.001228 | fail | 1.515e-06 | 3.66 | not evaluated |  |  | not evaluated |  |  | not evaluated |  |  | not evaluated
CAVFAJ_ASR | 2.74839 | 1.15509e-05 | 5.69 | 0.000468 | fail | 1.151e-07 | 3.95 | not evaluated |  |  | not evaluated |  |  | not evaluated |  |  | not evaluated
CAVFEN_ion | 3.10226 | 0.0001262819 | 2.07 | 0.005114 | fail | 8.261e-07 | 3 | not evaluated |  |  | not evaluated |  |  | not evaluated |  |  | not evaluated
CAVGAK_ion | 2.97154 | 7.510702e-05 | 1.64 | 0.003042 | fail | 6.755e-07 | 5.93 | not evaluated |  |  | not evaluated |  |  | not evaluated |  |  | not evaluated
CAVGIS_ASR | 3.53066 | 6.536082e-05 | 21.76 | 0.002647 | not converged |  |  | not evaluated |  |  | not evaluated |  |  | not evaluated |  |  | not evaluated
CAVMOD_ASR | 9.3697 | 5.515515e-05 | 3 | 0.002234 | fail | 2.417e-06 | 2.44 | not evaluated |  |  | not evaluated |  |  | not evaluated |  |  | not evaluated
CAVPIA_ASR | 7.7515 | 1.146781e-05 | 1.18 | 0.000464 | fail | 2.593e-06 | 1.44 | not evaluated |  |  | not evaluated |  |  | not evaluated |  |  | not evaluated
CAVRAU_ASR | 6.42877 | 5.452878e-05 | 1.15 | 0.002208 | fail | 3.27e-06 | 0.35 | not evaluated |  |  | not evaluated |  |  | not evaluated |  |  | not evaluated
CAVREY_ASR | 5.30054 | 5.398876e-05 | 1.06 | 0.002187 | fail | 3.096e-06 | 2.5 | not evaluated |  |  | not evaluated |  |  | not evaluated |  |  | not evaluated
CAWGAJ_ASR | 2.94939 | 0.3020953 | 6.84 | 12.23486 | fail |  |  | not evaluated |  |  | not evaluated |  |  | not evaluated |  |  | not evaluated
CAWVIH_ASR | 4.73872 | 4.495813e-05 | 0.31 | 0.001821 | fail | 2.811e-06 | 0.4 | not evaluated |  |  | not evaluated |  |  | not evaluated |  |  | not evaluated
CAXWAB_ASR | 7.68905 | 3.728353e-06 | 0.46 | 0.000151 | fail | 4.002e-07 | 1.7 | not evaluated |  |  | not evaluated |  |  | not evaluated |  |  | not evaluated
CAXWIJ_ASR | 7.4238 | 6.849724e-06 | 0.58 | 0.000277 | fail | 5.135e-07 | 1.55 | not evaluated |  |  | not evaluated |  |  | not evaluated |  |  | not evaluated
CAXZEK_ASR | 5.6964 | 5.977401e-05 | 1.43 | 0.002421 | fail | 3.051e-06 | 0.58 | not evaluated |  |  | not evaluated |  |  | not evaluated |  |  | not evaluated
CAXZIO_ASR | 5.81668 | 6.178209e-05 | 1.57 | 0.002502 | fail | 3.048e-06 | 0.46 | not evaluated |  |  | not evaluated |  |  | not evaluated |  |  | not evaluated
CAXZOS_ASR | 5.5386 |  |  |  | not assessable |  |  | not evaluated |  |  | not evaluated |  |  | not evaluated |  |  | not evaluated
CAXZUY_ion | 5.0137 | 8.683046e-05 | 1.62 | 0.003517 | fail | 3.485e-06 | 0.8 | not evaluated |  |  | not evaluated |  |  | not evaluated |  |  | not evaluated
CAYDEN_ASR | 4.89298 | 3.84093e-05 | 1.27 | 0.001556 | fail | 9.322e-07 | 1.27 | not evaluated |  |  | not evaluated |  |  | not evaluated |  |  | not evaluated
CAYDIR_ASR | 4.93904 | 3.497522e-05 | 1.54 | 0.001416 | fail | 9.015e-07 | 0.31 | not evaluated |  |  | not evaluated |  |  | not evaluated |  |  | not evaluated
CAYDUD_ASR | 4.98269 | 3.017528e-05 | 1.06 | 0.001222 | fail | 8.946e-07 | 0.65 | not evaluated |  |  | not evaluated |  |  | not evaluated |  |  | not evaluated
CAYLAS_ion | 4.8868 | 0.0003809503 | 2.81 | 0.015428 | pass | 3.454e-06 | 3.03 | fail |  |  | not evaluated |  |  | not evaluated |  |  | not evaluated
CAYSIE_ASR | 4.98691 | 8.046775e-06 | 2.28 | 0.000326 | fail | 5.948e-07 | 9.17 | not evaluated |  |  | not evaluated |  |  | not evaluated |  |  | not evaluated
CAYSOK_ASR | 5.08164 | 7.690813e-06 | 1.26 | 0.000311 | fail | 5.363e-07 | 3.43 | not evaluated |  |  | not evaluated |  |  | not evaluated |  |  | not evaluated
CAYSOL_ASR | 3.06685 | 3.499837e-06 | 0.27 | 0.000142 | fail | 1.952e-07 | 0.24 | not evaluated |  |  | not evaluated |  |  | not evaluated |  |  | not evaluated
CAYYEG_ASR | 5.22831 | 7.047973e-06 | 2.13 | 0.000285 | fail | 5.498e-07 | 4.45 | not evaluated |  |  | not evaluated |  |  | not evaluated |  |  | not evaluated
CAZFOA_FSR | 2.97129 | 0.0009720357 | 6.79 | 0.039367 | pass | 1.239e-07 | 9.5 | pass | 2.917e-07 | 3.15 | pass | 1.427e-07 | 2.36 | pass | 0.01802063 | 2.83 | pass
CAZGIT_ASR | 3.94624 | 0.005606261 | 5.44 | 0.227054 | pass | 3.525e-06 | 3.53 | fail |  |  | not evaluated |  |  | not evaluated |  |  | not evaluated
CAZNEY_ASR | 5.09707 | 4.293288e-05 | 0.5489303 | 0.00173878164 | fail | 3.237187e-06 | 0.9633222 | not evaluated |  |  | not evaluated |  |  | not evaluated |  |  | not evaluated
CAZNOI_ASR | 6.52571 | 2.780526e-05 | 1.85 | 0.001126 | fail | 3.035e-06 | 7.44 | not evaluated |  |  | not evaluated |  |  | not evaluated |  |  | not evaluated
CAZNUO_ASR | 7.68559 | 3.425601e-05 | 2.19 | 0.001387 | fail | 3.156e-06 | 2.28 | not evaluated |  |  | not evaluated |  |  | not evaluated |  |  | not evaluated
CECSUC_ASR | 5.37198 | 0.0007793454 | 1.22 | 0.031563 | pass | 9.293e-06 | 0.34 | fail |  |  | not evaluated |  |  | not evaluated |  |  | not evaluated
CECVIQ_ASR | 3.20856 | 0.02214825 | 2.23 | 0.897004 | pass | 1.267e-06 | 2.7 | pass | 1.186e-06 | 0.49 | pass | 1.049e-06 | 1.15 | pass | 354.9456 | 3.69 | fail
CEFDAV_ASR | 3.51559 | 5.425464e-05 | 0.52 | 0.002197 | fail | 2.693e-06 | 1.15 | not evaluated |  |  | not evaluated |  |  | not evaluated |  |  | not evaluated
CEFKAC_ASR | 3.42524 | 7.51475e-05 | 0.47 | 0.003043 | fail | 2.882e-06 | 0.57 | not evaluated |  |  | not evaluated |  |  | not evaluated |  |  | not evaluated
CEGFAW_ASR | 3.54429 | 9.142828e-06 | 0.29 | 0.00037 | fail | 9.781e-07 | 0.25 | not evaluated |  |  | not evaluated |  |  | not evaluated |  |  | not evaluated
CEHKOT_ASR | 3.15298 | 0.0002723726 | 2.28 | 0.011031 | pass | 6.393e-07 | 4.64 | fail |  |  | not evaluated |  |  | not evaluated |  |  | not evaluated
CEHKUW_ASR | 5.89526 | 5.999158e-05 | 5.73 | 0.00243 | fail | 2.028e-06 | 2.51 | not evaluated |  |  | not evaluated |  |  | not evaluated |  |  | not evaluated
CEHRIS_ASR | 2.6762 |  |  |  | fail |  |  | not evaluated |  |  | not evaluated |  |  | not evaluated |  |  | not evaluated
CEHROY_ASR | 2.7027 |  |  |  | fail |  |  | not evaluated |  |  | not evaluated |  |  | not evaluated |  |  | not evaluated
CEJZAU_ASR | 4.35411 | 5.347636e-05 | 0.89 | 0.002166 | fail | 3.306e-06 | 3.62 | not evaluated |  |  | not evaluated |  |  | not evaluated |  |  | not evaluated
CEKHIL_FSR | 6.47405 | 2.956645e-05 | 2.32 | 0.001197 | fail | 2.732e-06 | 1.74 | not evaluated |  |  | not evaluated |  |  | not evaluated |  |  | not evaluated
CELKEL_ASR | 2.68133 | 0.0002575241 | 1.72 | 0.01043 | pass | 3.389e-06 | 5.66 | fail |  |  | not evaluated |  |  | not evaluated |  |  | not evaluated
CELZEA_ASR | 4.52277 | 0.003274261 | 3.45 | 0.132608 | pass | 2.045e-06 | 2.79 | fail |  |  | not evaluated |  |  | not evaluated |  |  | not evaluated
CELZIE_ASR | 2.6714 | 8.933476e-05 | 0.27 | 0.003618 | fail | 3.26e-06 | 0.66 | not evaluated |  |  | not evaluated |  |  | not evaluated |  |  | not evaluated
CEMLIS_ASR | 4.62596 | 0.0002210581 | 25.17158 | 0.00895285305 | not converged |  |  | not evaluated |  |  | not evaluated |  |  | not evaluated |  |  | not evaluated
CENJIQ_ASR | 4.03981 | 0.0003706649 | 2.98 | 0.015012 | pass | 1.356e-06 | 2.73 | fail |  |  | not evaluated |  |  | not evaluated |  |  | not evaluated
CENKAJ_ASR | 4.12189 | 0.0001078451 | 5.56 | 0.004368 | fail | 7.953e-07 | 3.88 | not evaluated |  |  | not evaluated |  |  | not evaluated |  |  | not evaluated
CEPXUT_ASR | 6.67764 | 9.410392e-05 | 1.09 | 0.003811 | fail | 3.819e-06 | 1.06 | not evaluated |  |  | not evaluated |  |  | not evaluated |  |  | not evaluated
CEPYIJ_ASR | 3.27884 | 0.0004133285 | 0.98 | 0.01674 | pass | 5.588e-06 | 1.78 | fail |  |  | not evaluated |  |  | not evaluated |  |  | not evaluated
CEPYOP_ASR | 2.51756 | 0.0003592738 | 1.94 | 0.014551 | pass | 5.423e-06 | 3.4 | fail |  |  | not evaluated |  |  | not evaluated |  |  | not evaluated
CEQBUV_ion | 4.57353 | 5.040724e-06 | 6.62 | 0.000204 | fail | 2.779e-07 | 1.84 | not evaluated |  |  | not evaluated |  |  | not evaluated |  |  | not evaluated
CERMIV_ASR | 3.15163 | 0.0002987962 | 5.34 | 0.012101 | pass | 1.568e-06 | 4.5 | fail |  |  | not evaluated |  |  | not evaluated |  |  | not evaluated
CERREA_ASR | 5.30634 | 4.765994e-05 | 2.2 | 0.00193 | fail | 1.704e-06 | 1.65 | not evaluated |  |  | not evaluated |  |  | not evaluated |  |  | not evaluated
CESPAU_ASR | 6.24532 | 4.063845e-05 | 2.45 | 0.001646 | fail | 2.204e-06 | 1.35 | not evaluated |  |  | not evaluated |  |  | not evaluated |  |  | not evaluated
CESQUP_ASR | 3.66813 | 8.515437e-05 | 1.24 | 0.003449 | fail | 3.956e-06 | 0.89 | not evaluated |  |  | not evaluated |  |  | not evaluated |  |  | not evaluated
CESYEF_ASR | 2.88315 | 1.299774e-07 | 2.43 | 5e-06 | fail | 3.474e-09 | 1.34 | not evaluated |  |  | not evaluated |  |  | not evaluated |  |  | not evaluated
CESYEF01_ASR | 2.7668 |  |  |  | not assessable |  |  | not evaluated |  |  | not evaluated |  |  | not evaluated |  |  | not evaluated
CETFOX_ASR | 5.05783 | 0.001117825 | 6.35 | 0.045272 | pass | 1.69e-06 | 1.31 | fail |  |  | not evaluated |  |  | not evaluated |  |  | not evaluated
CETFUD_ASR | 4.1075 | 0.005318682 | 3.45 | 0.215407 | pass | 4.597e-06 | 2.38 | fail |  |  | not evaluated |  |  | not evaluated |  |  | not evaluated
CETNUL_ion | 3.60501 | 0.0001115749 | 0.55 | 0.004519 | fail | 2.87e-06 | 0.28 | not evaluated |  |  | not evaluated |  |  | not evaluated |  |  | not evaluated
CETVAA_ASR | 3.29765 | 0.0005915401 | 4.69 | 0.023957 | pass | 3.746e-06 | 1.15 | fail |  |  | not evaluated |  |  | not evaluated |  |  | not evaluated
CEVDUF_ASR | 2.78859 | 0.0001629391 | 4.49 | 0.006599 | fail | 1.189e-07 | 8.25 | not evaluated |  |  | not evaluated |  |  | not evaluated |  |  | not evaluated
CEWZAI_ASR | 3.07438 | 0.0001291529 | 0.48 | 0.005231 | fail | 1.8e-06 | 0.51 | not evaluated |  |  | not evaluated |  |  | not evaluated |  |  | not evaluated
CEXPAZ_ASR | 2.8394 | 1.920451e-07 | 7.47 | 8e-06 | fail |  |  | not evaluated |  |  | not evaluated |  |  | not evaluated |  |  | not evaluated
CEXSEE_ASR | 4.01957 | 3.350913e-05 | 1.4 | 0.001357 | fail | 2.322e-06 | 1.49 | not evaluated |  |  | not evaluated |  |  | not evaluated |  |  | not evaluated
CEYPUT_ASR | 3.83539 |  |  |  | not assessable |  |  | not evaluated |  |  | not evaluated |  |  | not evaluated |  |  | not evaluated
CEYPUT01_ASR | 3.7562 | 0.0002186358 | 0.42 | 0.008855 | fail | 7.301e-06 | 1.05 | not evaluated |  |  | not evaluated |  |  | not evaluated |  |  | not evaluated
CEYWOU_ASR | 4.70837 | 0.0001368345 | 0.73 | 0.005542 | fail | 2.136e-06 | 0.87 | not evaluated |  |  | not evaluated |  |  | not evaluated |  |  | not evaluated
CEZFIY_ASR | 3.72662 | 4.30088e-05 | 1.4 | 0.001742 | fail | 2.066e-06 | 1.69 | not evaluated |  |  | not evaluated |  |  | not evaluated |  |  | not evaluated
CIBROX_ion | 2.48888 | 0.0004753463 | 2.1 | 0.019252 | pass | 2.107e-06 | 3.8 | fail |  |  | not evaluated |  |  | not evaluated |  |  | not evaluated
CIBTIT_ASR | 5.92059 | 4.54188e-05 | 1.34 | 0.001839 | fail | 2.024e-06 | 2.61 | not evaluated |  |  | not evaluated |  |  | not evaluated |  |  | not evaluated
CICFIH_ASR | 3.89274 | 0.0001618304 | 0.77 | 0.006554 | fail | 3.139e-06 | 1.03 | not evaluated |  |  | not evaluated |  |  | not evaluated |  |  | not evaluated
CICKUY_ASR | 5.47541 | 0.01619393 | 2.02 | 0.655854 | pass | 2.555e-06 | 1 | pass | 1.531e-06 | 1.72 | pass | 1.57e-06 | 1.08 | pass | 1198329 | 31.61 | fail
CICKUY01_ASR | 5.46233 | 0.008410989 | 7.53 | 0.340645 | pass |  |  | not assessable |  |  | not evaluated |  |  | not evaluated |  |  | not evaluated
CICKUY03_ASR | 5.40401 | 0.0106883 | 5.76 | 0.432876 | pass | 2.578e-06 | 3.53 | pass | 1.504e-06 | 1.23 | pass | 1.527e-06 | 0.67 | pass | 317782.4 | 17.11 | fail
CIDGOO_ASR | 3.82795 | 7.821669e-05 | 0.83 | 0.003168 | fail | 3.172e-06 | 1.7 | not evaluated |  |  | not evaluated |  |  | not evaluated |  |  | not evaluated
CIDLAE_ASR | 2.5654 | 4.309947e-07 | 2.17 | 1.7e-05 | fail | 8.511e-09 | 0.26 | not evaluated |  |  | not evaluated |  |  | not evaluated |  |  | not evaluated
CIDYUM_ASR | 4.98522 | 5.108338e-05 | 8.55 | 0.002069 | fail | 2.381e-06 | 2.36 | not evaluated |  |  | not evaluated |  |  | not evaluated |  |  | not evaluated
CIFLUA_ASR | 7.98095 | 6.438973e-05 | 13.06442 | 0.002607784065 | not converged |  |  | not evaluated |  |  | not evaluated |  |  | not evaluated |  |  | not evaluated
CIFMIP_ASR | 6.45551 | 4.202557e-05 | 5.851461 | 0.001702036 | fail | 1.809072e-06 | 4.240496 | not evaluated |  |  | not evaluated |  |  | not evaluated |  |  | not evaluated
CIFSOD_ASR | 4.47685 | 6.912282e-05 | 0.43 | 0.002799 | fail | 2.516e-06 | 0.5 | not evaluated |  |  | not evaluated |  |  | not evaluated |  |  | not evaluated
CIFSUJ_ASR | 4.4327 | 6.384416e-05 | 0.77 | 0.002586 | fail | 2.458e-06 | 0.27 | not evaluated |  |  | not evaluated |  |  | not evaluated |  |  | not evaluated
CIGBUT_ASR | 4.50838 | 6.872101e-05 | 0.51 | 0.002783 | fail | 2.475e-06 | 0.34 | not evaluated |  |  | not evaluated |  |  | not evaluated |  |  | not evaluated
CIGCAA_ASR | 4.34974 | 8.036115e-05 | 0.25 | 0.003255 | fail | 2.613e-06 | 0.27 | not evaluated |  |  | not evaluated |  |  | not evaluated |  |  | not evaluated
CIGCEE_ASR | 3.95304 |  |  |  | not assessable |  |  | not evaluated |  |  | not evaluated |  |  | not evaluated |  |  | not evaluated
CIGCEE01_ASR | 4.04232 | 9.654541e-05 | 0.8 | 0.00391 | fail | 2.68e-06 | 0.33 | not evaluated |  |  | not evaluated |  |  | not evaluated |  |  | not evaluated
CIGCII01_ASR | 4.26297 | 8.004853e-05 | 0.58 | 0.003242 | fail | 2.565e-06 | 0.34 | not evaluated |  |  | not evaluated |  |  | not evaluated |  |  | not evaluated
CIGCOO_ASR | 4.37828 | 6.601943e-05 | 0.67 | 0.002674 | fail | 2.401e-06 | 0.35 | not evaluated |  |  | not evaluated |  |  | not evaluated |  |  | not evaluated
CIGCUU_ASR | 4.22917 | 7.520048e-05 | 0.47 | 0.003046 | fail | 2.553e-06 | 0.35 | not evaluated |  |  | not evaluated |  |  | not evaluated |  |  | not evaluated
CIGDAB_ASR | 4.24453 | 7.808841e-05 | 0.62 | 0.003163 | fail | 2.551e-06 | 0.36 | not evaluated |  |  | not evaluated |  |  | not evaluated |  |  | not evaluated
CIGDEF_ASR | 4.00395 | 8.270951e-05 | 0.63 | 0.00335 | fail | 2.537e-06 | 0.43 | not evaluated |  |  | not evaluated |  |  | not evaluated |  |  | not evaluated
CIGDOP_ASR | 4.0549 | 0.0001103175 | 0.16 | 0.004468 | fail | 2.591e-06 | 0.42 | not evaluated |  |  | not evaluated |  |  | not evaluated |  |  | not evaluated
CIGFAD_ASR | 4.03022 | 7.654177e-05 | 0.55 | 0.0031 | fail | 2.443e-06 | 0.42 | not evaluated |  |  | not evaluated |  |  | not evaluated |  |  | not evaluated
CIGFEH_ASR | 4.10263 | 8.494633e-05 | 0.33 | 0.00344 | fail | 2.448e-06 | 0.59 | not evaluated |  |  | not evaluated |  |  | not evaluated |  |  | not evaluated
CIGFEH01_ASR | 4.14104 |  |  |  | not assessable |  |  | not evaluated |  |  | not evaluated |  |  | not evaluated |  |  | not evaluated
CIGFIL_ASR | 4.07233 | 9.505778e-05 | 0.16 | 0.00385 | fail | 2.691e-06 | 0.38 | not evaluated |  |  | not evaluated |  |  | not evaluated |  |  | not evaluated
CIGFOR_ASR | 4.18248 | 9.204057e-05 | 0.42 | 0.003728 | fail | 2.642e-06 | 0.11 | not evaluated |  |  | not evaluated |  |  | not evaluated |  |  | not evaluated
CIGFUX_ASR | 4.03539 | 8.949405e-05 | 0.48 | 0.003625 | fail | 2.539e-06 | 0.38 | not evaluated |  |  | not evaluated |  |  | not evaluated |  |  | not evaluated
CIGGAE_ASR | 3.86345 | 0.0001020468 | 0.41 | 0.004133 | fail | 2.599e-06 | 0.46 | not evaluated |  |  | not evaluated |  |  | not evaluated |  |  | not evaluated
CIGGEI_ASR | 4.34931 | 6.588669e-05 | 0.83 | 0.002668 | fail | 2.377e-06 | 0.23 | not evaluated |  |  | not evaluated |  |  | not evaluated |  |  | not evaluated
CIGGIM_ASR | 4.21426 | 8.666731e-05 | 0.59 | 0.00351 | fail | 2.455e-06 | 0.21 | not evaluated |  |  | not evaluated |  |  | not evaluated |  |  | not evaluated
CIGHAF_ASR | 4.37217 | 6.13125e-05 | 0.36 | 0.002483 | fail | 2.381e-06 | 0.34 | not evaluated |  |  | not evaluated |  |  | not evaluated |  |  | not evaluated
CIGHEJ_ASR | 4.26467 | 7.057679e-05 | 0.42 | 0.002858 | fail | 2.572e-06 | 0.47 | not evaluated |  |  | not evaluated |  |  | not evaluated |  |  | not evaluated
CIGYAU_ASR | 2.65336 | 3.05379e-06 | 6.27 | 0.000124 | fail | 2.466e-07 | 3.06 | not evaluated |  |  | not evaluated |  |  | not evaluated |  |  | not evaluated
CIHNOA_ASR | 3.77498 | 3.202588e-05 | 0.59 | 0.001297 | fail | 1.911e-06 | 0.48 | not evaluated |  |  | not evaluated |  |  | not evaluated |  |  | not evaluated
CIJBEF_ASR | 4.72816 | 0.01102254 | 0.5563226 | 0.44641287 | pass |  |  | calculation incomplete |  |  | not evaluated |  |  | not evaluated |  |  | not evaluated
CIJBIJ_ASR | 4.93964 | 0.002053188 | 1.97 | 0.083154 | pass | 3.131e-06 | 2.81 | fail |  |  | not evaluated |  |  | not evaluated |  |  | not evaluated
CIJVOH_ASR | 4.39991 | 0.0002704646 | 0.94 | 0.010954 | pass | 1.749e-06 | 6.49 | fail |  |  | not evaluated |  |  | not evaluated |  |  | not evaluated
CIJVOH01_ASR | 4.44088 | 0.0002457127 | 2.47 | 0.009951 | fail | 1.498e-06 | 3.8 | not evaluated |  |  | not evaluated |  |  | not evaluated |  |  | not evaluated
CILDAD_ASR | 2.49974 | 4.282451e-08 | 9.01 | 2e-06 | fail |  |  | not evaluated |  |  | not evaluated |  |  | not evaluated |  |  | not evaluated
CIMFOV_ASR | 3.03166 | 6.514252e-05 | 1.32 | 0.002638 | fail | 1.926e-06 | 0.89 | not evaluated |  |  | not evaluated |  |  | not evaluated |  |  | not evaluated
CIMKOC_ASR | 5.81497 | 9.06057e-05 | 1.47 | 0.00367 | fail | 1.885e-06 | 2.02 | not evaluated |  |  | not evaluated |  |  | not evaluated |  |  | not evaluated
CIMTAV_ASR | 6.02342 | 0.0002629296 | 5.67 | 0.010649 | pass | 2.31e-06 | 4.59 | fail |  |  | not evaluated |  |  | not evaluated |  |  | not evaluated
CIMTEZ_ASR | 5.92865 | 0.000317882 | 8.96 | 0.012874 | pass |  |  | not assessable |  |  | not evaluated |  |  | not evaluated |  |  | not evaluated
CINJES_ASR | 6.91903 | 6.28394e-05 | 0.95 | 0.002545 | fail | 3.036e-06 | 0.7 | not evaluated |  |  | not evaluated |  |  | not evaluated |  |  | not evaluated
CINJIW_ASR | 6.6145 | 8.546632e-05 | 1.4 | 0.003461 | fail | 3.071e-06 | 0.49 | not evaluated |  |  | not evaluated |  |  | not evaluated |  |  | not evaluated
CIQHES_ASR | 3.76214 | 0.0001162369 | 1.3 | 0.004708 | fail | 4.019e-06 | 1.06 | not evaluated |  |  | not evaluated |  |  | not evaluated |  |  | not evaluated
CIQYUX_ASR | 2.60914 | 1.06451e-07 | 2.45 | 4e-06 | fail | 7.068e-09 | 3.12 | not evaluated |  |  | not evaluated |  |  | not evaluated |  |  | not evaluated
CIRCOZ_ASR | 2.64161 | 0.0002880861 | 1.79 | 0.011667 | pass | 5.848e-06 | 0.75 | fail |  |  | not evaluated |  |  | not evaluated |  |  | not evaluated
CIRDAM_ASR | 2.88843 |  |  |  | not assessable |  |  | not evaluated |  |  | not evaluated |  |  | not evaluated |  |  | not evaluated
CIRDIU_ASR | 3.3054 | 0.0001981932 | 1.28 | 0.008027 | fail | 6.537e-06 | 0.54 | not evaluated |  |  | not evaluated |  |  | not evaluated |  |  | not evaluated
CIRDUG_ASR | 3.32558 | 0.0001828569 | 0.75 | 0.007406 | fail | 5.956e-06 | 1.06 | not evaluated |  |  | not evaluated |  |  | not evaluated |  |  | not evaluated
CIRFAO_ASR | 3.01429 | 0.0001976475 | 0.77 | 0.008005 | fail | 6.317e-06 | 0.92 | not evaluated |  |  | not evaluated |  |  | not evaluated |  |  | not evaluated
CIRFIW_ASR | 2.87575 | 0.0003238258 | 1.13 | 0.013115 | pass | 5.471e-06 | 0.67 | fail |  |  | not evaluated |  |  | not evaluated |  |  | not evaluated
CIRFUI_ASR | 3.06831 | 0.0001983293 | 0.99 | 0.008032 | fail | 6.253e-06 | 0.71 | not evaluated |  |  | not evaluated |  |  | not evaluated |  |  | not evaluated
CIRGAP_ASR | 3.25921 | 0.0001677092 | 1.22 | 0.006792 | fail | 4.315e-06 | 1.8 | not evaluated |  |  | not evaluated |  |  | not evaluated |  |  | not evaluated
CIRSAB_ASR | 4.40591 | 5.90553e-05 | 0.36 | 0.002392 | fail | 3.282e-06 | 0.76 | not evaluated |  |  | not evaluated |  |  | not evaluated |  |  | not evaluated
CIRSEF_ASR | 6.37172 | 0.002195326 | 3.17 | 0.088911 | pass | 7.96e-06 | 6.02 | fail |  |  | not evaluated |  |  | not evaluated |  |  | not evaluated
CIRTUU_ASR | 7.15132 | 3.139404e-05 | 5.73 | 0.001271 | fail | 3.336e-06 | 6.86 | not evaluated |  |  | not evaluated |  |  | not evaluated |  |  | not evaluated
CISLUN_ASR | 4.73452 | 4.87998e-05 | 1.02 | 0.001976 | fail | 2.944e-06 | 7.92 | not evaluated |  |  | not evaluated |  |  | not evaluated |  |  | not evaluated
CITXUZ_ASR | 2.76597 | 8.300366e-05 | 0.88 | 0.003362 | fail | 2.746e-06 | 3.72 | not evaluated |  |  | not evaluated |  |  | not evaluated |  |  | not evaluated
CITZIP_ASR | 5.87031 | 2.683907e-05 | 0.75 | 0.001087 | fail | 1.733e-06 | 2.18 | not evaluated |  |  | not evaluated |  |  | not evaluated |  |  | not evaluated
CIWDIY_ASR | 2.61257 | 0.009198053 | 8.29 | 0.372521 | pass |  |  | not assessable |  |  | not evaluated |  |  | not evaluated |  |  | not evaluated
CIWKAY_ASR | 5.62293 | 2.962371e-05 | 1.36 | 0.0012 | fail | 2.747e-06 | 1.72 | not evaluated |  |  | not evaluated |  |  | not evaluated |  |  | not evaluated
CIWRAC_ASR | 7.67641 | 1.729996e-05 | 0.63 | 0.000701 | fail | 1.417e-06 | 0.8 | not evaluated |  |  | not evaluated |  |  | not evaluated |  |  | not evaluated
CIWREG_ASR | 7.32788 | 1.842848e-05 | 1.7 | 0.000746 | fail | 1.498e-06 | 2.89 | not evaluated |  |  | not evaluated |  |  | not evaluated |  |  | not evaluated
CIWRIK_ASR | 7.42372 | 1.977246e-05 | 2.6 | 0.000801 | fail | 1.565e-06 | 3.94 | not evaluated |  |  | not evaluated |  |  | not evaluated |  |  | not evaluated
CIWROQ_ASR | 7.67164 | 1.860797e-05 | 1.91 | 0.000754 | fail | 1.527e-06 | 1.95 | not evaluated |  |  | not evaluated |  |  | not evaluated |  |  | not evaluated
CIWROT_ASR | 9.32785 | 2.438108e-05 | 0.85 | 0.000987 | fail | 2.521e-06 | 0.42 | not evaluated |  |  | not evaluated |  |  | not evaluated |  |  | not evaluated
CIWRUW_ASR | 7.79985 | 1.77806e-05 | 0.57 | 0.00072 | fail | 1.466e-06 | 0.77 | not evaluated |  |  | not evaluated |  |  | not evaluated |  |  | not evaluated
CIWSAD_ASR | 7.62784 | 1.907572e-05 | 0.87 | 0.000773 | fail | 1.478e-06 | 0.9 | not evaluated |  |  | not evaluated |  |  | not evaluated |  |  | not evaluated
CIWTOV_ASR | 4.89424 | 0.0003706898 | 4.28 | 0.015013 | pass | 2.347e-06 | 3.54 | fail |  |  | not evaluated |  |  | not evaluated |  |  | not evaluated
CIWYUD_ASR | 4.57125 | 3.07667e-05 | 1.22 | 0.001246 | fail | 1.798e-06 | 3.46 | not evaluated |  |  | not evaluated |  |  | not evaluated |  |  | not evaluated
CIXBUH_ASR | 7.53287 | 1.884694e-05 | 1.09 | 0.000763 | fail | 1.525e-06 | 2.34 | not evaluated |  |  | not evaluated |  |  | not evaluated |  |  | not evaluated
CIXCAO_ASR | 7.79803 | 1.890488e-05 | 3.73 | 0.000766 | fail | 1.472e-06 | 0.36 | not evaluated |  |  | not evaluated |  |  | not evaluated |  |  | not evaluated
CIXCOC_ASR | 4.57783 | 9.236133e-07 | 1.32 | 3.7e-05 | fail | 1.493e-07 | 1.9 | not evaluated |  |  | not evaluated |  |  | not evaluated |  |  | not evaluated
CIXDIZ_ASR | 2.95174 | 0.0001377827 | 2.92 | 0.00558 | fail | 1.249e-07 | 5.37 | not evaluated |  |  | not evaluated |  |  | not evaluated |  |  | not evaluated
CIYHOK_ASR | 10.44103 | 7.080166e-06 | 1.1 | 0.000287 | fail | 1.287e-06 | 0.89 | not evaluated |  |  | not evaluated |  |  | not evaluated |  |  | not evaluated
CIZMIJ_FSR | 3.14723 | 0.0001165462 | 8.67 | 0.00472 | fail | 2.464e-07 | 3.58 | not evaluated |  |  | not evaluated |  |  | not evaluated |  |  | not evaluated
COCMAJ_ASR | 8.28239 | 1.916671e-05 | 8.81 | 0.000776 | fail | 1.385e-06 | 2.29 | not evaluated |  |  | not evaluated |  |  | not evaluated |  |  | not evaluated
CODKUE_ASR | 5.46321 | 1.69273e-05 | 0.66 | 0.000686 | fail | 2.239e-06 | 0.52 | not evaluated |  |  | not evaluated |  |  | not evaluated |  |  | not evaluated
CODROD_ASR | 3.82959 | 0.4765639 | 6.56 | 19.300838 | fail |  |  | not evaluated |  |  | not evaluated |  |  | not evaluated |  |  | not evaluated
CODRUJ_ASR | 3.78458 | 0.4217584 | 0.9192123 | 17.0812152 | fail |  |  | not evaluated |  |  | not evaluated |  |  | not evaluated |  |  | not evaluated
CODSOF_ASR | 3.17481 | 0.0003567635 | 3.21 | 0.014449 | pass | 1.454e-06 | 1.51 | fail |  |  | not evaluated |  |  | not evaluated |  |  | not evaluated
CODSUL_ASR | 3.55923 | 7.01449e-05 | 1.87 | 0.002841 | fail | 1.412e-06 | 2.35 | not evaluated |  |  | not evaluated |  |  | not evaluated |  |  | not evaluated
CODVAU_ASR | 5.2493 | 7.01916e-05 | 0.54 | 0.002843 | fail | 3.896e-06 | 1.34 | not evaluated |  |  | not evaluated |  |  | not evaluated |  |  | not evaluated
COGNAO_ASR | 4.70156 | 3.950103e-05 | 1.1 | 0.0016 | fail | 3.056e-06 | 1 | not evaluated |  |  | not evaluated |  |  | not evaluated |  |  | not evaluated
COKMEW_ASR | 10.90689 |  |  |  | not assessable |  |  | not evaluated |  |  | not evaluated |  |  | not evaluated |  |  | not evaluated
COKMIA_ASR | 10.75747 |  |  |  | not assessable |  |  | not evaluated |  |  | not evaluated |  |  | not evaluated |  |  | not evaluated
COKMOG_ASR | 10.63405 |  |  |  | not assessable |  |  | not evaluated |  |  | not evaluated |  |  | not evaluated |  |  | not evaluated
COKMUM_ASR | 10.96257 |  |  |  | not assessable |  |  | not evaluated |  |  | not evaluated |  |  | not evaluated |  |  | not evaluated
COKNAT_ASR | 10.74764 |  |  |  | not assessable |  |  | not evaluated |  |  | not evaluated |  |  | not evaluated |  |  | not evaluated
COKPID_ASR | 10.82998 |  |  |  | not assessable |  |  | not evaluated |  |  | not evaluated |  |  | not evaluated |  |  | not evaluated
COKPOJ_ASR | 10.79554 |  |  |  | not assessable |  |  | not evaluated |  |  | not evaluated |  |  | not evaluated |  |  | not evaluated
COKPUP_ASR | 10.80924 |  |  |  | not assessable |  |  | not evaluated |  |  | not evaluated |  |  | not evaluated |  |  | not evaluated
COKQEA_ASR | 10.89094 |  |  |  | not assessable |  |  | not evaluated |  |  | not evaluated |  |  | not evaluated |  |  | not evaluated
COKQIE_ASR | 11.04379 |  |  |  | not assessable |  |  | not evaluated |  |  | not evaluated |  |  | not evaluated |  |  | not evaluated
COKQOK_ASR | 10.87363 |  |  |  | not assessable |  |  | not evaluated |  |  | not evaluated |  |  | not evaluated |  |  | not evaluated
COLPEA_ASR | 2.55659 | 0.0001134762 | 6.81 | 0.004596 | fail | 2.54e-07 | 3.82 | not evaluated |  |  | not evaluated |  |  | not evaluated |  |  | not evaluated
COMDOY_ASR | 5.53878 |  |  |  | not assessable |  |  | not evaluated |  |  | not evaluated |  |  | not evaluated |  |  | not evaluated
COMFAM01_ASR | 9.25012 |  |  |  | not assessable |  |  | not evaluated |  |  | not evaluated |  |  | not evaluated |  |  | not evaluated
COMMEZ_ASR | 6.29482 | 0.0002790578 | 6.17 | 0.011302 | pass | 1.043e-06 | 3.64 | fail |  |  | not evaluated |  |  | not evaluated |  |  | not evaluated
COMVEI_ASR | 5.64696 | 7.750872e-06 | 1.46 | 0.000314 | fail | 5.92e-07 | 1.68 | not evaluated |  |  | not evaluated |  |  | not evaluated |  |  | not evaluated
COMVUY_ASR | 6.19086 | 0.0006930153 | 5.12 | 0.028067 | pass | 1.096e-06 | 2.25 | fail |  |  | not evaluated |  |  | not evaluated |  |  | not evaluated
COMZAH_ASR | 3.28192 | 0.0001918918 | 1.07 | 0.007772 | fail | 2.361e-06 | 1.98 | not evaluated |  |  | not evaluated |  |  | not evaluated |  |  | not evaluated
COPXOV_ASR | 3.7175 |  |  |  | not assessable |  |  | not evaluated |  |  | not evaluated |  |  | not evaluated |  |  | not evaluated
COQJAV_ASR | 2.99957 | 8.381058e-05 | 0.63 | 0.003394 | fail | 3.031e-06 | 0.67 | not evaluated |  |  | not evaluated |  |  | not evaluated |  |  | not evaluated
COSMII_ASR | 7.45428 | 0.0002827885 | 4.57 | 0.011453 | pass | 3.871e-06 | 2.63 | fail |  |  | not evaluated |  |  | not evaluated |  |  | not evaluated
COTVUE_ASR | 4.23937 | 0.01079166 | 3.55 | 0.437062 | pass | 3.602e-06 | 3.68 | pass | 2.512e-06 | 0.88 | pass | 2.642e-06 | 0.99 | pass | 309716.5 | 17.27 | fail
COTXEQ_ASR | 4.24065 | 0.000103965 | 1.08 | 0.004211 | fail | 4.445e-06 | 0.86 | not evaluated |  |  | not evaluated |  |  | not evaluated |  |  | not evaluated
COTXIU_ASR | 4.31105 | 0.0001034525 | 0.78 | 0.00419 | fail | 4.483e-06 | 0.74 | not evaluated |  |  | not evaluated |  |  | not evaluated |  |  | not evaluated
COTXOA_ASR | 4.15335 | 0.0001014933 | 0.71 | 0.00411 | fail | 4.414e-06 | 0.66 | not evaluated |  |  | not evaluated |  |  | not evaluated |  |  | not evaluated
COTYER01_ASR | 3.68554 | 0.0003256285 | 2.97 | 0.013188 | pass | 4.844e-06 | 4.68 | fail |  |  | not evaluated |  |  | not evaluated |  |  | not evaluated
COVNEJ_ASR | 3.03339 | 6.834107e-05 | 2.06 | 0.002768 | fail | 4.574e-07 | 3.31 | not evaluated |  |  | not evaluated |  |  | not evaluated |  |  | not evaluated
COWBEX_ASR | 4.95411 | 3.031889e-05 | 0.71 | 0.001228 | fail | 7.846e-07 | 1.88 | not evaluated |  |  | not evaluated |  |  | not evaluated |  |  | not evaluated
COWMAD_ASR | 5.58289 | 0.007035624 | 1.45 | 0.284943 | pass | 2.54e-06 | 1.74 | pass | 1.672e-06 | 1.91 | pass | 1.736e-06 | 0.5 | pass | 46662280 | 20.08 | fail
COWMEH_ASR | 5.53714 | 0.003014185 | 2.18 | 0.122074 | pass | 2.457e-06 | 1.47 | fail |  |  | not evaluated |  |  | not evaluated |  |  | not evaluated
COWMIL_ASR | 5.5344 | 0.005886859 | 5.23 | 0.238418 | pass | 2.333e-06 | 2.97 | pass | 1.603e-06 | 2.61 | pass | 1.747e-06 | 0.19 | pass | 403760400 | 63.64 | fail
COWMOR_ASR | 5.56827 | 0.005498193 | 3.84 | 0.222677 | pass | 2.425e-06 | 1.93 | pass | 1.551e-06 | 1.75 | pass | 1.72e-06 | 0.08 | pass | 73604710 | 45.81 | fail
COWMUX_ASR | 5.53596 | 0.006779955 | 4.841207 | 0.2745881775 | pass | 2.783444e-06 | 6.085339 | pass | 1.637113e-06 | 0.723079 | pass | 1.728051e-06 | 0.1362124 | pass | 27281120 | 26.57321 | fail
COWPOU_ASR | 5.06772 |  |  |  | not assessable |  |  | not evaluated |  |  | not evaluated |  |  | not evaluated |  |  | not evaluated
COXCUP_ASR | 3.16625 | 1.89077e-05 | 1.89 | 0.000766 | fail | 3.459e-07 | 0.6 | not evaluated |  |  | not evaluated |  |  | not evaluated |  |  | not evaluated
COXDAW_ASR | 5.94974 | 1.493613e-05 | 0.75 | 0.000605 | fail | 1.285e-06 | 0.93 | not evaluated |  |  | not evaluated |  |  | not evaluated |  |  | not evaluated
COXDIE_ASR | 5.24104 | 2.716021e-05 | 1.12 | 0.0011 | fail | 1.2e-06 | 0.25 | not evaluated |  |  | not evaluated |  |  | not evaluated |  |  | not evaluated
COXQUB_ASR | 2.84057 | 0.002101655 | 3.6 | 0.085117 | pass | 1.28e-06 | 7.69 | fail |  |  | not evaluated |  |  | not evaluated |  |  | not evaluated
CUBCAG_ASR | 8.13649 | 5.604694e-05 | 6.48 | 0.00227 | fail | 1.512e-06 | 5.59 | not evaluated |  |  | not evaluated |  |  | not evaluated |  |  | not evaluated
CUBHOY_ASR | 4.35814 | 3.147827e-05 | 1.74 | 0.001275 | fail | 1.181e-06 | 5.9 | not evaluated |  |  | not evaluated |  |  | not evaluated |  |  | not evaluated
CUBXUV_ASR | 4.71504 | 0.0001834915 | 9.1 | 0.007431 | fail | 2.504e-06 | 1.16 | not evaluated |  |  | not evaluated |  |  | not evaluated |  |  | not evaluated
CUCHIU_ASR | 6.04675 | 0.0009305195 | 4.25 | 0.037686 | pass | 2.651e-06 | 1.4 | fail |  |  | not evaluated |  |  | not evaluated |  |  | not evaluated
CUCTAX_ASR | 4.07294 | 0.000116194 | 1.956365 | 0.004705857 | fail | 2.545925e-06 | 1.867325 | not evaluated |  |  | not evaluated |  |  | not evaluated |  |  | not evaluated
CUFDUD_ASR | 5.44224 | 3.591507e-05 | 0.62 | 0.001455 | fail | 3.87e-06 | 0.86 | not evaluated |  |  | not evaluated |  |  | not evaluated |  |  | not evaluated
CUFFAL_ASR | 5.58609 | 3.230769e-05 | 0.88 | 0.001308 | fail | 3.617e-06 | 1.1 | not evaluated |  |  | not evaluated |  |  | not evaluated |  |  | not evaluated
CUFGIV_ASR | 5.20709 | 0.005253276 | 6.72 | 0.212758 | pass | 3.503e-06 | 2.1 | fail |  |  | not evaluated |  |  | not evaluated |  |  | not evaluated
CUGFAN_ASR | 2.91623 | 5.082082e-05 | 9.83 | 0.002058 | fail |  |  | not evaluated |  |  | not evaluated |  |  | not evaluated |  |  | not evaluated
CUGFAN01_ASR | 3.03529 | 6.740234e-05 | 2.762731 | 0.00272979477 | fail | 5.848494e-08 | 1.04738 | not evaluated |  |  | not evaluated |  |  | not evaluated |  |  | not evaluated
CUGFOB_ASR | 3.09606 | 9.784061e-05 | 2.96 | 0.003963 | fail | 1.812e-07 | 7.92 | not evaluated |  |  | not evaluated |  |  | not evaluated |  |  | not evaluated
CUGFUH_ASR | 3.03442 | 7.968217e-05 | 1.31 | 0.003227 | fail | 8.654e-08 | 1.84 | not evaluated |  |  | not evaluated |  |  | not evaluated |  |  | not evaluated
CUGXAF_ASR | 4.09551 | 0.0001189687 | 0.85 | 0.004818 | fail | 4.158e-06 | 0.7 | not evaluated |  |  | not evaluated |  |  | not evaluated |  |  | not evaluated
CUGYUA_ASR | 5.82298 | 9.133889e-07 | 0.91 | 3.7e-05 | fail | 2.332e-07 | 2.91 | not evaluated |  |  | not evaluated |  |  | not evaluated |  |  | not evaluated
CUHLOJ_ASR | 3.74063 | 0.0002285083 | 0.21 | 0.009255 | fail | 7.493e-06 | 0.81 | not evaluated |  |  | not evaluated |  |  | not evaluated |  |  | not evaluated
CUIMDZ01_ASR | 3.79593 | 2.351718e-05 | 0.76 | 0.000952 | fail | 4.414e-07 | 0.78 | not evaluated |  |  | not evaluated |  |  | not evaluated |  |  | not evaluated
CUJJOJ_ASR | 3.20183 | 0.03082085 | 8.02 | 1.248244 | pass |  |  | not assessable |  |  | not evaluated |  |  | not evaluated |  |  | not evaluated
CUKXAJ_ASR | 3.33452 |  |  |  | not assessable |  |  | not evaluated |  |  | not evaluated |  |  | not evaluated |  |  | not evaluated
CUKXOW_ASR | 4.2668 | 4.618284 | 4.568341 | 187.040502 | fail |  |  | not evaluated |  |  | not evaluated |  |  | not evaluated |  |  | not evaluated
CUKXUC_ASR | 4.30195 |  |  |  | fail |  |  | not evaluated |  |  | not evaluated |  |  | not evaluated |  |  | not evaluated
CUKYAJ_ASR | 4.28904 | 21.60448 | 5.652047 | 874.98144 | fail |  |  | not evaluated |  |  | not evaluated |  |  | not evaluated |  |  | not evaluated
CUMDIY_ASR | 4.25829 | 0.000136674 | 0.25 | 0.005535 | fail | 3.099e-06 | 0.81 | not evaluated |  |  | not evaluated |  |  | not evaluated |  |  | not evaluated
CUMJEB_ASR | 4.1156 |  |  |  | not assessable |  |  | not evaluated |  |  | not evaluated |  |  | not evaluated |  |  | not evaluated
CUNQOT_ASR | 4.45508 | 0.001488797 | 2.63 | 0.060296 | pass | 1.496e-06 | 5.11 | fail |  |  | not evaluated |  |  | not evaluated |  |  | not evaluated
CUNQUZ_ASR | 4.50238 | 0.001218691 | 3.58 | 0.049357 | pass | 1.5e-06 | 3.5 | fail |  |  | not evaluated |  |  | not evaluated |  |  | not evaluated
CUNRAG_FSR | 2.71968 | 0.0002138968 | 0.46 | 0.008663 | fail | 4.63e-06 | 2.18 | not evaluated |  |  | not evaluated |  |  | not evaluated |  |  | not evaluated
CUNWEO_ASR | 6.47903 | 2.296894e-05 | 0.95 | 0.00093 | fail | 1.545e-06 | 0.54 | not evaluated |  |  | not evaluated |  |  | not evaluated |  |  | not evaluated
CUQKOQ_ASR | 5.13786 | 0.08027353 | 5.06 | 3.251078 | pass | 4.147e-06 | 4.12 | pass | 1.798e-06 | 1.08 | pass | 1.747e-06 | 0.48 | pass | 2453735 | 25.37 | fail
CUQRIR_ASR | 4.56096 | 6.579046e-05 | 1.19 | 0.002665 | fail | 3.037e-06 | 0.53 | not evaluated |  |  | not evaluated |  |  | not evaluated |  |  | not evaluated
CUQRUD_ASR | 4.42555 | 6.367497e-05 | 0.41 | 0.002579 | fail | 3.648e-06 | 0.3 | not evaluated |  |  | not evaluated |  |  | not evaluated |  |  | not evaluated
CURYOE01_ASR | 9.16273 |  |  |  | not assessable |  |  | not evaluated |  |  | not evaluated |  |  | not evaluated |  |  | not evaluated
CUTFON_ion | 6.77602 | 8.908011e-06 | 1.85 | 0.000361 | fail | 1.051e-06 | 0.81 | not evaluated |  |  | not evaluated |  |  | not evaluated |  |  | not evaluated
CUTNOX_ASR | 4.02607 | 0.00189316 | 4.58 | 0.076673 | pass | 1.925e-06 | 1.15 | fail |  |  | not evaluated |  |  | not evaluated |  |  | not evaluated
CUVTUJ_ASR | 10.88399 |  |  |  | not assessable |  |  | not evaluated |  |  | not evaluated |  |  | not evaluated |  |  | not evaluated
CUVXAT_ASR | 4.77962 | 3.293457e-05 | 1.03 | 0.001334 | fail | 2.312e-06 | 0.62 | not evaluated |  |  | not evaluated |  |  | not evaluated |  |  | not evaluated
CUWNIT_ASR | 4.75861 | 5.209886e-05 | 2.46 | 0.00211 | fail | 2.109e-06 | 1.64 | not evaluated |  |  | not evaluated |  |  | not evaluated |  |  | not evaluated
CUWNOZ_ion | 3.20436 | 0.0001736506 | 1.45 | 0.007033 | fail | 5.218e-06 | 2.55 | not evaluated |  |  | not evaluated |  |  | not evaluated |  |  | not evaluated
CUXFIL_ASR | 4.09689 | 0.0001162082 | 0.82 | 0.004706 | fail | 3.553e-06 | 0.64 | not evaluated |  |  | not evaluated |  |  | not evaluated |  |  | not evaluated
CUYHIO_ASR | 3.13341 | 0.000332567 | 2.45 | 0.013469 | pass | 2.22e-07 | 3.58 | fail |  |  | not evaluated |  |  | not evaluated |  |  | not evaluated
CUYQIX_FSR | 2.5144 | 1.889481e-05 | 24.58 | 0.000765 | not converged |  |  | not evaluated |  |  | not evaluated |  |  | not evaluated |  |  | not evaluated
CUYRUK_ASR | 2.87267 | 2.14466e-06 | 7.06 | 8.7e-05 | fail | 1.322e-07 | 5.05 | not evaluated |  |  | not evaluated |  |  | not evaluated |  |  | not evaluated
CUYVOI_ASR | 2.61249 | 3.735451e-05 | 1.8 | 0.001513 | fail | 1.076e-06 | 2.5 | not evaluated |  |  | not evaluated |  |  | not evaluated |  |  | not evaluated
CUYWUP_ASR | 4.58605 | 9.22577e-05 | 0.71 | 0.003736 | fail | 4.521e-06 | 0.27 | not evaluated |  |  | not evaluated |  |  | not evaluated |  |  | not evaluated
DABGIZ_ASR | 3.2036 | 0.008184893 | 9.493157 | 0.3314881665 | pass | 5.919281e-07 | 0.9453891 | pass | 3.683074e-07 | 1.21127 | pass | 3.522658e-07 | 0.258655 | pass | 46705770000000 | 49.16648 | fail
DABXIR_ASR | 3.73318 | 4.326141e-05 | 1.96 | 0.001752 | fail | 1.425e-06 | 1.81 | not evaluated |  |  | not evaluated |  |  | not evaluated |  |  | not evaluated
DACFAR_ASR | 6.40353 | 0.0001630568 | 3.59 | 0.006604 | fail | 5.735e-06 | 4.46 | not evaluated |  |  | not evaluated |  |  | not evaluated |  |  | not evaluated
DACXOV_ASR | 3.25603 | 0.000118149 | 0.44 | 0.004785 | fail | 4.016e-06 | 0.58 | not evaluated |  |  | not evaluated |  |  | not evaluated |  |  | not evaluated
DACYAI_ASR | 3.30064 | 0.000116009 | 1.03 | 0.004698 | fail | 4.186e-06 | 0.95 | not evaluated |  |  | not evaluated |  |  | not evaluated |  |  | not evaluated
DADLEC_ASR | 4.95446 | 6.392128e-05 | 1.32 | 0.002589 | fail | 1.539e-06 | 1.65 | not evaluated |  |  | not evaluated |  |  | not evaluated |  |  | not evaluated
DADLIG_ASR | 4.69208 | 5.185658e-05 | 3.32 | 0.0021 | fail | 1.557e-06 | 4.23 | not evaluated |  |  | not evaluated |  |  | not evaluated |  |  | not evaluated
DADNII_ion | 3.59076 | 7.355395e-05 | 1.96 | 0.002979 | fail | 4.567e-07 | 2.35 | not evaluated |  |  | not evaluated |  |  | not evaluated |  |  | not evaluated
DADNOO_ion | 3.56297 | 4.18957e-05 | 0.72 | 0.001697 | fail | 4.918e-07 | 5.06 | not evaluated |  |  | not evaluated |  |  | not evaluated |  |  | not evaluated
DADNUU_ion | 3.59116 | 4.981298e-05 | 2.14 | 0.002017 | fail | 4.766e-07 | 2.78 | not evaluated |  |  | not evaluated |  |  | not evaluated |  |  | not evaluated
DADPAC_ion | 3.55066 | 7.150309e-05 | 1.54 | 0.002896 | fail | 4.641e-07 | 2.94 | not evaluated |  |  | not evaluated |  |  | not evaluated |  |  | not evaluated
DADPEG_ion | 3.56783 | 3.723095e-05 | 5.01 | 0.001508 | fail | 4.74e-07 | 1.5 | not evaluated |  |  | not evaluated |  |  | not evaluated |  |  | not evaluated
DADXUE_ASR | 3.92354 | 5.606588e-05 | 3.91 | 0.002271 | fail | 2.46e-06 | 3.81 | not evaluated |  |  | not evaluated |  |  | not evaluated |  |  | not evaluated
DAFHID_ASR | 3.30636 | 9.72037e-05 | 0.32 | 0.003937 | fail | 2.553e-06 | 1.85 | not evaluated |  |  | not evaluated |  |  | not evaluated |  |  | not evaluated
DAFSEL_ASR | 3.25128 | 3.320626e-05 | 1 | 0.001345 | fail | 1.963e-07 | 0.78 | not evaluated |  |  | not evaluated |  |  | not evaluated |  |  | not evaluated
DAFSOV_ASR | 3.39387 | 5.237696e-05 | 0.79 | 0.002121 | fail | 5.295e-07 | 0.53 | not evaluated |  |  | not evaluated |  |  | not evaluated |  |  | not evaluated
DAFTIQ_ASR | 3.69784 | 6.890748e-05 | 0.63 | 0.002791 | fail | 2.068e-06 | 0.81 | not evaluated |  |  | not evaluated |  |  | not evaluated |  |  | not evaluated
DAFYAN_ASR | 8.17907 | 1.698962e-05 | 0.9 | 0.000688 | fail | 2.146e-06 | 4.32 | not evaluated |  |  | not evaluated |  |  | not evaluated |  |  | not evaluated
DAJFAZ_ASR | 6.76717 | 8.638991e-05 | 0.24 | 0.003499 | fail | 4.044e-06 | 0.98 | not evaluated |  |  | not evaluated |  |  | not evaluated |  |  | not evaluated
DAJHOM_ASR | 3.38466 | 0.0001184289 | 0.51 | 0.004796 | fail | 2.701e-06 | 0.32 | not evaluated |  |  | not evaluated |  |  | not evaluated |  |  | not evaluated
DAJHUS_ASR | 3.20943 | 3.246405e-05 | 0.71 | 0.001315 | fail | 1.533e-06 | 0.36 | not evaluated |  |  | not evaluated |  |  | not evaluated |  |  | not evaluated
DAJWET_ASR | 26.59729 | 1.681143e-05 | 0.39 | 0.000681 | fail | 3.557e-06 | 1.43 | not evaluated |  |  | not evaluated |  |  | not evaluated |  |  | not evaluated
DAKVIW_ASR | 5.75141 | 8.986712e-05 | 0.97 | 0.00364 | fail | 2.918e-06 | 8.46 | not evaluated |  |  | not evaluated |  |  | not evaluated |  |  | not evaluated
DALSAN_ion | 2.77601 | 1.269135e-06 | 8.26 | 5.1e-05 | fail |  |  | not evaluated |  |  | not evaluated |  |  | not evaluated |  |  | not evaluated
DALSER_ASR | 3.08768 | 4.758273e-06 | 0.49 | 0.000193 | fail | 2.102e-07 | 0.72 | not evaluated |  |  | not evaluated |  |  | not evaluated |  |  | not evaluated
DALSUH_ASR | 4.13588 | 0.06533773 | 7.249418 | 2.646178065 | pass | 3.260921e-06 | 5.586026 | pass | 2.52981e-06 | 0.2088692 | pass | 2.612884e-06 | 0.275905 | pass | 1848850000000 | 16.65913 | fail
DALTAO_ASR | 4.16513 | 0.06350676 | 5.9 | 2.572024 | pass | 2.895e-06 | 3.42 | pass | 2.627e-06 | 3.89 | pass | 2.586e-06 | 0.65 | pass | 2035602000000 | 36.1 | fail
DAMDUT_ASR | 7.58355 | 1.795132e-05 | 2.11 | 0.000727 | fail | 1.467e-06 | 1.44 | not evaluated |  |  | not evaluated |  |  | not evaluated |  |  | not evaluated
DAMYOI_ASR | 8.74588 | 0.002482404 | 5.86 | 0.100537 | pass | 3.248e-06 | 4.88 | fail |  |  | not evaluated |  |  | not evaluated |  |  | not evaluated
DAMYUO_ASR | 8.83009 | 0.001540498 | 2.45 | 0.06239 | pass | 2.807e-06 | 2.96 | fail |  |  | not evaluated |  |  | not evaluated |  |  | not evaluated
DANFUW_ASR | 3.69178 | 3.255935e-05 | 2.61 | 0.001319 | fail | 1.179e-06 | 1.6 | not evaluated |  |  | not evaluated |  |  | not evaluated |  |  | not evaluated
DANZAV_ASR | 10.95211 | 1.427305e-05 | 4.88 | 0.000578 | fail | 1.689e-06 | 2.86 | not evaluated |  |  | not evaluated |  |  | not evaluated |  |  | not evaluated
DANZEZ_ASR | 11.03539 | 1.411844e-05 | 1.62 | 0.000572 | fail | 1.962e-06 | 0.79 | not evaluated |  |  | not evaluated |  |  | not evaluated |  |  | not evaluated
DAPXID_ion | 12.09179 | 0.0002979397 | 28.08053 | 0.01206655785 | not converged |  |  | not evaluated |  |  | not evaluated |  |  | not evaluated |  |  | not evaluated
DAPYAW_ASR | 4.40318 | 4.670445e-05 | 3.13 | 0.001892 | fail | 1.895e-06 | 3.65 | not evaluated |  |  | not evaluated |  |  | not evaluated |  |  | not evaluated
DARQOF_ASR | 5.15191 | 5.35586e-05 | 1.24 | 0.002169 | fail | 2.704e-06 | 3.3 | not evaluated |  |  | not evaluated |  |  | not evaluated |  |  | not evaluated
DARVAW_ASR | 3.27516 | 0.0005742764 | 6.81 | 0.023258 | pass | 6.168e-07 | 2.68 | fail |  |  | not evaluated |  |  | not evaluated |  |  | not evaluated
DATHAJ_ASR | 3.71297 | 0.2191035 | 4.322251 | 8.87369175 | fail |  |  | not evaluated |  |  | not evaluated |  |  | not evaluated |  |  | not evaluated
DAWBUA_ASR | 4.42635 | 7.512325e-05 | 0.39 | 0.003042 | fail | 3.528e-06 | 0.63 | not evaluated |  |  | not evaluated |  |  | not evaluated |  |  | not evaluated
DAWCAH_ASR | 4.38534 | 8.7577e-05 | 0.34 | 0.003547 | fail | 3.87e-06 | 1.06 | not evaluated |  |  | not evaluated |  |  | not evaluated |  |  | not evaluated
DAWCIP_ASR | 5.54367 | 6.17665e-05 | 3.86 | 0.002502 | fail | 2.977e-06 | 2.21 | not evaluated |  |  | not evaluated |  |  | not evaluated |  |  | not evaluated
DAWCOV_ASR | 4.37384 | 7.168485e-05 | 1.6 | 0.002903 | fail | 4.151e-06 | 4.29 | not evaluated |  |  | not evaluated |  |  | not evaluated |  |  | not evaluated
DAWDAI_ASR | 3.47767 | 6.632491e-05 | 0.81 | 0.002686 | fail | 2.481e-06 | 0.61 | not evaluated |  |  | not evaluated |  |  | not evaluated |  |  | not evaluated
DAXHIV_ASR | 6.90941 | 3.440368e-05 | 1.41 | 0.001393 | fail | 2.757e-06 | 1.16 | not evaluated |  |  | not evaluated |  |  | not evaluated |  |  | not evaluated
DAXHIV01_ASR | 6.95029 | 3.494057e-05 | 1.7 | 0.001415 | fail | 2.734e-06 | 2.87 | not evaluated |  |  | not evaluated |  |  | not evaluated |  |  | not evaluated
DAXHUH_ASR | 6.77889 | 3.554116e-05 | 0.53 | 0.001439 | fail | 2.789e-06 | 1.27 | not evaluated |  |  | not evaluated |  |  | not evaluated |  |  | not evaluated
DAXHUH01_ASR | 6.79731 | 3.519046e-05 | 1.25 | 0.001425 | fail | 2.884e-06 | 1.47 | not evaluated |  |  | not evaluated |  |  | not evaluated |  |  | not evaluated
DAXKOE_ASR | 2.9075 | 0.001036663 | 5.32 | 0.041985 | pass | 2.206e-06 | 2.54 | fail |  |  | not evaluated |  |  | not evaluated |  |  | not evaluated
DAXLEX_ASR | 3.74582 | 3.709071e-05 | 1.23 | 0.001502 | fail | 1.887e-06 | 1.62 | not evaluated |  |  | not evaluated |  |  | not evaluated |  |  | not evaluated
DAXNEZ_ASR | 3.42286 | 3.272677e-05 | 5.72 | 0.001325 | fail | 1.49e-06 | 7.2 | not evaluated |  |  | not evaluated |  |  | not evaluated |  |  | not evaluated
DAZMEA_ASR | 4.50911 | 8.531809e-05 | 0.77 | 0.003455 | fail | 3.697e-06 | 0.7 | not evaluated |  |  | not evaluated |  |  | not evaluated |  |  | not evaluated
DAZPED_ASR | 5.4334 | 1.987285e-05 | 0.54 | 0.000805 | fail | 1.515e-06 | 0.2 | not evaluated |  |  | not evaluated |  |  | not evaluated |  |  | not evaluated
DECCUM_ASR | 3.72105 | 5.493316e-05 | 0.44 | 0.002225 | fail | 1.878e-06 | 0.58 | not evaluated |  |  | not evaluated |  |  | not evaluated |  |  | not evaluated
DECDAT_ASR | 5.45412 | 7.892719e-05 | 3 | 0.003197 | fail | 1.273e-06 | 1.46 | not evaluated |  |  | not evaluated |  |  | not evaluated |  |  | not evaluated
DECSAJ_ASR | 4.6192 | 0.003092167 | 1.75 | 0.125233 | pass | 3.664e-06 | 4.89 | fail |  |  | not evaluated |  |  | not evaluated |  |  | not evaluated
DECSEN_ASR | 4.57962 | 0.00628067 | 2.16 | 0.254367 | pass | 3.874e-06 | 0.94 | fail |  |  | not evaluated |  |  | not evaluated |  |  | not evaluated
DEDCIC_ASR | 11.55098 | 1.321654e-05 | 1.13 | 0.000535 | fail | 8.231e-07 | 1.57 | not evaluated |  |  | not evaluated |  |  | not evaluated |  |  | not evaluated
DEDGIF_ASR | 4.51812 | 0.0001351795 | 0.87 | 0.005475 | fail | 4.231e-06 | 0.7 | not evaluated |  |  | not evaluated |  |  | not evaluated |  |  | not evaluated
DEGJIK_ASR | 3.84848 | 0.0001604844 | 0.51 | 0.0065 | fail | 2.608e-06 | 0.55 | not evaluated |  |  | not evaluated |  |  | not evaluated |  |  | not evaluated
DEHBIC_ASR | 2.97928 | 0.0006808668 | 6.42 | 0.027575 | pass | 4.967e-07 | 2.63 | fail |  |  | not evaluated |  |  | not evaluated |  |  | not evaluated
DEJJIN_ASR | 5.952 | 1.066173e-05 | 4.43 | 0.000432 | fail | 9.501e-07 | 1.47 | not evaluated |  |  | not evaluated |  |  | not evaluated |  |  | not evaluated
DEJXOJ_ASR | 4.07046 | 0.0001968502 | 2.28 | 0.007972 | fail | 3.09e-06 | 3.93 | not evaluated |  |  | not evaluated |  |  | not evaluated |  |  | not evaluated
DEJXUP_ASR | 4.34609 | 6.403782e-05 | 3.04 | 0.002594 | fail | 2.687e-06 | 1.81 | not evaluated |  |  | not evaluated |  |  | not evaluated |  |  | not evaluated
DEKCEE_ASR | 2.45858 | 0.0003289198 | 6.02 | 0.013321 | pass | 2.281e-06 | 1.42 | fail |  |  | not evaluated |  |  | not evaluated |  |  | not evaluated
DEKHEH_ASR | 4.14383 | 3.75009e-05 | 0.39 | 0.001519 | fail | 2.966e-06 | 0.11 | not evaluated |  |  | not evaluated |  |  | not evaluated |  |  | not evaluated
DEKHUX_ASR | 5.41736 | 5.681018e-05 | 0.32 | 0.002301 | fail | 3.231e-06 | 0.15 | not evaluated |  |  | not evaluated |  |  | not evaluated |  |  | not evaluated
DEKVIC_ASR | 6.94487 |  |  |  | not assessable |  |  | not evaluated |  |  | not evaluated |  |  | not evaluated |  |  | not evaluated
DEKVOI_ASR | 6.90477 |  |  |  | not assessable |  |  | not evaluated |  |  | not evaluated |  |  | not evaluated |  |  | not evaluated
DELGEI_ASR | 5.9406 | 1.266039e-05 | 1.34 | 0.000513 | fail | 2.261e-06 | 4.01 | not evaluated |  |  | not evaluated |  |  | not evaluated |  |  | not evaluated
DEQVIF_ASR | 5.12557 | 2.562283e-05 | 0.53 | 0.001038 | fail | 2.463e-06 | 0.33 | not evaluated |  |  | not evaluated |  |  | not evaluated |  |  | not evaluated
DERDUC_ASR | 2.46166 | 0.0004380027 | 2.25 | 0.017739 | pass | 1.632e-06 | 4.31 | fail |  |  | not evaluated |  |  | not evaluated |  |  | not evaluated
DEVWOT_ASR | 5.82554 | 9.461719e-05 | 24.10551 | 0.003831996195 | not converged |  |  | not evaluated |  |  | not evaluated |  |  | not evaluated |  |  | not evaluated
DEWRIH_ASR | 3.88819 | 3.212233 | 9.12 | 130.095437 | fail |  |  | not evaluated |  |  | not evaluated |  |  | not evaluated |  |  | not evaluated
DEXZIR_ASR | 3.09452 | 0.0002773185 | 2.06 | 0.011231 | pass | 1.667e-07 | 2 | fail |  |  | not evaluated |  |  | not evaluated |  |  | not evaluated
DEYJIC_FSR | 3.62421 | 0.0001888018 | 3.75 | 0.007646 | fail | 2.806e-06 | 9.49 | not evaluated |  |  | not evaluated |  |  | not evaluated |  |  | not evaluated
DEYNIG_ASR | 3.76726 | 1.067993e-05 | 1.07 | 0.000433 | fail | 3.897e-07 | 5.45 | not evaluated |  |  | not evaluated |  |  | not evaluated |  |  | not evaluated
DEYXIQ_FSR | 2.50444 | 0.001773346 | 2.48 | 0.071821 | pass | 5.387e-06 | 2.84 | fail |  |  | not evaluated |  |  | not evaluated |  |  | not evaluated
DEZKAW_ASR | 3.74448 | 0.000118107 | 21.02 | 0.004783 | not converged |  |  | not evaluated |  |  | not evaluated |  |  | not evaluated |  |  | not evaluated
DIBJEF_ASR | 4.70815 | 0.02560847 | 8.85 | 1.037143 | pass |  |  | not assessable |  |  | not evaluated |  |  | not evaluated |  |  | not evaluated
DIBJIJ_ASR | 4.16896 | 92349.36 | 2.274755 | 3740149.08 | fail |  |  | not evaluated |  |  | not evaluated |  |  | not evaluated |  |  | not evaluated
DIBPAH_ASR | 3.63045 | 0.0004216387 | 4.64 | 0.017076 | pass | 5.721e-06 | 6.59 | fail |  |  | not evaluated |  |  | not evaluated |  |  | not evaluated
DIBQEM_ASR | 3.4822 | 6.066713e-05 | 3.07 | 0.002457 | fail | 2.728e-06 | 3.56 | not evaluated |  |  | not evaluated |  |  | not evaluated |  |  | not evaluated
DIBQIQ_ASR | 7.63034 | 4.544811e-05 | 0.55 | 0.001841 | fail | 3.659e-06 | 0.87 | not evaluated |  |  | not evaluated |  |  | not evaluated |  |  | not evaluated
DIBQUC_ASR | 8.47376 | 4.650313e-05 | 0.82 | 0.001883 | fail | 3.492e-06 | 5.94 | not evaluated |  |  | not evaluated |  |  | not evaluated |  |  | not evaluated
DIBXIX_ASR | 2.97546 | 0.09888199 | 4.903514 | 4.004720595 | pass | 1.25732e-06 | 3.181387 | pass | 2.208645e-06 | 0.1423302 | pass | 2.146141e-06 | 0.5051519 | pass | 33901560 | 25.71262 | fail
DIBXOD_ASR | 3.02404 | 0.03737383 | 7.03 | 1.51364 | pass | 1.119e-06 | 2.55 | pass | 2.174e-06 | 1.77 | pass | 2.019e-06 | 1.37 | pass | 4688551 | 8.23 | fail
DIBZIB_FSR | 3.62099 | 3.116167e-05 | 1.98 | 0.001262 | fail | 7.124e-07 | 2.7 | not evaluated |  |  | not evaluated |  |  | not evaluated |  |  | not evaluated
DICKEH_ASR | 7.40607 | 1.872815e-05 | 0.97 | 0.000758 | fail | 2.817e-06 | 0.91 | not evaluated |  |  | not evaluated |  |  | not evaluated |  |  | not evaluated
DICVAO_ASR | 3.53464 | 0.002853874 | 6.78 | 0.115582 | pass | 4.794e-06 | 1.68 | fail |  |  | not evaluated |  |  | not evaluated |  |  | not evaluated
DICVES_ASR | 3.59648 | 0.003050117 | 6.11 | 0.12353 | pass | 4.532e-06 | 1.57 | fail |  |  | not evaluated |  |  | not evaluated |  |  | not evaluated
DICVIW_ASR | 3.45129 | 0.003606047 | 6.89 | 0.146045 | pass | 4.865e-06 | 1.91 | fail |  |  | not evaluated |  |  | not evaluated |  |  | not evaluated
DIDBAV_ASR | 5.73067 | 4.566361e-05 | 1.27 | 0.001849 | fail | 3.371e-06 | 0.47 | not evaluated |  |  | not evaluated |  |  | not evaluated |  |  | not evaluated
DIDBEZ_ASR | 5.93966 | 4.793672e-05 | 1.49 | 0.001941 | fail | 3.394e-06 | 0.48 | not evaluated |  |  | not evaluated |  |  | not evaluated |  |  | not evaluated
DIDDOK_ASR | 8.17251 | 1.849794e-05 | 0.72 | 0.000749 | fail | 2.824e-06 | 1.05 | not evaluated |  |  | not evaluated |  |  | not evaluated |  |  | not evaluated
DIFXOJ_ASR | 5.43993 | 9.549471e-05 | 1.16 | 0.003868 | fail | 3.63e-06 | 2.04 | not evaluated |  |  | not evaluated |  |  | not evaluated |  |  | not evaluated
DIGFIL_ASR | 4.77964 | 6.658446e-05 | 1.33 | 0.002697 | fail | 3.338e-06 | 1.09 | not evaluated |  |  | not evaluated |  |  | not evaluated |  |  | not evaluated
DIGPER_ASR | 6.62648 | 5.999217e-05 | 0.85 | 0.00243 | fail | 1.928e-06 | 1.76 | not evaluated |  |  | not evaluated |  |  | not evaluated |  |  | not evaluated
DIHCIK_FSR | 3.45919 | 2.232851e-05 | 0.73 | 0.000904 | fail | 7.297e-07 | 2.46 | not evaluated |  |  | not evaluated |  |  | not evaluated |  |  | not evaluated
DIHGUA_ASR | 2.52414 | 6.528993e-05 | 0.8 | 0.002644 | fail | 1.605e-06 | 2.19 | not evaluated |  |  | not evaluated |  |  | not evaluated |  |  | not evaluated
DIHHIP_ASR | 4.4506 | 0.0003791368 | 3.14 | 0.015355 | pass | 3.669e-06 | 4.82 | fail |  |  | not evaluated |  |  | not evaluated |  |  | not evaluated
DIHVIB_ASR | 6.89087 | 4.761877e-05 | 0.35 | 0.001929 | fail | 2.646e-06 | 0.27 | not evaluated |  |  | not evaluated |  |  | not evaluated |  |  | not evaluated
DIHVIB01_ASR | 6.64304 |  |  |  | not assessable |  |  | not evaluated |  |  | not evaluated |  |  | not evaluated |  |  | not evaluated
DIHYUP_ASR | 2.88223 | 6.654089e-05 | 5.8 | 0.002695 | fail | 1.811e-06 | 3.33 | not evaluated |  |  | not evaluated |  |  | not evaluated |  |  | not evaluated
DIJNET_ASR | 6.22857 | 0.0001094813 | 1.16 | 0.004434 | fail | 4.655e-06 | 9.06 | not evaluated |  |  | not evaluated |  |  | not evaluated |  |  | not evaluated
DILXED_ASR | 2.9264 | 4.235801e-06 | 2.559647 | 0.0001715499405 | fail | 2.920288e-08 | 1.453798 | not evaluated |  |  | not evaluated |  |  | not evaluated |  |  | not evaluated
DIPMAS_ASR | 4.78267 | 0.6210859 | 4.73 | 25.153979 | fail |  |  | not evaluated |  |  | not evaluated |  |  | not evaluated |  |  | not evaluated
DIRFUJ_ASR | 3.94961 |  |  |  | not assessable |  |  | not evaluated |  |  | not evaluated |  |  | not evaluated |  |  | not evaluated
DIRYEL_ASR | 4.5028 | 0.02495915 | 4.54 | 1.010846 | pass | 4.064e-06 | 2.32 | pass | 2.309e-06 | 1.34 | pass | 2.281e-06 | 0.8 | pass | 54857.22 | 36.02 | fail
DIRYOV_ASR | 3.73556 | 0.01721249 | 5.29 | 0.697106 | pass | 3.952e-06 | 3.01 | pass | 2.619e-06 | 1.44 | pass | 2.625e-06 | 0.63 | pass | 480323.2 | 14.08 | fail
DIRZIQ_ASR | 3.52662 | 0.01266241 | 6.37 | 0.512828 | pass | 3.29e-06 | 3.81 | pass | 4.096e-06 | 1.23 | pass | 3.769e-06 | 0.77 | pass | 1315712 | 33.94 | fail
DITBEQ_ASR | 2.80815 | 0.001194291 | 3.27 | 0.048369 | pass | 5.96e-07 | 3.44 | pass | 5.369e-07 | 1.75 | pass | 5.055e-07 | 1.05 | pass | 163.2798 | 9.41 | fail
DITJOH_ASR | 8.59079 | 3.737891e-05 | 2.99 | 0.001514 | fail | 2.358e-06 | 0.7 | not evaluated |  |  | not evaluated |  |  | not evaluated |  |  | not evaluated
DITTEH_ASR | 5.15394 | 8.718499e-05 | 1.69 | 0.003531 | fail | 2.524e-06 | 3.23 | not evaluated |  |  | not evaluated |  |  | not evaluated |  |  | not evaluated
DITXOU_ASR | 3.53727 | 3.758525e-05 | 2.89 | 0.001522 | fail | 1.88e-06 | 0.26 | not evaluated |  |  | not evaluated |  |  | not evaluated |  |  | not evaluated
DIVMUR_ASR | 3.35548 | 8.908548e-06 | 0.94 | 0.000361 | fail | 2.561e-07 | 0.42 | not evaluated |  |  | not evaluated |  |  | not evaluated |  |  | not evaluated
DIVNAY_ASR | 3.3686 | 1.198175e-05 | 0.35 | 0.000485 | fail | 3.48e-07 | 0.54 | not evaluated |  |  | not evaluated |  |  | not evaluated |  |  | not evaluated
DIVNIH_ASR | 3.31275 | 2.88497 | 4.507838 | 116.841285 | fail |  |  | not evaluated |  |  | not evaluated |  |  | not evaluated |  |  | not evaluated
DIVPUU_ASR | 5.10499 | 5.458823e-05 | 0.61 | 0.002211 | fail | 3.307e-06 | 0.31 | not evaluated |  |  | not evaluated |  |  | not evaluated |  |  | not evaluated
DIVSUY_ASR | 4.16814 | 0.009565152 | 2.2 | 0.387389 | pass | 4.649e-06 | 3.93 | pass | 3.804e-06 | 1.53 | pass | 3.982e-06 | 0.51 | pass | 2663720 | 17.81 | fail
DIWNAA_ASR | 6.18035 | 0.0002992551 | 2.15 | 0.01212 | pass | 5.819e-06 | 3.56 | fail |  |  | not evaluated |  |  | not evaluated |  |  | not evaluated
DIXKOL_ASR | 4.7152 | 3.83514e-05 | 6.41 | 0.001553 | fail | 1.886e-06 | 1 | not evaluated |  |  | not evaluated |  |  | not evaluated |  |  | not evaluated
DIXNUV01_ASR | 3.24295 | 1.210113e-05 | 0.47 | 0.00049 | fail | 3.348e-07 | 0.37 | not evaluated |  |  | not evaluated |  |  | not evaluated |  |  | not evaluated
DIYKAZ_ASR | 3.51097 | 0.0001686389 | 0.79 | 0.00683 | fail | 2.905e-06 | 0.66 | not evaluated |  |  | not evaluated |  |  | not evaluated |  |  | not evaluated
DIYTEM_ASR | 3.85621 | 9.694547e-05 | 4.6 | 0.003926 | fail | 2.524e-06 | 4.16 | not evaluated |  |  | not evaluated |  |  | not evaluated |  |  | not evaluated
DIZQOT_ASR | 2.7251 | 3.241062e-05 | 3.198611 | 0.00131263011 | fail | 2.334674e-08 | 0.9114341 | not evaluated |  |  | not evaluated |  |  | not evaluated |  |  | not evaluated
DOCKOW_ASR | 5.14701 | 1.454216e-05 | 0.78 | 0.000589 | fail | 7.887e-07 | 0.39 | not evaluated |  |  | not evaluated |  |  | not evaluated |  |  | not evaluated
DOCVEZ_ASR | 3.84916 | 0.0003393427 | 0.82 | 0.013743 | pass | 5.866e-06 | 0.9 | fail |  |  | not evaluated |  |  | not evaluated |  |  | not evaluated
DODBUV_ASR | 8.43924 | 0.0001669592 | 5.65 | 0.006762 | fail | 3.675e-06 | 3.83 | not evaluated |  |  | not evaluated |  |  | not evaluated |  |  | not evaluated
DOGZIJ_ASR | 3.36062 | 4.630336e-05 | 0.64 | 0.001875 | fail | 2.484e-06 | 0.49 | not evaluated |  |  | not evaluated |  |  | not evaluated |  |  | not evaluated
DOHNUL_ASR | 4.25137 | 4.334423e-05 | 1.89 | 0.001755 | fail | 1.319e-06 | 0.9 | not evaluated |  |  | not evaluated |  |  | not evaluated |  |  | not evaluated
DOHYIJ_ASR | 3.118 | 1.298274e-05 | 4.76 | 0.000526 | fail | 1.345e-07 | 3.33 | not evaluated |  |  | not evaluated |  |  | not evaluated |  |  | not evaluated
DOHYIJ01_ASR | 3.33121 | 2.24551e-05 | 2.76 | 0.000909 | fail | 2.345e-07 | 1.48 | not evaluated |  |  | not evaluated |  |  | not evaluated |  |  | not evaluated
DOKBUC_ASR | 2.92437 | 8.776995e-08 | 9.32 | 4e-06 | fail |  |  | not evaluated |  |  | not evaluated |  |  | not evaluated |  |  | not evaluated
DOKDEN_ASR | 13.44363 | 4.241582e-05 | 0.32 | 0.001718 | fail | 3.427e-06 | 0.21 | not evaluated |  |  | not evaluated |  |  | not evaluated |  |  | not evaluated
DOKHOB_ASR | 2.96043 | 6.579e-05 | 0.93 | 0.002664 | fail | 1.914e-06 | 0.99 | not evaluated |  |  | not evaluated |  |  | not evaluated |  |  | not evaluated
DOLCIT_ion | 3.2609 | 0.0004065969 | 2.52 | 0.016467 | pass | 6.18e-06 | 4.39 | fail |  |  | not evaluated |  |  | not evaluated |  |  | not evaluated
DOLDIU_ASR | 4.09363 | 8.721492e-05 | 0.73 | 0.003532 | fail | 3.541e-06 | 3.03 | not evaluated |  |  | not evaluated |  |  | not evaluated |  |  | not evaluated
DONNAW_ASR | 6.19718 | 0.0001374652 | 6.06 | 0.005567 | fail | 3.855e-06 | 5.17 | not evaluated |  |  | not evaluated |  |  | not evaluated |  |  | not evaluated
DONNAW01_ASR | 6.35486 | 4.119259e-05 | 0.36 | 0.001668 | fail | 3.299e-06 | 0.1 | not evaluated |  |  | not evaluated |  |  | not evaluated |  |  | not evaluated
DONNIE_ASR | 6.89579 | 9.683842e-05 | 1.11 | 0.003922 | fail | 3.669e-06 | 3.45 | not evaluated |  |  | not evaluated |  |  | not evaluated |  |  | not evaluated
DONXOV_FSR | 4.69967 | 0.0009170199 | 1.95 | 0.037139 | pass | 8.528e-06 | 1.84 | fail |  |  | not evaluated |  |  | not evaluated |  |  | not evaluated
DONXUB_ASR | 4.11435 | 0.0006559303 | 1.38 | 0.026565 | pass | 6.406e-06 | 2.86 | fail |  |  | not evaluated |  |  | not evaluated |  |  | not evaluated
DOPHOH_ASR | 5.6631 | 1.996744e-05 | 1.86 | 0.000809 | fail | 1.58e-06 | 1.79 | not evaluated |  |  | not evaluated |  |  | not evaluated |  |  | not evaluated
DOPHUN_ASR | 5.62727 | 1.930957e-05 | 1.5 | 0.000782 | fail | 1.529e-06 | 0.78 | not evaluated |  |  | not evaluated |  |  | not evaluated |  |  | not evaluated
DOPNOO_ASR | 4.98016 | 8.157506e-05 | 0.88 | 0.003304 | fail | 4.518e-06 | 1.07 | not evaluated |  |  | not evaluated |  |  | not evaluated |  |  | not evaluated
DOQCUK_ion | 4.81096 | 6.387705e-05 | 2.27 | 0.002587 | fail | 3.012e-06 | 4.91 | not evaluated |  |  | not evaluated |  |  | not evaluated |  |  | not evaluated
DOQKAW_ASR | 3.01935 | 0.00027981 | 5.48 | 0.011332 | pass | 2.071e-06 | 1.95 | fail |  |  | not evaluated |  |  | not evaluated |  |  | not evaluated
DOQRUW_ASR | 2.42021 | 0.0001482173 | 0.59 | 0.006003 | fail | 4.598e-06 | 2.08 | not evaluated |  |  | not evaluated |  |  | not evaluated |  |  | not evaluated
DORYUG_ASR | 3.72428 | 0.001169146 | 1.9 | 0.04735 | pass | 7.667e-06 | 0.56 | fail |  |  | not evaluated |  |  | not evaluated |  |  | not evaluated
DOTFID_ion | 3.93637 | 0.0001899786 | 9.37 | 0.007694 | fail | 1.891e-06 | 2.71 | not evaluated |  |  | not evaluated |  |  | not evaluated |  |  | not evaluated
DOXGAB_ASR | 3.31561 | 0.0001353382 | 2.62 | 0.005481 | fail | 2.904e-06 | 3.42 | not evaluated |  |  | not evaluated |  |  | not evaluated |  |  | not evaluated
DOXGUV_ion | 4.0772 | 0.0001427746 | 0.46 | 0.005782 | fail | 3.854e-06 | 1.29 | not evaluated |  |  | not evaluated |  |  | not evaluated |  |  | not evaluated
DOYBEA_ASR | 5.35775 | 7.389152e-05 | 0.14 | 0.002993 | fail | 4.998e-06 | 0.16 | not evaluated |  |  | not evaluated |  |  | not evaluated |  |  | not evaluated
DOYHOQ_ASR | 4.15167 | 7.034131e-05 | 2.3 | 0.002849 | fail | 3.211e-06 | 3.7 | not evaluated |  |  | not evaluated |  |  | not evaluated |  |  | not evaluated
DOYHUW_ASR | 5.20644 | 9.415263e-05 | 0.84 | 0.003813 | fail | 4.199e-06 | 1.84 | not evaluated |  |  | not evaluated |  |  | not evaluated |  |  | not evaluated
DOYMAI_ASR | 2.78672 | 0.0001119305 | 3.44 | 0.004533 | fail | 6.214e-07 | 4.11 | not evaluated |  |  | not evaluated |  |  | not evaluated |  |  | not evaluated
DOYWIZ_ASR | 4.97221 | 3.211645e-05 | 0.53 | 0.001301 | fail | 2.016e-06 | 1.9 | not evaluated |  |  | not evaluated |  |  | not evaluated |  |  | not evaluated
DOZKIO_ASR | 4.72277 | 0.003994919 | 1.02 | 0.161794 | pass | 5.048e-06 | 2.47 | fail |  |  | not evaluated |  |  | not evaluated |  |  | not evaluated
DUBBEI_ASR | 3.49142 | 6.222111e-05 | 4.84 | 0.00252 | fail | 9.034e-07 | 5.65 | not evaluated |  |  | not evaluated |  |  | not evaluated |  |  | not evaluated
DUBJUH_ASR | 6.09206 | 7.391664e-05 | 0.75 | 0.002994 | fail | 2.698e-06 | 1.51 | not evaluated |  |  | not evaluated |  |  | not evaluated |  |  | not evaluated
DUBKAO_ASR | 5.88109 | 7.937779e-05 | 0.68 | 0.003215 | fail | 2.653e-06 | 3.57 | not evaluated |  |  | not evaluated |  |  | not evaluated |  |  | not evaluated
DUDXOS_ASR | 5.23247 | 0.004175797 | 5.82 | 0.16912 | pass | 2.455e-06 | 2.54 | fail |  |  | not evaluated |  |  | not evaluated |  |  | not evaluated
DUDXUY_ASR | 5.18794 | 0.02320805 | 6.05 | 0.939926 | pass | 2.963e-06 | 2.55 | pass | 2.01e-06 | 0.92 | pass | 2.048e-06 | 0.65 | pass | 581860500 | 73.03 | fail
DUFVUY_ASR | 6.70024 | 2.172894e-05 | 1.06 | 0.00088 | fail | 1.054e-06 | 0.44 | not evaluated |  |  | not evaluated |  |  | not evaluated |  |  | not evaluated
DUGMOJ_ASR | 6.67528 | 3.888579e-05 | 1.43 | 0.001575 | fail | 2.341e-06 | 0.29 | not evaluated |  |  | not evaluated |  |  | not evaluated |  |  | not evaluated
DUHSIL_ASR | 5.62024 | 0.000123582 | 1.62 | 0.005005 | fail | 2.925e-06 | 1.86 | not evaluated |  |  | not evaluated |  |  | not evaluated |  |  | not evaluated
DUKDIX_ASR | 2.42703 | 1.72794e-07 | 1.49 | 7e-06 | fail | 9.436e-08 | 1.44 | not evaluated |  |  | not evaluated |  |  | not evaluated |  |  | not evaluated
DUKDOD_ASR | 2.42227 | 1.126597e-07 | 1.41 | 5e-06 | fail | 9.345e-08 | 1.83 | not evaluated |  |  | not evaluated |  |  | not evaluated |  |  | not evaluated
DUKDOD01_ASR | 2.81231 | 9.168552e-07 | 1.68 | 3.7e-05 | fail | 2.699e-07 | 1.94 | not evaluated |  |  | not evaluated |  |  | not evaluated |  |  | not evaluated
DUKMON_ASR | 2.70917 | 4.666854e-05 | 1.33 | 0.00189 | fail | 3.887e-07 | 3.53 | not evaluated |  |  | not evaluated |  |  | not evaluated |  |  | not evaluated
DUKNII_ASR | 3.60354 | 0.000247832 | 2.22 | 0.010037 | pass | 1.904e-06 | 2.46 | fail |  |  | not evaluated |  |  | not evaluated |  |  | not evaluated
DUKYOZ_ASR | 2.52549 | 8.482936e-09 | 10.75 | 0 | not converged |  |  | not evaluated |  |  | not evaluated |  |  | not evaluated |  |  | not evaluated
DUMXEQ_ASR | 3.82785 | 0.0001970176 | 2.9 | 0.007979 | fail | 2.443e-06 | 1.78 | not evaluated |  |  | not evaluated |  |  | not evaluated |  |  | not evaluated
DUMXEQ01_ASR | 3.84263 |  |  |  | not assessable |  |  | not evaluated |  |  | not evaluated |  |  | not evaluated |  |  | not evaluated
DUMXIU_ASR | 3.66786 | 0.0002268446 | 5.47 | 0.009187 | fail | 1.423e-06 | 2.01 | not evaluated |  |  | not evaluated |  |  | not evaluated |  |  | not evaluated
DUNJON_ASR | 3.69557 | 0.02331307 | 6.07 | 0.944179 | pass | 5.355e-07 | 5.7 | pass | 2.513e-07 | 4.03 | pass | 2.347e-07 | 0.93 | pass | 8961735 | 13.07 | fail
DUPJAB_ASR | 5.56292 | 0.0001179536 | 3.54 | 0.004777 | fail | 1.986e-06 | 2.24 | not evaluated |  |  | not evaluated |  |  | not evaluated |  |  | not evaluated
DUPKAC_ASR | 6.57081 | 2.01477e-05 | 0.34 | 0.000816 | fail | 2.754e-06 | 0.64 | not evaluated |  |  | not evaluated |  |  | not evaluated |  |  | not evaluated
DUPMIN_ASR | 5.88405 | 2.978982e-05 | 0.26 | 0.001206 | fail | 3.052e-06 | 0.29 | not evaluated |  |  | not evaluated |  |  | not evaluated |  |  | not evaluated
DUPVER_ASR | 6.48086 | 1.610272e-05 | 3.65 | 0.000652 | fail | 1.989e-06 | 1.55 | not evaluated |  |  | not evaluated |  |  | not evaluated |  |  | not evaluated
DURDIF_ASR | 6.06447 | 2.682273e-05 | 0.45 | 0.001086 | fail | 2.942e-06 | 0.35 | not evaluated |  |  | not evaluated |  |  | not evaluated |  |  | not evaluated
DUVNIS_ASR | 6.28934 | 2.796649e-05 | 2.9 | 0.001133 | fail | 1.671e-06 | 5.11 | not evaluated |  |  | not evaluated |  |  | not evaluated |  |  | not evaluated
DUVNIS01_ASR | 6.27915 | 3.159903e-05 | 3.568199 | 0.001279760715 | fail | 1.741257e-06 | 1.739522 | not evaluated |  |  | not evaluated |  |  | not evaluated |  |  | not evaluated
DUVNIU_ASR | 8.18965 | 2.580799e-05 | 1.95 | 0.001045 | fail | 2.124e-06 | 3.83 | not evaluated |  |  | not evaluated |  |  | not evaluated |  |  | not evaluated
DUWFOS_ASR | 4.03114 | 7.417869e-05 | 3.32 | 0.003004 | fail | 1.044e-06 | 2.06 | not evaluated |  |  | not evaluated |  |  | not evaluated |  |  | not evaluated
DUWRAQ_ASR | 3.03146 | 0.0004421093 | 8.58 | 0.017905 | pass |  |  | not assessable |  |  | not evaluated |  |  | not evaluated |  |  | not evaluated
DUWROE_ASR | 3.46896 | 0.0001470317 | 4.64 | 0.005955 | fail | 1.657e-06 | 2.67 | not evaluated |  |  | not evaluated |  |  | not evaluated |  |  | not evaluated
DUWROF_ASR | 3.3443 | 6.9032e-05 | 1.87 | 0.002796 | fail | 2.45e-06 | 0.9 | not evaluated |  |  | not evaluated |  |  | not evaluated |  |  | not evaluated
DUWRUK_ASR | 3.68421 | 0.0002238503 | 1.8 | 0.009066 | fail | 1.566e-06 | 5.52 | not evaluated |  |  | not evaluated |  |  | not evaluated |  |  | not evaluated
DUWRUL_ASR | 3.32149 | 7.431767e-05 | 0.95 | 0.00301 | fail | 2.501e-06 | 0.5 | not evaluated |  |  | not evaluated |  |  | not evaluated |  |  | not evaluated
DUWSAR_ASR | 4.25071 | 0.0001868271 | 2.54 | 0.007566 | fail | 8.835e-07 | 7.06 | not evaluated |  |  | not evaluated |  |  | not evaluated |  |  | not evaluated
DUWTAS_ASR | 2.86819 | 0.0002165655 | 0.49 | 0.008771 | fail | 7.55e-07 | 1.1 | not evaluated |  |  | not evaluated |  |  | not evaluated |  |  | not evaluated
DUXKUD_ASR | 6.90104 | 0.0002065216 | 14.1168 | 0.008364125 | not converged |  |  | not evaluated |  |  | not evaluated |  |  | not evaluated |  |  | not evaluated
DUXSIA_ASR | 2.66658 | 0.000166025 | 2.6 | 0.006724 | fail | 1.344e-06 | 2.27 | not evaluated |  |  | not evaluated |  |  | not evaluated |  |  | not evaluated
DUYBIL_ASR | 4.50445 | 3.565637e-05 | 3.57 | 0.001444 | fail | 1.57e-06 | 5.6 | not evaluated |  |  | not evaluated |  |  | not evaluated |  |  | not evaluated
DUYBUX_ASR | 3.34172 | 9.400938e-05 | 0.62 | 0.003807 | fail | 2.351e-06 | 2.4 | not evaluated |  |  | not evaluated |  |  | not evaluated |  |  | not evaluated
DUYJIS_ion | 4.78339 | 9.073799e-05 | 1.94 | 0.003675 | fail | 4.208e-06 | 1.31 | not evaluated |  |  | not evaluated |  |  | not evaluated |  |  | not evaluated
DUZWOM_ASR | 3.63655 | 1.406757e-05 | 0.66 | 0.00057 | fail | 9.72e-07 | 0.43 | not evaluated |  |  | not evaluated |  |  | not evaluated |  |  | not evaluated
DUZXUU_FSR | 2.5009 | 8.588142e-06 | 3.82 | 0.000348 | fail | 3.41e-08 | 4.3 | not evaluated |  |  | not evaluated |  |  | not evaluated |  |  | not evaluated
EBAWIQ_FSR | 3.33924 | 0.0001890681 | 1.12 | 0.007657 | fail | 2.417e-06 | 0.89 | not evaluated |  |  | not evaluated |  |  | not evaluated |  |  | not evaluated
EBEGEZ_ASR | 2.98953 | 0.001913326 | 3.97 | 0.07749 | pass | 7.803e-07 | 2.49 | pass | 4.281e-07 | 1.44 | pass | 4.276e-07 | 1.73 | pass | 2975.609 | 27.8 | fail
EBEGID_FSR | 2.73626 | 2.005698e-09 | 3.34 | 0 | fail | 1.447e-08 | 5.78 | not evaluated |  |  | not evaluated |  |  | not evaluated |  |  | not evaluated
EBEMII_ASR | 3.58428 | 3.407943e-05 | 1.05 | 0.00138 | fail | 1.186e-06 | 0.65 | not evaluated |  |  | not evaluated |  |  | not evaluated |  |  | not evaluated
EBEWIT_ASR | 6.62907 | 6.22025e-05 | 1.89 | 0.002519 | fail | 1.893e-06 | 1.37 | not evaluated |  |  | not evaluated |  |  | not evaluated |  |  | not evaluated
EBEXAM_ASR | 6.80036 | 5.802439e-05 | 0.78 | 0.00235 | fail | 1.877e-06 | 7.05 | not evaluated |  |  | not evaluated |  |  | not evaluated |  |  | not evaluated
EBEXEQ_ASR | 6.71465 | 0.0001705338 | 1.96 | 0.006907 | fail | 2.113e-06 | 1.82 | not evaluated |  |  | not evaluated |  |  | not evaluated |  |  | not evaluated
EBEXEQ01_ASR | 6.70984 | 0.0001696904 | 1.14 | 0.006872 | fail | 1.974e-06 | 1.56 | not evaluated |  |  | not evaluated |  |  | not evaluated |  |  | not evaluated
EBEZUI_ion | 3.35368 | 4.062105e-05 | 6.684019 | 0.001645152525 | fail | 4.646495e-07 | 2.811628 | not evaluated |  |  | not evaluated |  |  | not evaluated |  |  | not evaluated
EBICUQ_ASR | 3.51088 | 0.0001435411 | 3.09 | 0.005813 | fail | 1.814e-06 | 1.61 | not evaluated |  |  | not evaluated |  |  | not evaluated |  |  | not evaluated
EBIDOK_ion | 7.28168 | 6.409097e-05 | 32.14 | 0.002596 | not converged |  |  | not evaluated |  |  | not evaluated |  |  | not evaluated |  |  | not evaluated
EBIMIN_ion | 2.41467 | 0.0005848597 | 4.48 | 0.023687 | pass | 2.231e-06 | 3.12 | fail |  |  | not evaluated |  |  | not evaluated |  |  | not evaluated
EBIMOT_ASR | 3.66481 | 0.0002540275 | 5.2 | 0.010288 | pass | 2.483e-06 | 2.19 | fail |  |  | not evaluated |  |  | not evaluated |  |  | not evaluated
EBISAM_ASR | 3.09271 | 9.552219e-05 | 1.79 | 0.003869 | fail | 3.253e-06 | 0.83 | not evaluated |  |  | not evaluated |  |  | not evaluated |  |  | not evaluated
EBISEQ_ASR | 3.12534 | 8.04537e-05 | 1.51 | 0.003258 | fail | 2.862e-06 | 0.21 | not evaluated |  |  | not evaluated |  |  | not evaluated |  |  | not evaluated
EBOBIJ_ASR | 4.68665 | 8.914345e-05 | 0.37 | 0.00361 | fail | 5.101e-06 | 4.41 | not evaluated |  |  | not evaluated |  |  | not evaluated |  |  | not evaluated
EBOCOQ_ASR | 5.40593 | 5.987033e-05 | 0.32 | 0.002425 | fail | 3.678e-06 | 0.59 | not evaluated |  |  | not evaluated |  |  | not evaluated |  |  | not evaluated
EBOKEP_ASR | 3.55214 | 0.0007341621 | 5.81 | 0.029734 | pass | 1.936e-06 | 1.58 | fail |  |  | not evaluated |  |  | not evaluated |  |  | not evaluated
ECAFOG_ASR | 9.24581 | 8.579456e-06 | 1.29 | 0.000347 | fail | 1.032e-06 | 0.58 | not evaluated |  |  | not evaluated |  |  | not evaluated |  |  | not evaluated
ECAHAT_ASR | 11.5101 | 0.0001108398 | 2.1 | 0.004489 | fail | 5.697e-06 | 0.88 | not evaluated |  |  | not evaluated |  |  | not evaluated |  |  | not evaluated
ECAHEX_ASR | 5.17183 | 1.480268e-05 | 0.46 | 0.0006 | fail | 1.438e-06 | 0.6 | not evaluated |  |  | not evaluated |  |  | not evaluated |  |  | not evaluated
ECAHOH_ASR | 4.98255 |  |  |  | not assessable |  |  | not evaluated |  |  | not evaluated |  |  | not evaluated |  |  | not evaluated
ECANIJ_ASR | 4.95809 | 0.005794398 | 5.23 | 0.234673 | pass | 2.155e-06 | 4.08 | pass | 1.51e-06 | 2.21 | pass | 1.623e-06 | 0.5 | pass | 42178480 | 30.69 | fail
ECASAD_ASR | 3.62198 | 2.202666e-05 | 0.79 | 0.000892 | fail | 6.091e-07 | 1.11 | not evaluated |  |  | not evaluated |  |  | not evaluated |  |  | not evaluated
ECETAK_ion | 2.40497 | 1.274573e-05 | 1.39 | 0.000516 | fail | 7.764e-07 | 2.35 | not evaluated |  |  | not evaluated |  |  | not evaluated |  |  | not evaluated
ECEZAO01_ASR | 4.01422 | 0.0003308986 | 1.94 | 0.013401 | pass | 2.652e-06 | 2.16 | fail |  |  | not evaluated |  |  | not evaluated |  |  | not evaluated
ECINUC_ASR | 7.83476 | 2.312366e-05 | 0.56 | 0.000937 | fail | 2.309e-06 | 0.95 | not evaluated |  |  | not evaluated |  |  | not evaluated |  |  | not evaluated
ECIQUG_ASR | 3.77375 | 2.717778e-05 | 0.7538455 | 0.00110070009 | fail | 1.90728e-06 | 0.6959624 | not evaluated |  |  | not evaluated |  |  | not evaluated |  |  | not evaluated
ECIRAN_ASR | 3.43444 | 9.428638e-05 | 2.59 | 0.003819 | fail | 2.648e-06 | 5.5 | not evaluated |  |  | not evaluated |  |  | not evaluated |  |  | not evaluated
ECIRER_ASR | 4.22502 | 2.70143e-05 | 0.72 | 0.001094 | fail | 1.505e-06 | 0.49 | not evaluated |  |  | not evaluated |  |  | not evaluated |  |  | not evaluated
ECIWOC_ASR | 4.77082 | 0.0002168731 | 0.82 | 0.008783 | fail | 4.142e-06 | 0.64 | not evaluated |  |  | not evaluated |  |  | not evaluated |  |  | not evaluated
ECODIK_ASR | 4.02089 | 0.0001557548 | 6.53 | 0.006308 | fail | 3.276e-06 | 3.28 | not evaluated |  |  | not evaluated |  |  | not evaluated |  |  | not evaluated
ECUDAI_ASR | 3.08033 | 0.2696515 | 3.015292 | 10.92088575 | fail |  |  | not evaluated |  |  | not evaluated |  |  | not evaluated |  |  | not evaluated
ECUDIR_ASR | 6.11594 | 37.52645 | 24.81965 | 1519.821225 | not converged |  |  | not evaluated |  |  | not evaluated |  |  | not evaluated |  |  | not evaluated
ECUFEP_ASR | 6.13863 | 12.61525 | 3.220624 | 510.917625 | fail |  |  | not evaluated |  |  | not evaluated |  |  | not evaluated |  |  | not evaluated
ECUHES_ASR | 4.0574 | 3.990923e-05 | 7.29 | 0.001616 | fail |  |  | not evaluated |  |  | not evaluated |  |  | not evaluated |  |  | not evaluated
EDABOC_ASR | 3.12592 | 0.0002734229 | 2.9 | 0.011074 | pass | 4.668e-06 | 0.5 | fail |  |  | not evaluated |  |  | not evaluated |  |  | not evaluated
EDAFUM_ASR | 3.72221 | 1.466897e-05 | 0.55 | 0.000594 | fail | 8.798e-07 | 0.39 | not evaluated |  |  | not evaluated |  |  | not evaluated |  |  | not evaluated
EDAGAT_ASR | 3.62498 | 1.728641e-05 | 0.4 | 0.0007 | fail | 7.7e-07 | 0.43 | not evaluated |  |  | not evaluated |  |  | not evaluated |  |  | not evaluated
EDAGEX_ASR | 3.6924 | 1.454582e-05 | 0.8 | 0.000589 | fail | 8.967e-07 | 0.51 | not evaluated |  |  | not evaluated |  |  | not evaluated |  |  | not evaluated
EDAVOV_ASR | 4.92318 |  |  |  | not assessable |  |  | not evaluated |  |  | not evaluated |  |  | not evaluated |  |  | not evaluated
EDOVEA_ASR | 5.12884 | 0.007744489 | 8.66 | 0.313652 | pass |  |  | not assessable |  |  | not evaluated |  |  | not evaluated |  |  | not evaluated
EDOVIE_ASR | 5.10751 | 0.006177084 | 8.26 | 0.250172 | pass |  |  | not assessable |  |  | not evaluated |  |  | not evaluated |  |  | not evaluated
EDOVOM_ASR | 3.92202 | 4.017383e-05 | 0.79 | 0.001627 | fail | 2.587e-06 | 0.51 | not evaluated |  |  | not evaluated |  |  | not evaluated |  |  | not evaluated
EDUSIF_ASR | 7.91583 | 5.704944e-06 | 0.4 | 0.000231 | fail | 1.647e-06 | 0.23 | not evaluated |  |  | not evaluated |  |  | not evaluated |  |  | not evaluated
EDUTIG_ASR | 5.60729 | 1.201737e-05 | 1.02 | 0.000487 | fail | 2.133e-06 | 1.99 | not evaluated |  |  | not evaluated |  |  | not evaluated |  |  | not evaluated
EDUVOO_ASR | 10.62864 | 1.016165e-05 | 0.53 | 0.000412 | fail | 2.627e-06 | 0.26 | not evaluated |  |  | not evaluated |  |  | not evaluated |  |  | not evaluated
EDUWAB_ASR | 15.16168 | 7.527587e-06 | 0.56 | 0.000305 | fail | 3.111e-06 | 0.35 | not evaluated |  |  | not evaluated |  |  | not evaluated |  |  | not evaluated
EFAJIH_ion | 3.51058 | 4.720075e-05 | 3.36 | 0.001912 | fail | 1.508e-06 | 4.24 | not evaluated |  |  | not evaluated |  |  | not evaluated |  |  | not evaluated
EFEGOM_ASR | 5.61946 | 2.620966e-05 | 0.18 | 0.001061 | fail | 2.311e-06 | 0.16 | not evaluated |  |  | not evaluated |  |  | not evaluated |  |  | not evaluated
EFESEP_ASR | 6.13196 | 0.0001180974 | 2.67 | 0.004783 | fail | 3.641e-06 | 1.49 | not evaluated |  |  | not evaluated |  |  | not evaluated |  |  | not evaluated
EFUTEH_ASR | 6.24167 | 1.882023e-05 | 1.05 | 0.000762 | fail | 1.329e-06 | 1.42 | not evaluated |  |  | not evaluated |  |  | not evaluated |  |  | not evaluated
EGAFOJ_ASR | 3.328 | 0.01257857 | 8.21 | 0.509432 | pass |  |  | not assessable |  |  | not evaluated |  |  | not evaluated |  |  | not evaluated
EGAFUP_ASR | 3.36037 | 0.05892561 | 5.46 | 2.386487 | pass | 6.561e-06 | 2.08 | pass | 1.988e-06 | 2.58 | pass | 2.128e-06 | 0.73 | pass | 1064035000 | 29.97 | fail
EGAGAW_ASR | 3.39372 | 0.07831021 | 4.45 | 3.171564 | pass | 8.341e-06 | 2.69 | pass | 2.053e-06 | 1.21 | pass | 2.146e-06 | 0.33 | pass | 3721027000 | 38.43 | fail
EGAGEA_ASR | 3.39236 | 0.08242319 | 3.62 | 3.338139 | pass | 7.811e-06 | 4.05 | pass | 2.071e-06 | 1.64 | pass | 2.149e-06 | 1.07 | pass | 928970300 | 14.41 | fail
EGATEM_ASR | 8.68741 | 0.000247237 | 1.43 | 0.010013 | pass | 3.855e-06 | 1.23 | fail |  |  | not evaluated |  |  | not evaluated |  |  | not evaluated
EGATIQ_ASR | 9.35673 | 0.0001794315 | 3.08 | 0.007267 | fail | 3.775e-06 | 1.25 | not evaluated |  |  | not evaluated |  |  | not evaluated |  |  | not evaluated
EGATOW_ASR | 5.10203 | 0.0001613143 | 5.71 | 0.006533 | fail | 2.173e-06 | 2.19 | not evaluated |  |  | not evaluated |  |  | not evaluated |  |  | not evaluated
EGEHOO_ASR | 6.314 | 3.706214e-05 | 2.04 | 0.001501 | fail | 1.48e-06 | 7.11 | not evaluated |  |  | not evaluated |  |  | not evaluated |  |  | not evaluated
EGEJIK_ASR | 8.70015 | 2.568499e-05 | 1.34 | 0.00104 | fail | 2.085e-06 | 1.08 | not evaluated |  |  | not evaluated |  |  | not evaluated |  |  | not evaluated
EGELUY_ASR | 6.86607 | 4.283085e-05 | 0.31 | 0.001735 | fail | 3.776e-06 | 0.22 | not evaluated |  |  | not evaluated |  |  | not evaluated |  |  | not evaluated
EGELUY01_ASR | 7.0558 |  |  |  | not assessable |  |  | not evaluated |  |  | not evaluated |  |  | not evaluated |  |  | not evaluated
EGIFUV_ASR | 8.51621 | 6.541989e-06 | 0.25 | 0.000265 | fail | 9.795e-07 | 0.36 | not evaluated |  |  | not evaluated |  |  | not evaluated |  |  | not evaluated
EGOKUH_ASR | 4.25052 | 2.655028e-05 | 1.24 | 0.001075 | fail | 1.766e-06 | 1.03 | not evaluated |  |  | not evaluated |  |  | not evaluated |  |  | not evaluated
EGOZAB_ASR | 5.28936 | 3.779391e-05 | 1.06 | 0.001531 | fail | 2.726e-06 | 1.03 | not evaluated |  |  | not evaluated |  |  | not evaluated |  |  | not evaluated
EHAFEA_FSR | 3.32632 | 4.013518e-05 | 2.75 | 0.001625 | fail | 8.917e-07 | 1.7 | not evaluated |  |  | not evaluated |  |  | not evaluated |  |  | not evaluated
EHAGAX_FSR | 2.81255 | 2.160248e-05 | 3.19 | 0.000875 | fail | 6.614e-07 | 1.73 | not evaluated |  |  | not evaluated |  |  | not evaluated |  |  | not evaluated
EHAGEB_FSR | 2.83391 | 3.79228e-05 | 2.31 | 0.001536 | fail | 7.478e-07 | 3.03 | not evaluated |  |  | not evaluated |  |  | not evaluated |  |  | not evaluated
EHAGIF_FSR | 3.25208 | 3.142024e-05 | 3.88 | 0.001273 | fail | 7.52e-07 | 2.31 | not evaluated |  |  | not evaluated |  |  | not evaluated |  |  | not evaluated
EHAGOL_FSR | 2.82123 | 4.442947e-05 | 1.63 | 0.001799 | fail | 8.066e-07 | 2.1 | not evaluated |  |  | not evaluated |  |  | not evaluated |  |  | not evaluated
EHAGUR_FSR | 2.76568 | 2.964064e-05 | 4.57 | 0.0012 | fail | 6.987e-07 | 1.75 | not evaluated |  |  | not evaluated |  |  | not evaluated |  |  | not evaluated
EHALOP_ASR | 7.11735 | 4.131595e-05 | 0.14 | 0.001673 | fail | 3.738e-06 | 0.22 | not evaluated |  |  | not evaluated |  |  | not evaluated |  |  | not evaluated
EHODOV_FSR | 4.79629 | 0.0004772192 | 60.92633 | 0.0193273776 | not converged |  |  | not evaluated |  |  | not evaluated |  |  | not evaluated |  |  | not evaluated
EJAXIW_ASR | 4.31966 | 0.0001275799 | 7.5 | 0.005167 | fail |  |  | not evaluated |  |  | not evaluated |  |  | not evaluated |  |  | not evaluated
EJEFOP_ASR | 2.84987 | 3.703653e-05 | 2.93 | 0.0015 | fail | 7.742e-07 | 6.64 | not evaluated |  |  | not evaluated |  |  | not evaluated |  |  | not evaluated
EJIDUW01_ASR | 3.3869 |  |  |  | fail |  |  | not evaluated |  |  | not evaluated |  |  | not evaluated |  |  | not evaluated
EJIDUW02_ASR | 3.4545 | 0.7933033 | 3.64 | 32.128784 | fail |  |  | not evaluated |  |  | not evaluated |  |  | not evaluated |  |  | not evaluated
EJONOH_ASR | 3.60842 | 0.0001605129 | 6.84 | 0.006501 | fail | 9.191e-07 | 4.07 | not evaluated |  |  | not evaluated |  |  | not evaluated |  |  | not evaluated
EJOZOU_ASR | 6.08792 | 6.177717e-05 | 4.51 | 0.002502 | fail | 1.266e-06 | 2.2 | not evaluated |  |  | not evaluated |  |  | not evaluated |  |  | not evaluated
EKEQIV_ASR | 3.45461 | 0.0004616647 | 4.41 | 0.018697 | pass | 9.796e-07 | 3.21 | fail |  |  | not evaluated |  |  | not evaluated |  |  | not evaluated
EKETOF_ASR | 3.42018 | 7.524409e-05 | 0.8 | 0.003047 | fail | 2.168e-06 | 0.41 | not evaluated |  |  | not evaluated |  |  | not evaluated |  |  | not evaluated
EKETUL_ASR | 3.42662 | 7.059915e-05 | 0.34 | 0.002859 | fail | 2.047e-06 | 0.31 | not evaluated |  |  | not evaluated |  |  | not evaluated |  |  | not evaluated
EKEVAT_ASR | 3.44559 | 7.863101e-05 | 0.25 | 0.003185 | fail | 2.195e-06 | 0.59 | not evaluated |  |  | not evaluated |  |  | not evaluated |  |  | not evaluated
EKIDEH_ion | 2.72274 | 0.001416004 | 2.68 | 0.057348 | pass | 1.351e-05 | 0.59 | fail |  |  | not evaluated |  |  | not evaluated |  |  | not evaluated
EKIGIQ_ASR | 2.66216 | 0.0004364959 | 1.88 | 0.017678 | pass | 4.808e-06 | 1.73 | fail |  |  | not evaluated |  |  | not evaluated |  |  | not evaluated
EKIGOW_ASR | 2.55867 | 0.0004618959 | 2.69 | 0.018707 | pass | 5.738e-06 | 1.95 | fail |  |  | not evaluated |  |  | not evaluated |  |  | not evaluated
EKOKIA_ASR | 3.95219 | 0.000131209 | 2.95 | 0.005314 | fail | 1.837e-06 | 3.22 | not evaluated |  |  | not evaluated |  |  | not evaluated |  |  | not evaluated
EKOKUN_ASR | 8.61939 | 2.151534e-05 | 0.97 | 0.000871 | fail | 2.134e-06 | 0.46 | not evaluated |  |  | not evaluated |  |  | not evaluated |  |  | not evaluated
EKOLAU_ASR | 8.61423 | 2.280709e-05 | 1.01 | 0.000924 | fail | 2.25e-06 | 1.97 | not evaluated |  |  | not evaluated |  |  | not evaluated |  |  | not evaluated
EKUPEG_ASR | 8.2659 | 5.207398e-06 | 4.75 | 0.000211 | fail | 8.539e-07 | 2.19 | not evaluated |  |  | not evaluated |  |  | not evaluated |  |  | not evaluated
ELAFUT_ASR | 2.42927 | 0.0002555225 | 6.56 | 0.010349 | pass | 3.28e-06 | 1.17 | fail |  |  | not evaluated |  |  | not evaluated |  |  | not evaluated
ELIJOZ_ASR | 3.85268 | 0.03655216 | 1.98 | 1.480362 | pass | 7.023e-06 | 2.58 | pass | 3.363e-06 | 0.76 | pass | 3.528e-06 | 0.63 | pass | 193479100 | 32.27 | fail
ELIJUF_ASR | 3.63869 | 0.001389536 | 3.86 | 0.056276 | pass | 4.01e-06 | 0.98 | fail |  |  | not evaluated |  |  | not evaluated |  |  | not evaluated
ELIKAM_ASR | 3.82798 | 0.08180455 | 3.52 | 3.313084 | pass | 7.984e-06 | 2.38 | pass | 3.507e-06 | 0.65 | pass | 3.608e-06 | 0.97 | pass | 5586483000 | 40.75 | fail
ELIKEQ_ASR | 3.80728 | 0.07854932 | 3.31 | 3.181247 | pass | 8.131e-06 | 2.84 | pass | 3.388e-06 | 1.24 | pass | 3.537e-06 | 0.52 | pass | 6967231000 | 31.86 | fail
ELIKIU_ASR | 3.7531 | 0.1045542 | 2.22 | 4.234445 | pass | 8.449e-06 | 6.85 | pass | 3.442e-06 | 0.8 | pass | 3.503e-06 | 0.35 | pass | 6630252000 | 28.34 | fail
ELIKOA_ASR | 3.73339 | 0.08290866 | 0.9 | 3.357801 | pass | 7.427e-06 | 1.54 | pass | 3.369e-06 | 0.72 | pass | 3.428e-06 | 0.34 | pass | 12874860000 | 27.84 | fail
ELIKUG_ASR | 3.7268 | 0.07600618 | 5.02 | 3.07825 | pass | 7.561e-06 | 1.68 | pass | 3.384e-06 | 0.85 | pass | 3.398e-06 | 0.9 | pass | 8171805000 | 67.02 | fail
ELILAN_ASR | 3.69174 | 0.05201655 | 5.88 | 2.10667 | pass | 6.365e-06 | 1.92 | pass | 3.307e-06 | 1.34 | pass | 3.377e-06 | 0.56 | pass | 949299700 | 16.54 | fail
ELILER_FSR | 3.65704 | 3.297858e-05 | 0.47 | 0.001336 | fail | 1.638e-06 | 0.16 | not evaluated |  |  | not evaluated |  |  | not evaluated |  |  | not evaluated
ELILIV_ASR | 3.62473 | 0.02970708 | 2.97 | 1.203137 | pass | 5.321e-06 | 6.75 | pass | 3.195e-06 | 1.63 | pass | 3.335e-06 | 1.29 | pass | 438292500 | 23.33 | fail
ELIYUU_ASR | 2.49941 | 0.0002035935 | 3.25 | 0.008246 | fail | 2.029e-06 | 1.89 | not evaluated |  |  | not evaluated |  |  | not evaluated |  |  | not evaluated
ELOFIU_ion | 2.846 | 1.223743e-07 | 4.21247 | 4.95615915e-06 | fail | 4.104111e-09 | 1.471352 | not evaluated |  |  | not evaluated |  |  | not evaluated |  |  | not evaluated
ELOSOQ_ASR | 2.91345 | 0.0001663519 | 0.86 | 0.006737 | fail | 5.705e-07 | 1.77 | not evaluated |  |  | not evaluated |  |  | not evaluated |  |  | not evaluated
ELOTEH_ASR | 3.00611 | 0.0004492842 | 4.2 | 0.018196 | pass | 6.061e-07 | 2.08 | fail |  |  | not evaluated |  |  | not evaluated |  |  | not evaluated
ELUQIM01_ASR | 2.44797 |  |  |  | not assessable |  |  | not evaluated |  |  | not evaluated |  |  | not evaluated |  |  | not evaluated
ELUQIM04_FSR | 2.44411 | 1.399382e-11 | 4.77 | 0 | fail | 3.457e-13 | 2.84 | not evaluated |  |  | not evaluated |  |  | not evaluated |  |  | not evaluated
ELUQIM05_ASR | 2.42506 |  |  |  | not assessable |  |  | not evaluated |  |  | not evaluated |  |  | not evaluated |  |  | not evaluated
ELUQIM06_ASR | 2.41029 |  |  |  | not assessable |  |  | not evaluated |  |  | not evaluated |  |  | not evaluated |  |  | not evaluated
ELUQIM13_ASR | 2.44476 |  |  |  | not assessable |  |  | not evaluated |  |  | not evaluated |  |  | not evaluated |  |  | not evaluated
EMAMIQ_ASR | 5.43329 | 0.0001235331 | 2.29 | 0.005003 | fail | 9.476e-07 | 1.47 | not evaluated |  |  | not evaluated |  |  | not evaluated |  |  | not evaluated
EMAMOW_ASR | 5.81948 | 0.0001196486 | 2.27 | 0.004846 | fail | 1.018e-06 | 0.91 | not evaluated |  |  | not evaluated |  |  | not evaluated |  |  | not evaluated
EMAPAK_ASR | 3.64071 | 8.187037e-06 | 0.36 | 0.000332 | fail | 1.342e-06 | 0.39 | not evaluated |  |  | not evaluated |  |  | not evaluated |  |  | not evaluated
EMEHUB_ASR | 3.60359 | 0.0009507991 | 2.58 | 0.038507 | pass | 4.336e-06 | 2.23 | fail |  |  | not evaluated |  |  | not evaluated |  |  | not evaluated
EMEJAJ_ASR | 7.3296 | 5.425341e-05 | 3.3 | 0.002197 | fail | 2.2e-06 | 1.27 | not evaluated |  |  | not evaluated |  |  | not evaluated |  |  | not evaluated
EMIFOW_ASR | 4.84974 | 5.97184e-05 | 2.98 | 0.002419 | fail | 2.104e-06 | 6.68 | not evaluated |  |  | not evaluated |  |  | not evaluated |  |  | not evaluated
EMIGOX_ASR | 5.10297 | 7.551893e-05 | 1.78 | 0.003059 | fail | 2.517e-06 | 3.11 | not evaluated |  |  | not evaluated |  |  | not evaluated |  |  | not evaluated
EMIHAK_ASR | 5.00525 | 0.0001054139 | 5.47 | 0.004269 | fail | 2.44e-06 | 5.1 | not evaluated |  |  | not evaluated |  |  | not evaluated |  |  | not evaluated
EMIYUW_ASR | 7.98187 | 0.0004891818 | 5.42 | 0.019812 | pass | 3.271e-06 | 7.7 | fail |  |  | not evaluated |  |  | not evaluated |  |  | not evaluated
EMIZAD_ASR | 34.51069 | 0.0007517087 | 4.03 | 0.030444 | pass | 2.411e-06 | 5.69 | fail |  |  | not evaluated |  |  | not evaluated |  |  | not evaluated
EMOFIX_ASR | 3.35987 | 3.596946e-05 | 1.69 | 0.001457 | fail | 8.576e-07 | 4.27 | not evaluated |  |  | not evaluated |  |  | not evaluated |  |  | not evaluated
EMOHIZ_ASR | 3.51835 | 3.963239e-05 | 1.36 | 0.001605 | fail | 1.05e-06 | 1.9 | not evaluated |  |  | not evaluated |  |  | not evaluated |  |  | not evaluated
EMUBOF_ASR | 6.63668 | 2.942096e-05 | 1.35 | 0.001192 | fail | 2.152e-06 | 1.27 | not evaluated |  |  | not evaluated |  |  | not evaluated |  |  | not evaluated
ENAFOP_ion | 8.24635 | 0.0001274691 | 6.13 | 0.005162 | fail | 5.655e-07 | 1.7 | not evaluated |  |  | not evaluated |  |  | not evaluated |  |  | not evaluated
ENANIS_FSR | 4.16515 | 0.0002143451 | 0.53 | 0.008681 | fail | 4.164e-06 | 1.51 | not evaluated |  |  | not evaluated |  |  | not evaluated |  |  | not evaluated
ENAVEX_ASR | 5.94879 | 0.003443637 | 5.3 | 0.139467 | pass | 2.255e-06 | 1.47 | fail |  |  | not evaluated |  |  | not evaluated |  |  | not evaluated
ENECIM_ion | 2.42535 | 0.0006501396 | 6.18 | 0.026331 | pass | 5.212e-06 | 2.51 | fail |  |  | not evaluated |  |  | not evaluated |  |  | not evaluated
ENEPUL_ASR | 3.35453 | 0.0001300207 | 1.71 | 0.005266 | fail | 4.019e-06 | 3.47 | not evaluated |  |  | not evaluated |  |  | not evaluated |  |  | not evaluated
ENIHUG_ASR | 6.84783 | 1.371853e-05 | 0.53 | 0.000556 | fail | 2.515e-06 | 0.83 | not evaluated |  |  | not evaluated |  |  | not evaluated |  |  | not evaluated
ENITAX_ASR | 7.22011 | 2.104976e-05 | 1.22 | 0.000853 | fail | 2.821e-06 | 0.47 | not evaluated |  |  | not evaluated |  |  | not evaluated |  |  | not evaluated
EPAGEJ_ASR | 3.47945 | 0.01925657 | 5.69 | 0.779891 | pass | 1.527e-06 | 2.76 | pass | 1.058e-06 | 2.21 | pass | 1.026e-06 | 0.56 | pass | 933694500 | 16.23 | fail
EPANER_ASR | 5.4291 | 7.539191e-06 | 0.21 | 0.000305 | fail | 1.561e-06 | 0.23 | not evaluated |  |  | not evaluated |  |  | not evaluated |  |  | not evaluated
EPAVAU_ion | 2.87873 | 5.789678e-06 | 2.68 | 0.000234 | fail | 4.418e-07 | 1.43 | not evaluated |  |  | not evaluated |  |  | not evaluated |  |  | not evaluated
EPAXAW_ASR | 2.78974 | 7.634675e-05 | 0.94 | 0.003092 | fail | 3.626e-06 | 0.67 | not evaluated |  |  | not evaluated |  |  | not evaluated |  |  | not evaluated
EPEWAY_ASR | 5.33832 | 8.696001e-05 | 2.96 | 0.003522 | fail | 2.778e-06 | 2.77 | not evaluated |  |  | not evaluated |  |  | not evaluated |  |  | not evaluated
EPEWEC_ASR | 5.35909 | 8.110201e-05 | 3.58 | 0.003285 | fail | 2.994e-06 | 4.14 | not evaluated |  |  | not evaluated |  |  | not evaluated |  |  | not evaluated
EPEYAB_ASR | 3.62398 |  |  |  | not assessable |  |  | not evaluated |  |  | not evaluated |  |  | not evaluated |  |  | not evaluated
EPISOM_ASR | 6.49015 | 4.281107e-05 | 0.17 | 0.001734 | fail | 3.713e-06 | 0.47 | not evaluated |  |  | not evaluated |  |  | not evaluated |  |  | not evaluated
EPOPEG_ASR | 4.76912 | 4.984189e-05 | 0.73 | 0.002019 | fail | 2.734e-06 | 0.14 | not evaluated |  |  | not evaluated |  |  | not evaluated |  |  | not evaluated
EPUVAN_ion | 3.29181 | 0.0003483429 | 5.55 | 0.014108 | pass | 3.585e-06 | 6.61 | fail |  |  | not evaluated |  |  | not evaluated |  |  | not evaluated
EPUXET_ASR | 3.26125 | 0.0005180077 | 8.62 | 0.020979 | pass |  |  | not assessable |  |  | not evaluated |  |  | not evaluated |  |  | not evaluated
EQERAU_ASR | 5.10134 | 5.679267e-05 | 1.29 | 0.0023 | fail | 3.015e-06 | 2.12 | not evaluated |  |  | not evaluated |  |  | not evaluated |  |  | not evaluated
EQEREY_ASR | 5.17068 | 8.733315e-05 | 0.4 | 0.003537 | fail | 3.937e-06 | 0.14 | not evaluated |  |  | not evaluated |  |  | not evaluated |  |  | not evaluated
EQERIC_ASR | 5.10571 | 0.0001383556 | 0.65 | 0.005603 | fail | 5.871e-06 | 0.39 | not evaluated |  |  | not evaluated |  |  | not evaluated |  |  | not evaluated
EQEROJ_ASR | 2.96035 | 9.009411e-05 | 8.62 | 0.003649 | fail | 1.49e-06 | 9.5 | not evaluated |  |  | not evaluated |  |  | not evaluated |  |  | not evaluated
EQETAX_ASR | 5.06921 | 0.0001193807 | 0.9 | 0.004835 | fail | 5.923e-06 | 1.09 | not evaluated |  |  | not evaluated |  |  | not evaluated |  |  | not evaluated
EQIWAD_ASR | 2.68358 | 3.113988e-08 | 1.82303 | 1.26116514e-06 | fail | 2.773857e-11 | 1.787342 | not evaluated |  |  | not evaluated |  |  | not evaluated |  |  | not evaluated
EQOCES_ASR | 2.45897 |  |  |  | not assessable |  |  | not evaluated |  |  | not evaluated |  |  | not evaluated |  |  | not evaluated
EQOCES01_ASR | 3.12659 | 4.716703e-05 | 0.35 | 0.00191 | fail | 2.663e-06 | 0.05 | not evaluated |  |  | not evaluated |  |  | not evaluated |  |  | not evaluated
EQOCIW_ASR | 2.46497 |  |  |  | not assessable |  |  | not evaluated |  |  | not evaluated |  |  | not evaluated |  |  | not evaluated
EQUBIC_ASR | 4.02222 | 0.0004367094 | 6.17 | 0.017687 | pass | 1.644e-06 | 7.4 | fail |  |  | not evaluated |  |  | not evaluated |  |  | not evaluated
EQUBOI_ASR | 4.12308 | 0.0009035125 | 4.05 | 0.036592 | pass | 1.742e-06 | 2.96 | fail |  |  | not evaluated |  |  | not evaluated |  |  | not evaluated
EQUBUO_ASR | 4.09132 | 0.0006041637 | 3.14 | 0.024469 | pass | 1.615e-06 | 3.68 | fail |  |  | not evaluated |  |  | not evaluated |  |  | not evaluated
EQUNEL_ion | 3.26776 | 3.470966e-05 | 9.613937 | 0.00140574123 | fail | 1.12655e-06 | 0.6026869 | not evaluated |  |  | not evaluated |  |  | not evaluated |  |  | not evaluated
EQUYOH_ASR | 4.35071 | 5.953385e-05 | 1.13 | 0.002411 | fail | 3.315e-06 | 2.03 | not evaluated |  |  | not evaluated |  |  | not evaluated |  |  | not evaluated
ERAMER_ASR | 11.91501 | 0.0001024132 | 2.4 | 0.004148 | fail | 2.105e-06 | 2.34 | not evaluated |  |  | not evaluated |  |  | not evaluated |  |  | not evaluated
ERANAO_ASR | 12.51081 | 2.593392e-05 | 4.64 | 0.00105 | fail | 2.099e-06 | 1.96 | not evaluated |  |  | not evaluated |  |  | not evaluated |  |  | not evaluated
ERIWAF_ASR | 5.52066 | 5.657054e-05 | 1.247336 | 0.002291107 | fail |  |  | not evaluated |  |  | not evaluated |  |  | not evaluated |  |  | not evaluated
ERUFOM_ASR | 3.68384 | 3.549658e-05 | 4.26 | 0.001438 | fail | 7.505e-07 | 1.53 | not evaluated |  |  | not evaluated |  |  | not evaluated |  |  | not evaluated
ERUFUS_ASR | 3.42206 | 2.353457e-05 | 0.71 | 0.000953 | fail | 1.34e-06 | 1.67 | not evaluated |  |  | not evaluated |  |  | not evaluated |  |  | not evaluated
ERULEK_ASR | 6.97752 | 2.375084e-05 | 1.25 | 0.000962 | fail | 2.206e-06 | 0.9 | not evaluated |  |  | not evaluated |  |  | not evaluated |  |  | not evaluated
ERUVEU_ASR | 3.01435 | 8.928852e-07 | 2.42 | 3.6e-05 | fail | 3.804e-09 | 2.58 | not evaluated |  |  | not evaluated |  |  | not evaluated |  |  | not evaluated
ESARAT_ASR | 2.7206 | 0.001334188 | 2.04 | 0.054035 | pass | 9.47e-06 | 1.51 | fail |  |  | not evaluated |  |  | not evaluated |  |  | not evaluated
ESAROH_ASR | 3.71612 | 0.0003796972 | 2.03 | 0.015378 | pass | 3.12e-06 | 3.34 | fail |  |  | not evaluated |  |  | not evaluated |  |  | not evaluated
ESARUN_ASR | 3.97207 | 0.0002810506 | 6.42 | 0.011383 | pass | 3.585e-06 | 4.02 | fail |  |  | not evaluated |  |  | not evaluated |  |  | not evaluated
ESASAU_ASR | 3.88841 | 0.0001322443 | 1.17 | 0.005356 | fail | 2.517e-06 | 0.32 | not evaluated |  |  | not evaluated |  |  | not evaluated |  |  | not evaluated
ESEDIQ_ASR | 3.78301 | 6.465714e-05 | 0.65 | 0.002619 | fail | 3.085e-06 | 0.34 | not evaluated |  |  | not evaluated |  |  | not evaluated |  |  | not evaluated
ESEHIV_ASR | 3.71377 | 0.0005151201 | 9.33 | 0.020862 | pass |  |  | not assessable |  |  | not evaluated |  |  | not evaluated |  |  | not evaluated
ESEVIH_ASR | 6.31252 | 3.221093e-05 | 0.68 | 0.001305 | fail | 1.664e-06 | 1.69 | not evaluated |  |  | not evaluated |  |  | not evaluated |  |  | not evaluated
ESIDOB_ASR | 4.13665 | 0.0001190167 | 0.42 | 0.00482 | fail | 4.326e-06 | 0.76 | not evaluated |  |  | not evaluated |  |  | not evaluated |  |  | not evaluated
ESIGES01_ASR | 4.42454 | 3.117599e-05 | 10.78 | 0.001263 | not converged |  |  | not evaluated |  |  | not evaluated |  |  | not evaluated |  |  | not evaluated
ESIGES02_ASR | 4.32156 | 3.125889e-05 | 2.9 | 0.001266 | fail | 2.052e-06 | 3.61 | not evaluated |  |  | not evaluated |  |  | not evaluated |  |  | not evaluated
ESOROV_ASR | 3.03883 | 6.663927e-05 | 4 | 0.002699 | fail | 7.109e-07 | 1.72 | not evaluated |  |  | not evaluated |  |  | not evaluated |  |  | not evaluated
ESUMOU01_ASR | 2.66248 | 0.0002793519 | 3.67 | 0.011314 | pass | 3.376e-08 | 2.41 | pass | 1.423e-07 | 2.99 | pass | 5.134e-08 | 3.07 | pass | 0.03820123 | 1.12 | pass
ESURER_ASR | 5.76811 |  |  |  | not assessable |  |  | not evaluated |  |  | not evaluated |  |  | not evaluated |  |  | not evaluated
ESURER01_ASR | 5.67469 |  |  |  | not assessable |  |  | not evaluated |  |  | not evaluated |  |  | not evaluated |  |  | not evaluated
ESURER02_ASR | 5.65597 | 4.539569e-05 | 0.41 | 0.001839 | fail | 2.376e-06 | 0.22 | not evaluated |  |  | not evaluated |  |  | not evaluated |  |  | not evaluated
ESURER03_ASR | 5.64541 |  |  |  | not assessable |  |  | not evaluated |  |  | not evaluated |  |  | not evaluated |  |  | not evaluated
ESURER04_ASR | 6.03273 |  |  |  | not assessable |  |  | not evaluated |  |  | not evaluated |  |  | not evaluated |  |  | not evaluated
ESUSIW_ASR | 5.78144 | 4.220732e-05 | 0.47 | 0.001709 | fail | 2.303e-06 | 2.63 | not evaluated |  |  | not evaluated |  |  | not evaluated |  |  | not evaluated
ESUSOC_ASR | 5.76418 | 4.180424e-05 | 0.55 | 0.001693 | fail | 2.29e-06 | 0.79 | not evaluated |  |  | not evaluated |  |  | not evaluated |  |  | not evaluated
ESUSOC01_ASR | 6.19318 | 4.261027e-05 | 0.86 | 0.001726 | fail | 2.388e-06 | 1.22 | not evaluated |  |  | not evaluated |  |  | not evaluated |  |  | not evaluated
ESUSOC02_ASR | 6.31165 | 3.694035e-05 | 1.47 | 0.001496 | fail | 2.337e-06 | 2.11 | not evaluated |  |  | not evaluated |  |  | not evaluated |  |  | not evaluated
ESUTAP_ASR | 6.30526 | 3.956452e-05 | 0.3 | 0.001602 | fail | 2.405e-06 | 0.47 | not evaluated |  |  | not evaluated |  |  | not evaluated |  |  | not evaluated
ESUTIX_ASR | 6.13706 | 3.401699e-05 | 0.67 | 0.001378 | fail | 2.273e-06 | 0.44 | not evaluated |  |  | not evaluated |  |  | not evaluated |  |  | not evaluated
ESUVAR01_ASR | 3.93818 | 0.0001039027 | 0.34 | 0.004208 | fail | 2.608e-06 | 2.5 | not evaluated |  |  | not evaluated |  |  | not evaluated |  |  | not evaluated
ESUVOF_ASR | 5.84938 | 4.135142e-05 | 0.39 | 0.001675 | fail | 2.378e-06 | 0.27 | not evaluated |  |  | not evaluated |  |  | not evaluated |  |  | not evaluated
ETAYOQ_ASR | 4.93621 | 4.537152e-05 | 1.57 | 0.001838 | fail | 1.646e-06 | 1.02 | not evaluated |  |  | not evaluated |  |  | not evaluated |  |  | not evaluated
ETECAJ_FSR | 3.32483 | 0.0002181925 | 1.88 | 0.008837 | fail | 1.004e-06 | 1.81 | not evaluated |  |  | not evaluated |  |  | not evaluated |  |  | not evaluated
ETEKAQ01_ASR | 4.70834 | 0.001341443 | 4.96 | 0.054328 | pass | 1.89e-06 | 4.73 | fail |  |  | not evaluated |  |  | not evaluated |  |  | not evaluated
ETEMIB_ASR | 3.27996 | 0.0005511992 | 5.46 | 0.022324 | pass | 1.818e-06 | 4.26 | fail |  |  | not evaluated |  |  | not evaluated |  |  | not evaluated
ETESIG_ASR | 4.10522 | 0.0001684072 | 1.89 | 0.00682 | fail | 3.901e-06 | 1.75 | not evaluated |  |  | not evaluated |  |  | not evaluated |  |  | not evaluated
ETICIV_ASR | 3.08809 | 9.013246e-05 | 2.18 | 0.00365 | fail | 2.087e-06 | 2.37 | not evaluated |  |  | not evaluated |  |  | not evaluated |  |  | not evaluated
ETIXEM_ASR | 2.61999 | 0.0008943779 | 3.66 | 0.036222 | pass | 4.056e-06 | 2.73 | fail |  |  | not evaluated |  |  | not evaluated |  |  | not evaluated
ETIXIQ_ASR | 4.64869 | 7.231371e-05 | 1.95 | 0.002929 | fail | 3.766e-06 | 2.09 | not evaluated |  |  | not evaluated |  |  | not evaluated |  |  | not evaluated
EVADEK_ASR | 3.37666 | 0.0006101748 | 3.298766 | 0.0247120794 | pass |  |  | calculation incomplete |  |  | not evaluated |  |  | not evaluated |  |  | not evaluated
EVADIO_ASR | 3.2785 | 0.0003247151 | 0.6386937 | 0.01315096155 | pass | 1.46728e-06 | 1.675031 | fail |  |  | not evaluated |  |  | not evaluated |  |  | not evaluated
EVADIQ_ASR | 6.3767 | 0.0001394687 | 1.77 | 0.005648 | fail | 2.387e-06 | 0.98 | not evaluated |  |  | not evaluated |  |  | not evaluated |  |  | not evaluated
EVEGIV_ASR | 4.02263 | 0.003146856 | 4.03 | 0.127448 | pass | 1.264e-06 | 3.6 | pass | 2.122e-06 | 1.7 | pass | 2.32e-06 | 1.29 | pass | 0.1185176 | 11.65 | not converged
EVOMOR_ASR | 2.45482 | 0.0001824258 | 1.11 | 0.007388 | fail | 5.283e-06 | 2.72 | not evaluated |  |  | not evaluated |  |  | not evaluated |  |  | not evaluated
EVOMOR01_ASR | 2.41947 | 0.0001929749 | 0.83 | 0.007815 | fail | 4.967e-06 | 2.05 | not evaluated |  |  | not evaluated |  |  | not evaluated |  |  | not evaluated
EVUQUI_ASR | 3.93851 | 0.0885572 | 3.54 | 3.586567 | pass | 1.017e-05 | 1.98 | pass | 3.368e-06 | 1.4 | pass | 3.532e-06 | 0.87 | pass | 7407271000 | 43.56 | fail
EVURAP_ASR | 4.00691 | 0.03562069 | 2.66 | 1.442638 | pass | 7.909e-06 | 1.07 | pass | 3.411e-06 | 1.12 | pass | 3.584e-06 | 0.96 | pass | 200403200 | 26.91 | fail
EWESAC_ASR | 3.53157 | 0.001057594 | 4.09 | 0.042833 | pass | 3.68e-06 | 4.78 | fail |  |  | not evaluated |  |  | not evaluated |  |  | not evaluated
EWESOP_ASR | 2.94949 | 0.0001462342 | 1.15 | 0.005922 | fail | 2.682e-06 | 0.67 | not evaluated |  |  | not evaluated |  |  | not evaluated |  |  | not evaluated
EWETUW_ASR | 4.24917 | 0.0007337631 | 5.6 | 0.029717 | pass | 6.017e-06 | 3.87 | fail |  |  | not evaluated |  |  | not evaluated |  |  | not evaluated
EWEWUZ_ion | 3.70205 | 0.0001319493 | 3.52 | 0.005344 | fail | 6.9e-07 | 3.05 | not evaluated |  |  | not evaluated |  |  | not evaluated |  |  | not evaluated
EWIDUK_ASR | 3.18631 | 6.545215e-06 | 0.14 | 0.000265 | fail | 1.296e-06 | 0.3 | not evaluated |  |  | not evaluated |  |  | not evaluated |  |  | not evaluated
EWIMIH_ASR | 5.19121 | 4.458098e-05 | 5.2 | 0.001806 | fail | 1.488e-06 | 2.32 | not evaluated |  |  | not evaluated |  |  | not evaluated |  |  | not evaluated
EWUCOP_ASR | 3.6203 | 9.225737e-05 | 2.51 | 0.003736 | fail | 2.517e-06 | 0.76 | not evaluated |  |  | not evaluated |  |  | not evaluated |  |  | not evaluated
EWUGEK_ASR | 4.00165 |  |  |  | not assessable |  |  | not evaluated |  |  | not evaluated |  |  | not evaluated |  |  | not evaluated
EWUKAK_ion | 3.17324 | 0.0002260395 | 1.71 | 0.009155 | fail | 1.727e-06 | 1.94 | not evaluated |  |  | not evaluated |  |  | not evaluated |  |  | not evaluated
EWUKEO_FSR | 3.87345 | 3.165522e-05 | 0.6 | 0.001282 | fail | 1.116e-06 | 1.47 | not evaluated |  |  | not evaluated |  |  | not evaluated |  |  | not evaluated
EWUKIS_FSR | 3.91659 | 2.94831e-05 | 0.5 | 0.001194 | fail | 1.139e-06 | 1.76 | not evaluated |  |  | not evaluated |  |  | not evaluated |  |  | not evaluated
EWUMAN_ion | 4.11528 | 8.703784e-05 | 0.61 | 0.003525 | fail | 4.111e-06 | 0.97 | not evaluated |  |  | not evaluated |  |  | not evaluated |  |  | not evaluated
EWUSOF_ASR | 8.44789 | 9.084951e-06 | 2.3 | 0.000368 | fail | 9.78e-07 | 1.35 | not evaluated |  |  | not evaluated |  |  | not evaluated |  |  | not evaluated
EWUSUL_ASR | 8.37259 | 7.508686e-06 | 2.18 | 0.000304 | fail | 9.094e-07 | 3.51 | not evaluated |  |  | not evaluated |  |  | not evaluated |  |  | not evaluated
EWUTEW_ASR | 4.89617 | 4.244567e-05 | 0.44 | 0.001719 | fail | 2.033e-06 | 1.88 | not evaluated |  |  | not evaluated |  |  | not evaluated |  |  | not evaluated
EXAXAE_ASR | 6.65272 | 3.127792e-05 | 0.59 | 0.001267 | fail | 1.613e-06 | 0.44 | not evaluated |  |  | not evaluated |  |  | not evaluated |  |  | not evaluated
EXAXAE03_ASR | 6.76908 |  |  |  | not assessable |  |  | not evaluated |  |  | not evaluated |  |  | not evaluated |  |  | not evaluated
EXEMUR_ASR | 4.77481 | 1.634463e-05 | 5.8 | 0.000662 | fail | 7.103e-07 | 1.15 | not evaluated |  |  | not evaluated |  |  | not evaluated |  |  | not evaluated
EXEQAA_ASR | 7.12804 |  |  |  | not assessable |  |  | not evaluated |  |  | not evaluated |  |  | not evaluated |  |  | not evaluated
EXIDOF_ASR | 5.00532 | 4.854938e-05 | 0.65 | 0.001966 | fail | 3.095e-06 | 0.47 | not evaluated |  |  | not evaluated |  |  | not evaluated |  |  | not evaluated
EXOFIH_ASR | 4.25139 | 0.0005606207 | 6.19 | 0.022705 | pass | 6.641e-06 | 6.03 | fail |  |  | not evaluated |  |  | not evaluated |  |  | not evaluated
EXOJAC_ASR | 4.64792 | 0.0001266569 | 0.49 | 0.00513 | fail | 4.205e-06 | 0.7 | not evaluated |  |  | not evaluated |  |  | not evaluated |  |  | not evaluated
EXOTOB_ASR | 7.77882 | 1.412752e-05 | 9.57 | 0.000572 | fail | 1.393e-06 | 3.63 | not evaluated |  |  | not evaluated |  |  | not evaluated |  |  | not evaluated
EXOTUH_ASR | 4.4083 | 3.751995e-05 | 0.23 | 0.00152 | fail | 3.162e-06 | 0.35 | not evaluated |  |  | not evaluated |  |  | not evaluated |  |  | not evaluated
EXUHUC_FSR | 4.07427 | 1.091659e-05 | 1.05 | 0.000442 | fail | 7.791e-07 | 2.15 | not evaluated |  |  | not evaluated |  |  | not evaluated |  |  | not evaluated
EXUNIW_ASR | 3.82395 | 9.126492e-05 | 3.9 | 0.003696 | fail | 1.913e-06 | 2.93 | not evaluated |  |  | not evaluated |  |  | not evaluated |  |  | not evaluated
EXUNOC_ASR | 3.83618 | 8.546429e-05 | 1.72 | 0.003461 | fail | 2.143e-06 | 8.67 | not evaluated |  |  | not evaluated |  |  | not evaluated |  |  | not evaluated
EXUNUI_ASR | 3.79665 | 9.177546e-05 | 2.83 | 0.003717 | fail | 1.95e-06 | 1.54 | not evaluated |  |  | not evaluated |  |  | not evaluated |  |  | not evaluated
EXUPAQ_ASR | 3.80168 | 9.228973e-05 | 2.14 | 0.003738 | fail | 1.984e-06 | 4.22 | not evaluated |  |  | not evaluated |  |  | not evaluated |  |  | not evaluated
EYULOA_ASR | 3.99192 | 0.0001136716 | 1.7 | 0.004604 | fail | 3.843e-06 | 1.94 | not evaluated |  |  | not evaluated |  |  | not evaluated |  |  | not evaluated
EZEQEH_ASR | 4.36969 | 0.0003335732 | 1.85 | 0.01351 | pass | 3.978e-06 | 1.85 | fail |  |  | not evaluated |  |  | not evaluated |  |  | not evaluated
EZEQIL_ASR | 4.77047 | 0.0003106278 | 4.17 | 0.01258 | pass | 4.272e-06 | 2.63 | fail |  |  | not evaluated |  |  | not evaluated |  |  | not evaluated
EZEQOR_ASR | 4.90296 |  |  |  | not assessable |  |  | not evaluated |  |  | not evaluated |  |  | not evaluated |  |  | not evaluated
EZEQUX_ASR | 4.86741 |  |  |  | not assessable |  |  | not evaluated |  |  | not evaluated |  |  | not evaluated |  |  | not evaluated
EZICUO_ASR | 2.97602 | 0.0003258846 | 5.17 | 0.013198 | pass | 6.971e-07 | 0.8 | fail |  |  | not evaluated |  |  | not evaluated |  |  | not evaluated
EZIDAV_ASR | 2.583 | 0.0004440867 | 3.75 | 0.017986 | pass | 2.37e-06 | 4.16 | fail |  |  | not evaluated |  |  | not evaluated |  |  | not evaluated
EZOXEX_ASR | 2.64927 | 0.4869332 | 1.373998 | 19.7207946 | fail |  |  | not evaluated |  |  | not evaluated |  |  | not evaluated |  |  | not evaluated
EZUCIM_ASR | 4.42233 | 0.0001299889 | 2.3 | 0.005265 | fail | 4.371e-06 | 2.13 | not evaluated |  |  | not evaluated |  |  | not evaluated |  |  | not evaluated
EZUCOS_ASR | 3.17591 | 4.50627e-05 | 0.31 | 0.001825 | fail | 2.959e-06 | 0.76 | not evaluated |  |  | not evaluated |  |  | not evaluated |  |  | not evaluated
EZUKUH_ASR | 4.46639 | 0.0001258032 | 2.08 | 0.005095 | fail | 2.714e-06 | 3.29 | not evaluated |  |  | not evaluated |  |  | not evaluated |  |  | not evaluated
EZUPUM_ASR | 2.98296 | 2.088318e-05 | 2.64 | 0.000846 | fail | 1.128e-07 | 1.55 | not evaluated |  |  | not evaluated |  |  | not evaluated |  |  | not evaluated
FABFOF_ASR | 6.11181 | 2.384019e-05 | 2.26 | 0.000966 | fail | 2.309e-06 | 0.8 | not evaluated |  |  | not evaluated |  |  | not evaluated |  |  | not evaluated
FABGUM_ASR | 4.21149 | 6.784814e-05 | 2.9 | 0.002748 | fail | 1.375e-06 | 4.8 | not evaluated |  |  | not evaluated |  |  | not evaluated |  |  | not evaluated
FAFGAU_ASR | 3.26601 | 0.0001452803 | 6.33 | 0.005884 | fail | 7.389e-07 | 2.71 | not evaluated |  |  | not evaluated |  |  | not evaluated |  |  | not evaluated
FAFJIH_ASR | 2.55624 | 4.194409e-05 | 2.41 | 0.001699 | fail | 1.129e-07 | 2.81 | not evaluated |  |  | not evaluated |  |  | not evaluated |  |  | not evaluated
FAFMAC_ASR | 5.38701 | 1.344456e-05 | 0.43 | 0.000545 | fail | 1.312e-06 | 1.99 | not evaluated |  |  | not evaluated |  |  | not evaluated |  |  | not evaluated
FAGMAE_ion | 3.30316 | 0.0001517151 | 1.61 | 0.006144 | fail | 1.413e-06 | 6.14 | not evaluated |  |  | not evaluated |  |  | not evaluated |  |  | not evaluated
FAGMEI_ion | 3.86071 | 0.0001625263 | 0.74 | 0.006582 | fail | 3.07e-06 | 1.4 | not evaluated |  |  | not evaluated |  |  | not evaluated |  |  | not evaluated
FAGMOS_ion | 3.91334 | 0.0001318234 | 0.84 | 0.005339 | fail | 2.652e-06 | 1.08 | not evaluated |  |  | not evaluated |  |  | not evaluated |  |  | not evaluated
FAHGAY_ion | 2.66633 | 0.0001326222 | 2.05 | 0.005371 | fail | 1.453e-06 | 1.97 | not evaluated |  |  | not evaluated |  |  | not evaluated |  |  | not evaluated
FAHPOV_ASR | 12.70856 | 1.860705e-05 | 2.01 | 0.000754 | fail | 2.197e-06 | 0.53 | not evaluated |  |  | not evaluated |  |  | not evaluated |  |  | not evaluated
FAHQEN_ASR | 5.10478 | 2.408215e-05 | 0.97 | 0.000975 | fail | 2.254e-06 | 1.42 | not evaluated |  |  | not evaluated |  |  | not evaluated |  |  | not evaluated
FAHQIQ_ion | 4.36208 | 0.0001145649 | 6.335644 | 0.00463987845 | fail |  |  | not evaluated |  |  | not evaluated |  |  | not evaluated |  |  | not evaluated
FAHQIR_ASR | 3.65032 | 0.000262993 | 5.99 | 0.010651 | pass | 3.888e-06 | 1.68 | fail |  |  | not evaluated |  |  | not evaluated |  |  | not evaluated
FAJYAS_ASR | 6.71216 | 2.444573e-05 | 1.62 | 0.00099 | fail | 1.912e-06 | 3.07 | not evaluated |  |  | not evaluated |  |  | not evaluated |  |  | not evaluated
FAJZOI_ASR | 3.6851 |  |  |  | not assessable |  |  | not evaluated |  |  | not evaluated |  |  | not evaluated |  |  | not evaluated
FAKMEN_ASR | 28.53622 | 5.082838e-05 | 2.9 | 0.002059 | fail | 2.89e-06 | 4.56 | not evaluated |  |  | not evaluated |  |  | not evaluated |  |  | not evaluated
FAKMIR_ASR | 29.30961 | 6.852471e-05 | 1.3 | 0.002775 | fail | 2.689e-06 | 6.53 | not evaluated |  |  | not evaluated |  |  | not evaluated |  |  | not evaluated
FALQEQ_ASR | 3.1667 | 0.000222307 | 0.45 | 0.009003 | fail | 2.344e-06 | 1.18 | not evaluated |  |  | not evaluated |  |  | not evaluated |  |  | not evaluated
FALQIU_ASR | 3.14388 | 0.0002497105 | 2.01 | 0.010113 | pass | 2.802e-06 | 0.63 | fail |  |  | not evaluated |  |  | not evaluated |  |  | not evaluated
FALROB_ASR | 4.72285 | 9.792957e-05 | 1.52 | 0.003966 | fail | 2.817e-06 | 0.53 | not evaluated |  |  | not evaluated |  |  | not evaluated |  |  | not evaluated
FALSAO_ASR | 4.5244 | 0.000118413 | 0.93 | 0.004796 | fail | 3.115e-06 | 0.36 | not evaluated |  |  | not evaluated |  |  | not evaluated |  |  | not evaluated
FAMQES_ASR | 6.55268 | 4.115247e-05 | 0.51 | 0.001667 | fail | 3.302e-06 | 0.61 | not evaluated |  |  | not evaluated |  |  | not evaluated |  |  | not evaluated
FANCIJ_ion | 5.07693 | 0.000904079 | 4.454216 | 0.0366151995 | pass | 2.229106e-06 | 5.010419 | fail |  |  | not evaluated |  |  | not evaluated |  |  | not evaluated
FANCOP_ion | 5.47899 | 0.0006827923 | 7.652416 | 0.02765308815 | pass | 2.870035e-06 | 0.5743321 | fail |  |  | not evaluated |  |  | not evaluated |  |  | not evaluated
FANDEG_ion | 5.65996 | 0.0004324331 | 4.423596 | 0.01751354055 | pass | 2.829112e-06 | 2.38888 | fail |  |  | not evaluated |  |  | not evaluated |  |  | not evaluated
FAPXEC_ASR | 7.06961 | 4.861301e-05 | 0.97 | 0.001969 | fail | 2.903e-06 | 1.49 | not evaluated |  |  | not evaluated |  |  | not evaluated |  |  | not evaluated
FAPXIG_ASR | 7.08661 | 2.81491e-05 | 0.24 | 0.00114 | fail | 2.808e-06 | 1.88 | not evaluated |  |  | not evaluated |  |  | not evaluated |  |  | not evaluated
FAPXOM_ASR | 7.08016 | 2.653601e-05 | 0.23 | 0.001075 | fail | 2.799e-06 | 0.44 | not evaluated |  |  | not evaluated |  |  | not evaluated |  |  | not evaluated
FAQDOU_ASR | 5.33657 | 0.0001041906 | 3.16 | 0.00422 | fail | 2.475e-06 | 2.58 | not evaluated |  |  | not evaluated |  |  | not evaluated |  |  | not evaluated
FAQFEM_ASR | 2.96831 | 9.587329e-06 | 0.55 | 0.000388 | fail | 9.705e-07 | 0.61 | not evaluated |  |  | not evaluated |  |  | not evaluated |  |  | not evaluated
FAQLUH_ASR | 7.0917 | 8.529083e-05 | 0.84 | 0.003454 | fail | 3.141e-06 | 4.65 | not evaluated |  |  | not evaluated |  |  | not evaluated |  |  | not evaluated
FAQVEA_ASR | 3.21163 |  |  |  | not assessable |  |  | not evaluated |  |  | not evaluated |  |  | not evaluated |  |  | not evaluated
FAQYUR_ASR | 3.36584 | 0.0002516172 | 9.39 | 0.01019 | pass | 8.999e-07 | 3.83 | fail |  |  | not evaluated |  |  | not evaluated |  |  | not evaluated
FARBIL_ASR | 5.85463 | 3.967842e-05 | 1.35 | 0.001607 | fail | 2.67e-06 | 1.33 | not evaluated |  |  | not evaluated |  |  | not evaluated |  |  | not evaluated
FARFUA_ASR | 5.99681 |  |  |  | not assessable |  |  | not evaluated |  |  | not evaluated |  |  | not evaluated |  |  | not evaluated
FARHIR_ion | 5.35125 | 5.220242e-05 | 0.26 | 0.002114 | fail | 2.274e-06 | 1.92 | not evaluated |  |  | not evaluated |  |  | not evaluated |  |  | not evaluated
FARHOX_ion | 3.62752 | 7.461887e-05 | 2.42 | 0.003022 | fail | 2.126e-06 | 6.54 | not evaluated |  |  | not evaluated |  |  | not evaluated |  |  | not evaluated
FASFOX_ASR | 3.34539 | 7.740195e-05 | 0.42 | 0.003135 | fail | 3.365e-06 | 0.24 | not evaluated |  |  | not evaluated |  |  | not evaluated |  |  | not evaluated
FASGAK_ASR | 3.34414 | 7.270775e-05 | 0.6 | 0.002945 | fail | 3.215e-06 | 1.21 | not evaluated |  |  | not evaluated |  |  | not evaluated |  |  | not evaluated
FASHAK_ASR | 4.91772 | 0.0005398971 | 6.48 | 0.021866 | pass | 1.413e-06 | 3.42 | fail |  |  | not evaluated |  |  | not evaluated |  |  | not evaluated
FASKAP_ASR | 5.90606 | 0.001557723 | 23.8495 | 0.0630877815 | not converged |  |  | not evaluated |  |  | not evaluated |  |  | not evaluated |  |  | not evaluated
FASKOD_ASR | 2.53919 | 0.001881376 | 1.11 | 0.076196 | pass | 3.813e-06 | 0.97 | fail |  |  | not evaluated |  |  | not evaluated |  |  | not evaluated
FASKUJ_ASR | 5.91679 | 8.579713e-05 | 2.14 | 0.003475 | fail | 2.289e-06 | 4.35 | not evaluated |  |  | not evaluated |  |  | not evaluated |  |  | not evaluated
FASQUN_ASR | 3.0495 | 0.0001571666 | 1.35 | 0.006365 | fail | 3.275e-06 | 2.21 | not evaluated |  |  | not evaluated |  |  | not evaluated |  |  | not evaluated
FASVIH_ASR | 6.77627 | 2.336365e-05 | 4.36 | 0.000946 | fail | 1.536e-06 | 1.28 | not evaluated |  |  | not evaluated |  |  | not evaluated |  |  | not evaluated
FATKES_ASR | 3.71195 | 0.6266003 | 7.54 | 25.377312 | fail |  |  | not evaluated |  |  | not evaluated |  |  | not evaluated |  |  | not evaluated
FATKIW_ASR | 3.71293 | 0.905355 | 2.305983 | 36.6668775 | fail |  |  | not evaluated |  |  | not evaluated |  |  | not evaluated |  |  | not evaluated
FATKOC_ASR | 3.78368 |  |  |  | fail |  |  | not evaluated |  |  | not evaluated |  |  | not evaluated |  |  | not evaluated
FATKUI_ASR | 3.90437 | 0.09428589 | 7.86 | 3.818579 | pass |  |  | not assessable |  |  | not evaluated |  |  | not evaluated |  |  | not evaluated
FATLUJ_ASR | 4.28978 | 1.827706e-05 | 0.23 | 0.00074 | fail | 1.451e-06 | 1.01 | not evaluated |  |  | not evaluated |  |  | not evaluated |  |  | not evaluated
FATQID_ASR | 8.55341 | 1.134168e-05 | 8.07 | 0.000459 | fail |  |  | not evaluated |  |  | not evaluated |  |  | not evaluated |  |  | not evaluated
FAVFUG_ion | 4.76896 | 0.0002146085 | 59.51247 | 0.00869164425 | not converged |  |  | not evaluated |  |  | not evaluated |  |  | not evaluated |  |  | not evaluated
FAVGAN_ASR | 4.49406 | 0.0145662 | 4.63 | 0.589931 | pass | 2.863e-06 | 2.43 | pass | 1.151e-06 | 1.28 | pass | 1.322e-06 | 0.41 | pass | 1297514000 | 23.51 | fail
FAVGER_ASR | 4.52846 | 0.004999228 | 2.96 | 0.202469 | pass | 1.763e-06 | 3.29 | pass | 1.116e-06 | 2.67 | pass | 1.252e-06 | 0.45 | pass | 3086359 | 15.14 | fail
FAVGIV_ASR | 4.28142 | 0.0001367311 | 3.11 | 0.005538 | fail | 9.664e-07 | 2.55 | not evaluated |  |  | not evaluated |  |  | not evaluated |  |  | not evaluated
FAVGOB_ASR | 4.55242 | 0.0004434368 | 1.8 | 0.017959 | pass | 9.618e-07 | 4.62 | fail |  |  | not evaluated |  |  | not evaluated |  |  | not evaluated
FAVGUH_ASR | 4.21717 | 0.000147464 | 4.55 | 0.005972 | fail | 1.008e-06 | 6.28 | not evaluated |  |  | not evaluated |  |  | not evaluated |  |  | not evaluated
FAVHAO_ASR | 4.39628 | 0.0001388115 | 3.1 | 0.005622 | fail | 1.034e-06 | 1.82 | not evaluated |  |  | not evaluated |  |  | not evaluated |  |  | not evaluated
FAVHES_ASR | 4.18653 | 9.856786e-05 | 3.2 | 0.003992 | fail | 9.703e-07 | 3.53 | not evaluated |  |  | not evaluated |  |  | not evaluated |  |  | not evaluated
FAVHIW_ASR | 4.37425 | 0.0001107176 | 4.09 | 0.004484 | fail | 1.034e-06 | 3.97 | not evaluated |  |  | not evaluated |  |  | not evaluated |  |  | not evaluated
FAWCEN_ASR | 3.24303 | 8.295257e-06 | 0.34 | 0.000336 | fail | 1.379e-06 | 0.55 | not evaluated |  |  | not evaluated |  |  | not evaluated |  |  | not evaluated
FAWCEN01_ASR | 3.32887 |  |  |  | not assessable |  |  | not evaluated |  |  | not evaluated |  |  | not evaluated |  |  | not evaluated
FAWCEN02_ASR | 3.42613 |  |  |  | not assessable |  |  | not evaluated |  |  | not evaluated |  |  | not evaluated |  |  | not evaluated
FAWCEN03_ASR | 3.15216 |  |  |  | not assessable |  |  | not evaluated |  |  | not evaluated |  |  | not evaluated |  |  | not evaluated
FAXKEY_ASR | 3.14302 | 5.805876e-05 | 1.29 | 0.002351 | fail | 2.597e-06 | 0.95 | not evaluated |  |  | not evaluated |  |  | not evaluated |  |  | not evaluated
FAXTAC_ASR | 3.57267 | 0.004028551 | 2.72 | 0.163156 | pass | 1.171e-06 | 6.68 | pass | 8.525e-07 | 1.37 | pass | 7.948e-07 | 0.38 | pass | 15219.99 | 41.56 | fail
FAYPAY_ASR | 5.22708 | 1.730513e-05 | 0.92 | 0.000701 | fail | 2.139e-06 | 0.29 | not evaluated |  |  | not evaluated |  |  | not evaluated |  |  | not evaluated
FAYPIG_ASR | 6.01589 | 2.483403e-05 | 1.25 | 0.001006 | fail | 2.04e-06 | 0.35 | not evaluated |  |  | not evaluated |  |  | not evaluated |  |  | not evaluated
FAZRAA_ion | 4.7959 | 6.026204e-05 | 0.47 | 0.002441 | fail | 2.663e-06 | 1.37 | not evaluated |  |  | not evaluated |  |  | not evaluated |  |  | not evaluated
FEBXIV_ASR | 15.74969 | 1.395185e-05 | 9.61 | 0.000565 | fail | 2.943e-06 | 1.86 | not evaluated |  |  | not evaluated |  |  | not evaluated |  |  | not evaluated
FECWOB01_ASR | 3.04516 | 8.255103e-05 | 0.44 | 0.003343 | fail | 1.124e-06 | 0.7 | not evaluated |  |  | not evaluated |  |  | not evaluated |  |  | not evaluated
FECXAO_ASR | 4.59363 | 0.0009150664 | 3.14 | 0.03706 | pass | 4.975e-06 | 7.07 | fail |  |  | not evaluated |  |  | not evaluated |  |  | not evaluated
FECXES_ASR | 6.58995 | 9.518915e-05 | 0.57 | 0.003855 | fail | 3.857e-06 | 1.11 | not evaluated |  |  | not evaluated |  |  | not evaluated |  |  | not evaluated
FECYUJ_ASR | 5.39642 | 4.333049e-05 | 1.83 | 0.001755 | fail | 2.44e-06 | 5.07 | not evaluated |  |  | not evaluated |  |  | not evaluated |  |  | not evaluated
FECZAQ_ASR | 5.36674 | 1.630961e-05 | 0.49 | 0.000661 | fail | 1.659e-06 | 0.22 | not evaluated |  |  | not evaluated |  |  | not evaluated |  |  | not evaluated
FEDBEX_ASR | 5.03901 | 9.063781e-05 | 1.2 | 0.003671 | fail | 8.791e-07 | 2.45 | not evaluated |  |  | not evaluated |  |  | not evaluated |  |  | not evaluated
FEFDEB_ASR | 11.59751 | 1.368425e-05 | 0.68 | 0.000554 | fail | 2.214e-06 | 0.29 | not evaluated |  |  | not evaluated |  |  | not evaluated |  |  | not evaluated
FEGDIH_ASR | 4.43904 | 0.0003188937 | 1.27 | 0.012915 | pass | 7.24e-06 | 0.33 | fail |  |  | not evaluated |  |  | not evaluated |  |  | not evaluated
FEGNIQ_ASR | 4.81517 | 8.530385e-05 | 1.24 | 0.003455 | fail | 1.64e-06 | 4 | not evaluated |  |  | not evaluated |  |  | not evaluated |  |  | not evaluated
FEMVIG_ASR | 5.76557 | 2.77314e-05 | 0.48 | 0.001123 | fail | 1.947e-06 | 0.94 | not evaluated |  |  | not evaluated |  |  | not evaluated |  |  | not evaluated
FENHIS_ASR | 4.99189 | 2.509811e-05 | 5.73 | 0.001016 | fail | 2.236e-06 | 3.77 | not evaluated |  |  | not evaluated |  |  | not evaluated |  |  | not evaluated
FENMOD_ASR | 4.06776 | 5.440554e-05 | 1.82 | 0.002203 | fail | 3.096e-06 | 8.51 | not evaluated |  |  | not evaluated |  |  | not evaluated |  |  | not evaluated
FENNAQ_ASR | 5.32692 | 0.02107938 | 5.78 | 0.853715 | pass | 3.642e-06 | 2.2 | pass | 2.354e-06 | 3.15 | pass | 2.447e-06 | 0.11 | pass | 2024126000 | 47.1 | fail
FENVOL_ion | 3.98706 | 6.777833e-05 | 1.9 | 0.002745 | fail | 3.01e-06 | 4.35 | not evaluated |  |  | not evaluated |  |  | not evaluated |  |  | not evaluated
FEPFAK_ASR | 4.71318 | 0.00022631 | 1.74 | 0.009166 | fail | 4.194e-06 | 0.89 | not evaluated |  |  | not evaluated |  |  | not evaluated |  |  | not evaluated
FEPPEY_ASR | 4.57047 | 7.601255e-05 | 0.83 | 0.003079 | fail | 1.524e-06 | 1.38 | not evaluated |  |  | not evaluated |  |  | not evaluated |  |  | not evaluated
FEQQAW_ASR | 5.0112 | 2.169203e-05 | 0.38 | 0.000879 | fail | 2.479e-06 | 0.9 | not evaluated |  |  | not evaluated |  |  | not evaluated |  |  | not evaluated
FEQSIF_ASR | 5.60576 | 0.0003085398 | 1.094191 | 0.0124958619 | pass | 3.478709e-06 | 6.752826 | fail |  |  | not evaluated |  |  | not evaluated |  |  | not evaluated
FERCEN_ASR | 4.44582 | 8.234068e-05 | 1.21 | 0.003335 | fail | 2.59e-06 | 6.36 | not evaluated |  |  | not evaluated |  |  | not evaluated |  |  | not evaluated
FERCOX_ASR | 5.30043 | 3.089535e-05 | 1.27 | 0.001251 | fail | 2.532e-06 | 0.83 | not evaluated |  |  | not evaluated |  |  | not evaluated |  |  | not evaluated
FERGUG_ion | 6.98077 | 5.632422e-05 | 4.456885 | 0.00228113091 | fail | 1.304555e-06 | 2.034371 | not evaluated |  |  | not evaluated |  |  | not evaluated |  |  | not evaluated
FESBEM_ASR | 3.28116 | 0.0003285896 | 6.23904 | 0.0133078788 | pass | 3.159232e-06 | 1.974789 | fail |  |  | not evaluated |  |  | not evaluated |  |  | not evaluated
FESLAU_ASR | 4.38229 | 0.001926445 | 4.19 | 0.078021 | pass | 2.588e-06 | 2.36 | fail |  |  | not evaluated |  |  | not evaluated |  |  | not evaluated
FESTEG_ASR | 2.73511 | 2.217959e-06 | 2.98 | 9e-05 | fail | 4.332e-07 | 1.57 | not evaluated |  |  | not evaluated |  |  | not evaluated |  |  | not evaluated
FEVDER_ASR | 2.5924 | 0.0001351877 | 1.44 | 0.005475 | fail | 1.057e-06 | 5.95 | not evaluated |  |  | not evaluated |  |  | not evaluated |  |  | not evaluated
FEVDIV_ASR | 2.53635 | 0.0001180408 | 3.01 | 0.004781 | fail | 9.156e-07 | 6.21 | not evaluated |  |  | not evaluated |  |  | not evaluated |  |  | not evaluated
FEVNIE_ion | 4.5426 | 3.870271e-05 | 2.74 | 0.001567 | fail | 2.037e-06 | 2.53 | not evaluated |  |  | not evaluated |  |  | not evaluated |  |  | not evaluated
FEVNOK_ASR | 2.91635 | 2.81181e-07 | 2.07 | 1.1e-05 | fail | 4.858e-10 | 7.06 | not evaluated |  |  | not evaluated |  |  | not evaluated |  |  | not evaluated
FEVTEF_ion | 3.19747 |  |  |  | not assessable |  |  | not evaluated |  |  | not evaluated |  |  | not evaluated |  |  | not evaluated
FEVVIM_ASR | 3.56325 | 5.252623e-05 | 0.49 | 0.002127 | fail | 3.679e-06 | 0.64 | not evaluated |  |  | not evaluated |  |  | not evaluated |  |  | not evaluated
FEWGUL_ASR | 3.93713 | 0.0003910744 | 2.41 | 0.015839 | pass | 2.542e-06 | 1.44 | fail |  |  | not evaluated |  |  | not evaluated |  |  | not evaluated
FEXCES_ASR | 5.09306 | 8.703654e-05 | 0.51 | 0.003525 | fail | 4.506e-06 | 2.2 | not evaluated |  |  | not evaluated |  |  | not evaluated |  |  | not evaluated
FEXMUU_ASR | 4.04548 | 0.0002432277 | 4.55 | 0.009851 | fail | 5.675e-06 | 0.94 | not evaluated |  |  | not evaluated |  |  | not evaluated |  |  | not evaluated
FEYJID_ASR | 4.2719 | 3.539837e-05 | 9.55 | 0.001434 | fail | 1.783e-06 | 5.32 | not evaluated |  |  | not evaluated |  |  | not evaluated |  |  | not evaluated
FEYPUX_ASR | 4.24679 | 0.0002282964 | 2.1 | 0.009246 | fail | 4.54e-06 | 3.76 | not evaluated |  |  | not evaluated |  |  | not evaluated |  |  | not evaluated
FEYQIK_ASR | 4.17822 | 0.0915199 | 7.24 | 3.706556 | pass |  |  | not assessable |  |  | not evaluated |  |  | not evaluated |  |  | not evaluated
FEYQUW_ASR | 3.70535 | 0.0001292521 | 12.3 | 0.005235 | not converged |  |  | not evaluated |  |  | not evaluated |  |  | not evaluated |  |  | not evaluated
FEZQEI_ASR | 5.10591 | 1.983332e-05 | 0.38 | 0.000803 | fail | 1.187e-06 | 0.32 | not evaluated |  |  | not evaluated |  |  | not evaluated |  |  | not evaluated
FICFIJ_ASR | 5.14174 | 0.0007315699 | 5.66 | 0.029629 | pass | 2.441e-06 | 4.5 | fail |  |  | not evaluated |  |  | not evaluated |  |  | not evaluated
FICFOP_ASR | 3.80546 | 0.0003411246 | 2.34 | 0.013816 | pass | 1.212e-06 | 2.95 | fail |  |  | not evaluated |  |  | not evaluated |  |  | not evaluated
FICFUV_ASR | 4.24644 | 0.006673311 | 4.28 | 0.270269 | pass | 2.836e-06 | 2.11 | pass | 2.331e-06 | 3.47 | pass | 2.507e-06 | 0.37 | pass | 3387.358 | 14.63 | fail
FICGAC_ion | 3.66991 | 0.0001988026 | 12.25 | 0.008052 | not converged |  |  | not evaluated |  |  | not evaluated |  |  | not evaluated |  |  | not evaluated
FIDLUC_ion | 3.30892 | 4.939217e-05 | 0.99 | 0.002 | fail | 2.001e-06 | 0.45 | not evaluated |  |  | not evaluated |  |  | not evaluated |  |  | not evaluated
FIDMEL01_ASR | 3.62383 | 3.209937e-06 | 0.37 | 0.00013 | fail | 3.336e-07 | 0.48 | not evaluated |  |  | not evaluated |  |  | not evaluated |  |  | not evaluated
FIFGEI_ASR | 14.69355 | 1.367075e-05 | 0.25 | 0.000554 | fail | 2.65e-06 | 0.21 | not evaluated |  |  | not evaluated |  |  | not evaluated |  |  | not evaluated
FIFGIM_ASR | 7.04043 | 2.55747e-05 | 4.52 | 0.001036 | fail | 2.523e-06 | 4.16 | not evaluated |  |  | not evaluated |  |  | not evaluated |  |  | not evaluated
FIFMIS_ASR | 4.51286 | 0.0001738466 | 0.51 | 0.007041 | fail | 3.286e-06 | 1.55 | not evaluated |  |  | not evaluated |  |  | not evaluated |  |  | not evaluated
FIFMIS01_ASR | 4.49434 | 0.0001767961 | 0.72 | 0.00716 | fail | 3.343e-06 | 2.43 | not evaluated |  |  | not evaluated |  |  | not evaluated |  |  | not evaluated
FIFMOX_ASR | 4.24356 | 3.853926e-05 | 1.71 | 0.001561 | fail | 2.198e-06 | 1.2 | not evaluated |  |  | not evaluated |  |  | not evaluated |  |  | not evaluated
FIFMOY_ASR | 4.42512 | 0.0001671653 | 1.25 | 0.00677 | fail | 3.419e-06 | 2.84 | not evaluated |  |  | not evaluated |  |  | not evaluated |  |  | not evaluated
FIFMUD_ion | 3.95012 | 4.614275e-05 | 2.94 | 0.001869 | fail | 2.244e-06 | 0.96 | not evaluated |  |  | not evaluated |  |  | not evaluated |  |  | not evaluated
FIFNUE_ASR | 3.94599 | 6.399295e-05 | 1.24 | 0.002592 | fail | 1.737e-06 | 1.22 | not evaluated |  |  | not evaluated |  |  | not evaluated |  |  | not evaluated
FIFNUE01_ASR | 3.92888 |  |  |  | not assessable |  |  | not evaluated |  |  | not evaluated |  |  | not evaluated |  |  | not evaluated
FIFPAM_ASR | 3.8408 | 6.096082e-05 | 2.88 | 0.002469 | fail | 1.44e-06 | 1.09 | not evaluated |  |  | not evaluated |  |  | not evaluated |  |  | not evaluated
FIFPES_ASR | 2.97567 |  |  |  | not assessable |  |  | not evaluated |  |  | not evaluated |  |  | not evaluated |  |  | not evaluated
FIGQUJ_ASR | 2.87726 | 4.355155e-05 | 1.4 | 0.001764 | fail | 1.168e-06 | 3.11 | not evaluated |  |  | not evaluated |  |  | not evaluated |  |  | not evaluated
FIGWIF_ASR | 2.65696 | 0.0001870647 | 2.27 | 0.007576 | fail | 1.761e-06 | 2.85 | not evaluated |  |  | not evaluated |  |  | not evaluated |  |  | not evaluated
FIGWOL_ASR | 2.82394 | 0.000133042 | 1.76 | 0.005388 | fail | 2.915e-06 | 1.09 | not evaluated |  |  | not evaluated |  |  | not evaluated |  |  | not evaluated
FIGXAW_FSR | 3.04232 | 0.0001913673 | 0.99 | 0.00775 | fail | 3.049e-06 | 1.06 | not evaluated |  |  | not evaluated |  |  | not evaluated |  |  | not evaluated
FIHFAF_ASR | 4.36754 | 0.0001115336 | 1.14 | 0.004517 | fail | 2.648e-06 | 1.43 | not evaluated |  |  | not evaluated |  |  | not evaluated |  |  | not evaluated
FIHLOZ_ASR | 2.96355 | 0.0001327961 | 0.71 | 0.005378 | fail | 2.881e-06 | 0.44 | not evaluated |  |  | not evaluated |  |  | not evaluated |  |  | not evaluated
FIHRIZ_ASR | 5.92182 | 5.912402e-05 | 1.11 | 0.002395 | fail | 3.229e-06 | 1.14 | not evaluated |  |  | not evaluated |  |  | not evaluated |  |  | not evaluated
FIHSAU_ASR | 2.51857 | 1.879138e-05 | 4.48 | 0.000761 | fail | 1.104e-08 | 3.13 | not evaluated |  |  | not evaluated |  |  | not evaluated |  |  | not evaluated
FIHXUR_ASR | 2.94958 | 0.01408555 | 3.42 | 0.570465 | pass | 2.579e-08 | 4.12 | pass | 5.557e-08 | 1.79 | pass | 1.308e-08 | 4.55 | pass | 166.0494 | 3.97 | fail
FIJCUX_ASR | 5.81168 |  |  |  | not assessable |  |  | not evaluated |  |  | not evaluated |  |  | not evaluated |  |  | not evaluated
FIJCUX01_ASR | 6.1137 |  |  |  | not assessable |  |  | not evaluated |  |  | not evaluated |  |  | not evaluated |  |  | not evaluated
FIJDEI_ASR | 3.30928 | 0.0002739508 | 4.64 | 0.011095 | pass | 3.759e-07 | 1.62 | fail |  |  | not evaluated |  |  | not evaluated |  |  | not evaluated
FIJDOS_ASR | 10.9187 |  |  |  | not assessable |  |  | not evaluated |  |  | not evaluated |  |  | not evaluated |  |  | not evaluated
FIJFEK_ASR | 6.57184 | 6.117984e-05 | 0.68 | 0.002478 | fail | 2.158e-06 | 4.52 | not evaluated |  |  | not evaluated |  |  | not evaluated |  |  | not evaluated
FIJFUA_ASR | 4.46794 | 0.003131779 | 7.92 | 0.126837 | pass |  |  | not assessable |  |  | not evaluated |  |  | not evaluated |  |  | not evaluated
FIJNIZ_ASR | 6.45974 | 5.451738e-05 | 1.55 | 0.002208 | fail | 1.301e-06 | 6.62 | not evaluated |  |  | not evaluated |  |  | not evaluated |  |  | not evaluated
FIJNOF_ASR | 6.53301 | 6.036404e-05 | 5.74 | 0.002445 | fail | 1.18e-06 | 6.04 | not evaluated |  |  | not evaluated |  |  | not evaluated |  |  | not evaluated
FIJNUL_ASR | 6.60331 | 2.98432e-05 | 5.99 | 0.001209 | fail | 1.17e-06 | 5.17 | not evaluated |  |  | not evaluated |  |  | not evaluated |  |  | not evaluated
FIJPAT_ASR | 6.64671 | 2.510377e-05 | 2.08 | 0.001017 | fail | 1.16e-06 | 2.79 | not evaluated |  |  | not evaluated |  |  | not evaluated |  |  | not evaluated
FIKDEL_ASR | 5.4152 | 0.06210157 | 6.5 | 2.515114 | pass | 3.905e-06 | 2.94 | pass | 4e-06 | 0.97 | pass | 3.987e-06 | 2.22 | pass | 75532550000 | 28.1 | fail
FILYEG_ASR | 5.32669 | 1.86464e-05 | 0.74 | 0.000755 | fail | 1.668e-06 | 8.53 | not evaluated |  |  | not evaluated |  |  | not evaluated |  |  | not evaluated
FIMNUO_ASR | 5.68548 | 2.989002e-05 | 0.83 | 0.001211 | fail | 1.818e-06 | 0.58 | not evaluated |  |  | not evaluated |  |  | not evaluated |  |  | not evaluated
FIMPAW_ASR | 5.71645 | 2.920937e-05 | 0.51 | 0.001183 | fail | 1.86e-06 | 1.19 | not evaluated |  |  | not evaluated |  |  | not evaluated |  |  | not evaluated
FIMXUW_ASR | 3.5757 | 0.01694061 | 5.82 | 0.686095 | pass | 1.184e-06 | 3.38 | pass | 6.737e-07 | 0.54 | pass | 6.522e-07 | 0.75 | pass | 25290.21 | 14.53 | fail
FIPGUH01_ASR | 2.79022 | 0.0004441773 | 2.18 | 0.017989 | pass | 2.348e-06 | 0.42 | fail |  |  | not evaluated |  |  | not evaluated |  |  | not evaluated
FIPKEX_ASR | 11.242 | 7.638624e-05 | 1.94 | 0.003094 | fail | 2.216e-06 | 1.85 | not evaluated |  |  | not evaluated |  |  | not evaluated |  |  | not evaluated
FIPWOS_ASR | 3.8043 | 0.0006456962 | 2.28 | 0.026151 | pass | 5.492e-06 | 2.31 | fail |  |  | not evaluated |  |  | not evaluated |  |  | not evaluated
FIPXAF_ASR | 3.97179 | 0.001221214 | 3.6 | 0.049459 | pass | 7.04e-06 | 2.53 | fail |  |  | not evaluated |  |  | not evaluated |  |  | not evaluated
FIPXEJ_ASR | 3.68692 | 0.0005053221 | 7.02 | 0.020466 | pass | 2.312e-06 | 4.17 | fail |  |  | not evaluated |  |  | not evaluated |  |  | not evaluated
FIQYOU_ASR | 3.65831 | 1.300109e-05 | 0.57 | 0.000527 | fail | 7.664e-07 | 0.46 | not evaluated |  |  | not evaluated |  |  | not evaluated |  |  | not evaluated
FIQYUA_ASR | 3.6232 | 1.713061e-05 | 0.51 | 0.000694 | fail | 8.29e-07 | 0.27 | not evaluated |  |  | not evaluated |  |  | not evaluated |  |  | not evaluated
FIQZAH_ASR | 3.68265 | 2.00526e-05 | 0.7 | 0.000812 | fail | 9.176e-07 | 0.33 | not evaluated |  |  | not evaluated |  |  | not evaluated |  |  | not evaluated
FIRHEX_ion | 2.45352 | 8.755413e-06 | 12.9 | 0.000355 | not converged |  |  | not evaluated |  |  | not evaluated |  |  | not evaluated |  |  | not evaluated
FIRMUQ_ASR | 5.90394 | 4.366175e-05 | 3.43 | 0.001768 | fail | 2.776e-06 | 0.75 | not evaluated |  |  | not evaluated |  |  | not evaluated |  |  | not evaluated
FIRNAX_ASR | 6.02431 | 2.664326e-05 | 1.47 | 0.001079 | fail | 2.821e-06 | 0.49 | not evaluated |  |  | not evaluated |  |  | not evaluated |  |  | not evaluated
FIRNAX01_ASR | 6.10811 |  |  |  | not assessable |  |  | not evaluated |  |  | not evaluated |  |  | not evaluated |  |  | not evaluated
FIRNIF_ASR | 6.06197 | 3.025762e-05 | 0.74 | 0.001225 | fail | 2.828e-06 | 0.22 | not evaluated |  |  | not evaluated |  |  | not evaluated |  |  | not evaluated
FIRNUR_ASR | 6.03585 | 3.766018e-05 | 2.23 | 0.001525 | fail | 3.426e-06 | 1.25 | not evaluated |  |  | not evaluated |  |  | not evaluated |  |  | not evaluated
FISZOZ_ASR | 4.13372 | 0.0001097723 | 1.64 | 0.004446 | fail | 2.965e-06 | 0.82 | not evaluated |  |  | not evaluated |  |  | not evaluated |  |  | not evaluated
FITCUJ_ASR | 5.34761 | 7.109144e-05 | 0.55 | 0.002879 | fail | 3.049e-06 | 0.47 | not evaluated |  |  | not evaluated |  |  | not evaluated |  |  | not evaluated
FITDAQ_ASR | 5.0405 | 0.0001087563 | 0.57 | 0.004405 | fail | 4.029e-06 | 0.3 | not evaluated |  |  | not evaluated |  |  | not evaluated |  |  | not evaluated
FITDEU_ASR | 4.91717 | 0.0001508134 | 0.44 | 0.006108 | fail | 4.356e-06 | 0.61 | not evaluated |  |  | not evaluated |  |  | not evaluated |  |  | not evaluated
FITDOE_ASR | 4.33458 | 0.0001785192 | 0.79 | 0.00723 | fail | 4.961e-06 | 0.57 | not evaluated |  |  | not evaluated |  |  | not evaluated |  |  | not evaluated
FITDUK_ASR | 4.9948 | 0.0001221732 | 0.56 | 0.004948 | fail | 3.696e-06 | 0.39 | not evaluated |  |  | not evaluated |  |  | not evaluated |  |  | not evaluated
FITFIA_ASR | 4.62622 | 0.0002844009 | 5.07 | 0.011518 | pass | 3.047e-06 | 4.02 | fail |  |  | not evaluated |  |  | not evaluated |  |  | not evaluated
FITFIA01_ASR | 4.61346 | 0.0002536428 | 1.74 | 0.010273 | pass | 2.866e-06 | 1.66 | fail |  |  | not evaluated |  |  | not evaluated |  |  | not evaluated
FITGEW_ASR | 4.16952 | 6.976297e-05 | 1.74 | 0.002825 | fail | 1.244e-06 | 1.67 | not evaluated |  |  | not evaluated |  |  | not evaluated |  |  | not evaluated
FITHAS_ion | 3.29172 | 3.974028e-05 | 3.85 | 0.001609 | fail | 1.628e-06 | 2.65 | not evaluated |  |  | not evaluated |  |  | not evaluated |  |  | not evaluated
FITHIA_ASR | 3.84522 |  |  |  | not assessable |  |  | not evaluated |  |  | not evaluated |  |  | not evaluated |  |  | not evaluated
FITJAU_ASR | 3.2051 | 0.03892084 | 2.72 | 1.576294 | pass | 8.433e-07 | 3.28 | pass | 4.698e-07 | 2.87 | pass | 4.284e-07 | 0.76 | pass | 1288827000000000 | 26.11 | fail
FITJEY_ASR | 3.17708 | 0.03835235 | 5.99 | 1.55327 | pass | 8.856e-07 | 5.55 | pass | 4.632e-07 | 2.03 | pass | 4.369e-07 | 1.14 | pass | 3180955000000000 | 24.36 | fail
FIVNAZ_ASR | 3.52822 | 0.02850344 | 4.06 | 1.154389 | pass | 6.155e-07 | 2.4 | pass | 4.277e-07 | 1.05 | pass | 3.369e-07 | 0.85 | pass | 441915.6 | 34.95 | fail
FIWNOR_ASR | 3.86638 | 9.500541e-05 | 1.51 | 0.003848 | fail | 2.517e-06 | 1.87 | not evaluated |  |  | not evaluated |  |  | not evaluated |  |  | not evaluated
FIWPIN_ASR | 4.44673 | 0.0001400792 | 1.18 | 0.005673 | fail | 3.865e-06 | 1.82 | not evaluated |  |  | not evaluated |  |  | not evaluated |  |  | not evaluated
FIXNAE_ASR | 4.80146 | 0.002152267 | 2.22 | 0.087167 | pass | 1.556e-06 | 2.97 | fail |  |  | not evaluated |  |  | not evaluated |  |  | not evaluated
FIYQAI_ASR | 6.07252 | 1.785193e-05 | 0.5 | 0.000723 | fail | 2.077e-06 | 0.4 | not evaluated |  |  | not evaluated |  |  | not evaluated |  |  | not evaluated
FIZPOV_ASR | 5.40684 | 0.0001241147 | 4.519353 | 0.00502664535 | fail | 3.909822e-06 | 0.5081377 | not evaluated |  |  | not evaluated |  |  | not evaluated |  |  | not evaluated
FIZPUB_ASR | 6.51734 | 7.43039e-05 | 8.45 | 0.003009 | fail | 2.545e-06 | 2.36 | not evaluated |  |  | not evaluated |  |  | not evaluated |  |  | not evaluated
FIZQAI_ASR | 6.59788 | 3.932804e-05 | 3.9 | 0.001593 | fail | 2.678e-06 | 3.48 | not evaluated |  |  | not evaluated |  |  | not evaluated |  |  | not evaluated
FIZQEN01_ASR | 4.93595 | 0.008518265 | 6.67 | 0.34499 | pass | 2.389e-06 | 4.7 | pass | 1.412e-06 | 1.34 | pass | 1.457e-06 | 0.24 | pass | 4540722000 | 49 | fail
FOBNAN_ASR | 6.57228 | 0.002941283 | 5.66 | 0.119122 | pass | 2.422e-06 | 1.56 | fail |  |  | not evaluated |  |  | not evaluated |  |  | not evaluated
FOCJAL01_ASR | 5.71158 | 4.916069e-05 | 0.3 | 0.001991 | fail | 3.182e-06 | 0.28 | not evaluated |  |  | not evaluated |  |  | not evaluated |  |  | not evaluated
FOCREW_ASR | 3.02955 | 0.02508803 | 7.23 | 1.016065 | pass |  |  | not assessable |  |  | not evaluated |  |  | not evaluated |  |  | not evaluated
FOCZAA_ASR | 4.43617 | 0.0001230982 | 0.62 | 0.004985 | fail | 4.427e-06 | 0.86 | not evaluated |  |  | not evaluated |  |  | not evaluated |  |  | not evaluated
FODCEI_ASR | 2.57487 | 4.613321e-06 | 1.98 | 0.000187 | fail | 2.897e-07 | 2.35 | not evaluated |  |  | not evaluated |  |  | not evaluated |  |  | not evaluated
FODJAL_ASR | 3.4925 | 9.597154e-05 | 0.38 | 0.003887 | fail | 4.304e-06 | 0.4 | not evaluated |  |  | not evaluated |  |  | not evaluated |  |  | not evaluated
FOFCEL_ASR | 4.13424 | 1.061672e-05 | 0.41 | 0.00043 | fail | 8.229e-07 | 0.37 | not evaluated |  |  | not evaluated |  |  | not evaluated |  |  | not evaluated
FOFCOU_ASR | 4.41815 | 0.0001224482 | 1.03 | 0.004959 | fail | 4.389e-06 | 1.38 | not evaluated |  |  | not evaluated |  |  | not evaluated |  |  | not evaluated
FOFTIF_ASR | 4.44534 | 0.0005319934 | 2.29 | 0.021546 | pass | 4.486e-06 | 4.3 | fail |  |  | not evaluated |  |  | not evaluated |  |  | not evaluated
FOFTUR_ASR | 4.50741 | 0.0002485847 | 2.16 | 0.010068 | pass | 3.786e-06 | 3.35 | fail |  |  | not evaluated |  |  | not evaluated |  |  | not evaluated
FOJBIR_FSR | 3.59041 | 0.0001267249 | 2.72 | 0.005132 | fail | 1.632e-06 | 7.64 | not evaluated |  |  | not evaluated |  |  | not evaluated |  |  | not evaluated
FOJLOH_ASR | 6.67654 | 7.49769e-05 | 7.73 | 0.003037 | fail |  |  | not evaluated |  |  | not evaluated |  |  | not evaluated |  |  | not evaluated
FOJPEB_ASR | 3.27968 | 0.0001324525 | 2.5 | 0.005364 | fail | 2.286e-06 | 3.91 | not evaluated |  |  | not evaluated |  |  | not evaluated |  |  | not evaluated
FOJVUX_ASR | 2.68706 | 2.364444e-05 | 1.78 | 0.000958 | fail | 5.609e-07 | 2.61 | not evaluated |  |  | not evaluated |  |  | not evaluated |  |  | not evaluated
FOKYIP_ASR | 3.84289 | 0.02420041 | 6.65 | 0.980117 | pass | 5.172e-06 | 2.38 | pass | 4.192e-06 | 2.75 | pass | 4.218e-06 | 0.45 | pass | 2282318 | 26.63 | fail
FOMTIN_ASR | 4.27943 | 0.0001101096 | 0.55 | 0.004459 | fail | 5.029e-06 | 1.4 | not evaluated |  |  | not evaluated |  |  | not evaluated |  |  | not evaluated
FOMWOV_ion | 4.53114 | 4.580929e-05 | 2.43 | 0.001855 | fail | 2.321e-06 | 0.6 | not evaluated |  |  | not evaluated |  |  | not evaluated |  |  | not evaluated
FOMZIT_ASR | 4.61467 | 8.159898e-05 | 0.58 | 0.003305 | fail | 3.415e-06 | 0.84 | not evaluated |  |  | not evaluated |  |  | not evaluated |  |  | not evaluated
FONPUV_ASR | 5.082 | 2.899133e-05 | 0.59 | 0.001174 | fail | 1.551e-06 | 0.54 | not evaluated |  |  | not evaluated |  |  | not evaluated |  |  | not evaluated
FOPBAP_ASR | 3.3748 | 2.691936e-05 | 0.85 | 0.00109 | fail | 4.462e-07 | 1.3 | not evaluated |  |  | not evaluated |  |  | not evaluated |  |  | not evaluated
FOPGUP_ASR | 2.84843 | 3.252983e-05 | 3.12 | 0.001317 | fail | 9.448e-08 | 2.84 | not evaluated |  |  | not evaluated |  |  | not evaluated |  |  | not evaluated
FOQPAE_ASR | 5.30676 | 3.353358e-05 | 0.88 | 0.001358 | fail | 1.683e-06 | 0.42 | not evaluated |  |  | not evaluated |  |  | not evaluated |  |  | not evaluated
FOQSUA_ASR | 4.08027 | 8.577465e-05 | 1.1 | 0.003474 | fail | 2.662e-06 | 0.81 | not evaluated |  |  | not evaluated |  |  | not evaluated |  |  | not evaluated
FOSTUE_ASR | 7.43722 | 5.615237e-05 | 48.63 | 0.002274 | not converged |  |  | not evaluated |  |  | not evaluated |  |  | not evaluated |  |  | not evaluated
FOTBOI_ASR | 3.11258 | 0.0001218078 | 2.54 | 0.004933 | fail | 1.658e-06 | 1.84 | not evaluated |  |  | not evaluated |  |  | not evaluated |  |  | not evaluated
FOTNIN_ASR | 29.92949 | 0.0006205048 | 6.79 | 0.02513 | pass | 2.043e-06 | 1.86 | fail |  |  | not evaluated |  |  | not evaluated |  |  | not evaluated
FOVDAY_ASR | 6.2873 | 1.310626e-05 | 1.15 | 0.000531 | fail | 1.459e-06 | 2.3 | not evaluated |  |  | not evaluated |  |  | not evaluated |  |  | not evaluated
FOVPOX_ASR | 3.51494 | 3.652751e-05 | 1.94 | 0.001479 | fail | 1.322e-06 | 0.98 | not evaluated |  |  | not evaluated |  |  | not evaluated |  |  | not evaluated
FOVPUD_ASR | 3.43095 | 3.466053e-05 | 5.73 | 0.001404 | fail | 1.601e-06 | 2.93 | not evaluated |  |  | not evaluated |  |  | not evaluated |  |  | not evaluated
FOXHAE_ASR | 2.51234 | 9.387814e-05 | 0.94 | 0.003802 | fail | 1.729e-06 | 0.91 | not evaluated |  |  | not evaluated |  |  | not evaluated |  |  | not evaluated
FOXNIQ_ASR | 4.34787 | 0.002482174 | 5.73468 | 0.100528047 | pass | 7.166518e-07 | 3.372969 | pass | 8.647608e-07 | 0.575389 | pass | 8.874984e-07 | 0.5931307 | pass | 240799800 | 20.06304 | fail
FOXQIT_ion | 2.46412 | 0.0002990319 | 4.02 | 0.012111 | pass | 4.248e-06 | 2.42 | fail |  |  | not evaluated |  |  | not evaluated |  |  | not evaluated
FOXRAO_ASR | 2.78389 | 0.0004017631 | 0.36 | 0.016271 | pass | 1.019e-05 | 0.15 | fail |  |  | not evaluated |  |  | not evaluated |  |  | not evaluated
FOZJAI_ASR | 3.58805 | 3.453766e-05 | 1.32 | 0.001399 | fail | 9.456e-07 | 4.12 | not evaluated |  |  | not evaluated |  |  | not evaluated |  |  | not evaluated
FUBDAI_ASR | 7.418 | 1.747073e-05 | 0.88 | 0.000708 | fail | 1.427e-06 | 1.08 | not evaluated |  |  | not evaluated |  |  | not evaluated |  |  | not evaluated
FUBDEM_ASR | 7.9025 | 1.844417e-05 | 1.3 | 0.000747 | fail | 1.537e-06 | 3.24 | not evaluated |  |  | not evaluated |  |  | not evaluated |  |  | not evaluated
FUBDIQ_ASR | 7.22793 | 2.21077e-05 | 1.6 | 0.000895 | fail | 1.485e-06 | 1.97 | not evaluated |  |  | not evaluated |  |  | not evaluated |  |  | not evaluated
FUBNOH_ASR | 3.55789 | 0.0002095359 | 0.51 | 0.008486 | fail | 6.099e-06 | 1.93 | not evaluated |  |  | not evaluated |  |  | not evaluated |  |  | not evaluated
FUDGES_ASR | 5.54861 | 0.0001436018 | 13.79 | 0.005816 | not converged |  |  | not evaluated |  |  | not evaluated |  |  | not evaluated |  |  | not evaluated
FUDTOQ_ASR | 2.72811 | 0.04142655 | 4.34 | 1.677775 | pass | 5.18e-07 | 1.97 | pass | 1.124e-06 | 2.16 | pass | 1.253e-06 | 3.34 | pass | 0.5045345 | 1.05 | pass
FUDYUB_ASR | 4.80013 | 0.0001355676 | 4.61 | 0.00549 | fail | 3.755e-06 | 6.16 | not evaluated |  |  | not evaluated |  |  | not evaluated |  |  | not evaluated
FUFREE_ASR | 3.09345 | 9.903355e-05 | 2.76 | 0.004011 | fail | 5.956e-08 | 1.53 | not evaluated |  |  | not evaluated |  |  | not evaluated |  |  | not evaluated
FUHGAT_ASR | 3.37132 | 0.0121954 | 4.44 | 0.493914 | pass | 3.213e-07 | 7.72 | pass | 3.512e-07 | 1.5 | pass | 2.846e-07 | 1.54 | pass | 66167720 | 26.43 | fail
FULWAN_ASR | 2.85448 | 0.005091896 | 6.35 | 0.206222 | pass | 1.744e-06 | 4.04 | pass | 1.452e-06 | 1.86 | pass | 1.517e-06 | 1.2 | pass | 0.04292787 | 4.86 | pass
FUMHEC_ASR | 2.89967 | 0.0001214698 | 5.97 | 0.00492 | fail | 4.801e-07 | 1.01 | not evaluated |  |  | not evaluated |  |  | not evaluated |  |  | not evaluated
FUMJAA_ASR | 5.2009 | 3.194378e-05 | 2.03 | 0.001294 | fail | 2.17e-06 | 2.66 | not evaluated |  |  | not evaluated |  |  | not evaluated |  |  | not evaluated
FUNFOL_FSR | 7.20173 | 2.428383e-05 | 9.47 | 0.000983 | fail | 2e-06 | 1.57 | not evaluated |  |  | not evaluated |  |  | not evaluated |  |  | not evaluated
FUNGAY_ASR | 3.41327 | 0.0001628896 | 4.99 | 0.006597 | fail | 1.846e-06 | 1.39 | not evaluated |  |  | not evaluated |  |  | not evaluated |  |  | not evaluated
FUNKAD_ASR | 2.59973 | 0.006508697 | 5.49 | 0.263602 | pass | 4.61e-06 | 2.09 | fail |  |  | not evaluated |  |  | not evaluated |  |  | not evaluated
FUNLAD_ASR | 4.85953 |  |  |  | not assessable |  |  | not evaluated |  |  | not evaluated |  |  | not evaluated |  |  | not evaluated
FUNQEM_ASR | 2.66953 | 3.147396e-05 | 1.37 | 0.001275 | fail | 4.143e-07 | 1.09 | not evaluated |  |  | not evaluated |  |  | not evaluated |  |  | not evaluated
FURFOP_ASR | 3.56519 | 0.0001208697 | 0.33 | 0.004895 | fail | 3.452e-06 | 0.59 | not evaluated |  |  | not evaluated |  |  | not evaluated |  |  | not evaluated
FURQOZ01_ion | 8.43309 | 3.009656e-06 | 1.32 | 0.000122 | fail | 4.881e-07 | 0.53 | not evaluated |  |  | not evaluated |  |  | not evaluated |  |  | not evaluated
FURQUF_ion | 7.98715 | 2.861047e-06 | 0.56 | 0.000116 | fail | 4.744e-07 | 0.35 | not evaluated |  |  | not evaluated |  |  | not evaluated |  |  | not evaluated
FURRUG_ion | 6.43069 | 1.419639e-06 | 0.36 | 5.7e-05 | fail | 2.696e-07 | 0.3 | not evaluated |  |  | not evaluated |  |  | not evaluated |  |  | not evaluated
FURRUG01_ion | 6.96591 |  |  |  | not assessable |  |  | not evaluated |  |  | not evaluated |  |  | not evaluated |  |  | not evaluated
FUSBUT_ASR | 3.48748 | 5.349506e-05 | 2.51 | 0.002167 | fail | 9.188e-07 | 7.99 | not evaluated |  |  | not evaluated |  |  | not evaluated |  |  | not evaluated
FUSGOR_FSR | 2.91939 | 0.0001708955 | 1.64 | 0.006921 | fail | 1.698e-06 | 6.02 | not evaluated |  |  | not evaluated |  |  | not evaluated |  |  | not evaluated
FUSQUH_ASR | 4.59656 | 9.039877e-05 | 12.52 | 0.003661 | not converged |  |  | not evaluated |  |  | not evaluated |  |  | not evaluated |  |  | not evaluated
FUSVUN_FSR | 3.1116 | 1.646029e-05 | 0.45 | 0.000667 | fail | 8.666e-07 | 1.64 | not evaluated |  |  | not evaluated |  |  | not evaluated |  |  | not evaluated
FUSZUR_ASR | 4.91891 | 3.78774e-06 | 1.62 | 0.000153 | fail | 6.953e-07 | 0.45 | not evaluated |  |  | not evaluated |  |  | not evaluated |  |  | not evaluated
FUTYEA_ASR | 4.51891 | 4.678081e-05 | 1.22 | 0.001895 | fail | 2.909e-06 | 2.01 | not evaluated |  |  | not evaluated |  |  | not evaluated |  |  | not evaluated
FUTZAX_ASR | 6.10935 | 2.054296e-05 | 0.9 | 0.000832 | fail | 2.124e-06 | 0.42 | not evaluated |  |  | not evaluated |  |  | not evaluated |  |  | not evaluated
FUTZEB_ASR | 4.08295 | 4.107477e-05 | 1.06 | 0.001664 | fail | 2.843e-06 | 0.49 | not evaluated |  |  | not evaluated |  |  | not evaluated |  |  | not evaluated
FUTZIF_ASR | 5.28021 | 2.902327e-05 | 0.47 | 0.001175 | fail | 2.738e-06 | 1.29 | not evaluated |  |  | not evaluated |  |  | not evaluated |  |  | not evaluated
FUTZOK_ASR | 4.283 | 6.163299 | 2.876274 | 249.6136095 | fail |  |  | not evaluated |  |  | not evaluated |  |  | not evaluated |  |  | not evaluated
FUTZOL_ion | 4.91437 | 2.04748e-05 | 2.2 | 0.000829 | fail | 9.921e-07 | 2.03 | not evaluated |  |  | not evaluated |  |  | not evaluated |  |  | not evaluated
FUVGAG02_ASR | 5.88334 | 5.128749e-06 | 0.33 | 0.000208 | fail | 3.726e-07 | 1.13 | not evaluated |  |  | not evaluated |  |  | not evaluated |  |  | not evaluated
FUVTUO_ASR | 3.26187 | 0.0004486493 | 2.28 | 0.01817 | pass | 3.572e-06 | 3.23 | fail |  |  | not evaluated |  |  | not evaluated |  |  | not evaluated
FUVVEA_ASR | 3.05289 | 0.0005163606 | 3.8 | 0.020913 | pass | 3.752e-06 | 7.56 | fail |  |  | not evaluated |  |  | not evaluated |  |  | not evaluated
FUWFIO_ASR | 4.92598 | 2.934253e-05 | 0.46 | 0.001188 | fail | 2.113e-06 | 0.72 | not evaluated |  |  | not evaluated |  |  | not evaluated |  |  | not evaluated
FUWFOU_ASR | 3.00866 | 3.225014e-05 | 1.84 | 0.001306 | fail | 1.855e-06 | 3.27 | not evaluated |  |  | not evaluated |  |  | not evaluated |  |  | not evaluated
FUWXOL_ASR | 4.4337 | 0.0001818266 | 0.43 | 0.007364 | fail | 5.628e-06 | 0.44 | not evaluated |  |  | not evaluated |  |  | not evaluated |  |  | not evaluated
FUYCIN_ASR | 11.12419 | 9.586804e-06 | 0.89 | 0.000388 | fail | 2.471e-06 | 1.59 | not evaluated |  |  | not evaluated |  |  | not evaluated |  |  | not evaluated
FUYXOP_ASR | 2.85792 | 0.0001309764 | 0.89 | 0.005305 | fail | 3.645e-06 | 0.36 | not evaluated |  |  | not evaluated |  |  | not evaluated |  |  | not evaluated
FUYZAB_ion | 3.3233 | 1.694701e-06 | 1.7 | 6.9e-05 | fail | 8.409e-08 | 0.63 | not evaluated |  |  | not evaluated |  |  | not evaluated |  |  | not evaluated
FUZKAN_ASR | 3.24682 | 0.002103791 | 3.062417 | 0.0852035355 | pass | 2.760106e-06 | 8.086115 | fail |  |  | not evaluated |  |  | not evaluated |  |  | not evaluated
GACPUX_ASR | 3.75449 | 5.504036e-05 | 0.76 | 0.002229 | fail | 2.959e-06 | 0.64 | not evaluated |  |  | not evaluated |  |  | not evaluated |  |  | not evaluated
GACQAE_ASR | 8.27434 | 2.473672e-05 | 0.58 | 0.001002 | fail | 2.531e-06 | 0.51 | not evaluated |  |  | not evaluated |  |  | not evaluated |  |  | not evaluated
GACVIS_ASR | 6.31118 | 2.293086e-05 | 0.71 | 0.000929 | fail | 2.327e-06 | 0.21 | not evaluated |  |  | not evaluated |  |  | not evaluated |  |  | not evaluated
GADMAA_FSR | 7.00364 | 1.108207e-05 | 6 | 0.000449 | fail | 6.025e-07 | 2.85 | not evaluated |  |  | not evaluated |  |  | not evaluated |  |  | not evaluated
GAFROX_ASR | 5.84121 | 3.432794e-05 | 0.23 | 0.00139 | fail | 3.049e-06 | 1.29 | not evaluated |  |  | not evaluated |  |  | not evaluated |  |  | not evaluated
GAFRUD_ASR | 5.7148 | 2.631589e-05 | 2.9 | 0.001066 | fail | 2.887e-06 | 1.7 | not evaluated |  |  | not evaluated |  |  | not evaluated |  |  | not evaluated
GAGQAI_ASR | 9.81587 | 1.392174e-05 | 0.56 | 0.000564 | fail | 2.006e-06 | 0.61 | not evaluated |  |  | not evaluated |  |  | not evaluated |  |  | not evaluated
GAGSUF_ASR | 13.09101 | 0.0001326996 | 2.07 | 0.005374 | fail | 1.07e-06 | 2.12 | not evaluated |  |  | not evaluated |  |  | not evaluated |  |  | not evaluated
GAGTEQ_ASR | 3.39362 | 0.0005651563 | 0.7 | 0.022889 | pass | 2.442e-06 | 5.24 | fail |  |  | not evaluated |  |  | not evaluated |  |  | not evaluated
GAGXAP_ASR | 2.84552 | 0.0001281433 | 6.07 | 0.00519 | fail | 1.727e-06 | 7.13 | not evaluated |  |  | not evaluated |  |  | not evaluated |  |  | not evaluated
GAHSIV_ASR | 5.61142 | 4.032623e-05 | 0.6 | 0.001633 | fail | 2.185e-06 | 0.56 | not evaluated |  |  | not evaluated |  |  | not evaluated |  |  | not evaluated
GAHWIX_ASR | 7.17795 | 4.10049e-05 | 5.23 | 0.001661 | fail | 2.648e-06 | 0.83 | not evaluated |  |  | not evaluated |  |  | not evaluated |  |  | not evaluated
GAJTAQ_ASR | 2.53179 |  |  |  | not assessable |  |  | not evaluated |  |  | not evaluated |  |  | not evaluated |  |  | not evaluated
GAJVIY_ion | 4.79988 | 0.0001225713 | 3.76 | 0.004964 | fail | 3.528e-06 | 7.1 | not evaluated |  |  | not evaluated |  |  | not evaluated |  |  | not evaluated
GAJYUN_ASR | 4.28663 | 0.01539573 | 7.02 | 0.623527 | pass | 2.435e-06 | 2.58 | pass | 9.857e-07 | 0.53 | pass | 1.08e-06 | 0.25 | pass | 46451410 | 34.06 | fail
GAJZAU_ASR | 4.30234 | 0.03204381 | 5.98 | 1.297774 | pass | 2.771e-06 | 1.21 | pass | 1.052e-06 | 0.88 | pass | 1.117e-06 | 0.81 | pass | 2851935000 | 41.86 | fail
GAJZEY_ASR | 4.28777 | 0.03479187 | 7.82 | 1.409071 | pass |  |  | not assessable |  |  | not evaluated |  |  | not evaluated |  |  | not evaluated
GAJZIC_ASR | 4.18269 | 0.03270337 | 3.07 | 1.324486 | pass | 3.021e-06 | 3.09 | pass | 1.102e-06 | 0.75 | pass | 1.146e-06 | 1.08 | pass | 1763544000 | 24.89 | fail
GAJZOI_ASR | 4.22431 | 0.02754613 | 10.49801 | 1.115618265 | not converged |  |  | not evaluated |  |  | not evaluated |  |  | not evaluated |  |  | not evaluated
GAJZUO_ASR | 4.137 | 0.001342174 | 6.18 | 0.054358 | pass | 2e-06 | 1.49 | fail |  |  | not evaluated |  |  | not evaluated |  |  | not evaluated
GAKBAX_ASR | 4.21764 | 0.03454562 | 8.095201 | 1.39909761 | pass | 2.894861e-06 | 3.705008 | pass | 1.132908e-06 | 0.2281281 | pass | 1.184149e-06 | 0.3420336 | pass | 3428386000 | 44.13653 | fail
GALCAZ_ASR | 6.97186 | 1.841699e-05 | 0.44 | 0.000746 | fail | 1.834e-06 | 0.16 | not evaluated |  |  | not evaluated |  |  | not evaluated |  |  | not evaluated
GALHOS_ASR | 4.72399 | 0.0001562539 | 2.03 | 0.006328 | fail | 4.49e-06 | 4.08 | not evaluated |  |  | not evaluated |  |  | not evaluated |  |  | not evaluated
GALJAG_ASR | 6.98688 | 5.363878e-05 | 1.12 | 0.002172 | fail | 3.42e-06 | 2.6 | not evaluated |  |  | not evaluated |  |  | not evaluated |  |  | not evaluated
GAMFEI_ASR | 4.19148 | 3.24271e-05 | 0.59 | 0.001313 | fail | 1.816e-06 | 0.46 | not evaluated |  |  | not evaluated |  |  | not evaluated |  |  | not evaluated
GAMTAQ_ASR | 3.15514 | 0.0574636 | 7.1 | 2.327276 | pass | 4.879e-06 | 1.42 | pass | 3.45e-06 | 1.32 | pass | 3.271e-06 | 0.76 | pass | 30613200 | 26.58 | fail
GAMTEU_ASR | 3.20315 | 0.05861583 | 0.93 | 2.373941 | pass | 4.249e-06 | 3.96 | pass | 3.126e-06 | 1.1 | pass | 3.279e-06 | 1.06 | pass | 33217190 | 20.5 | fail
GAMTIY_ASR | 3.13094 | 0.2744711 | 5.51 | 11.11608 | fail |  |  | not evaluated |  |  | not evaluated |  |  | not evaluated |  |  | not evaluated
GAMTOE_ASR | 2.77727 | 0.001177802 | 3.53 | 0.047701 | pass | 4.509e-07 | 1.45 | pass | 6.318e-07 | 1.2 | pass | 5.243e-07 | 3.11 | pass | 955801.3 | 14.32 | fail
GAMTUK_ASR | 2.7292 | 0.001821585 | 4.24 | 0.073774 | pass | 3.778e-07 | 2.39 | pass | 5.635e-07 | 1.49 | pass | 4.392e-07 | 1.21 | pass | 1493804 | 21.8 | fail
GAMXAV_ASR | 4.31748 | 4.100833e-05 | 6.82 | 0.001661 | fail | 2.763e-06 | 0.68 | not evaluated |  |  | not evaluated |  |  | not evaluated |  |  | not evaluated
GAPPAS_ASR | 5.51746 | 1.6082e-05 | 1.38 | 0.000651 | fail | 8.209e-07 | 3.87 | not evaluated |  |  | not evaluated |  |  | not evaluated |  |  | not evaluated
GARLAP_ASR | 4.38006 | 0.0005453264 | 3.91 | 0.022086 | pass | 4.522e-06 | 3.6 | fail |  |  | not evaluated |  |  | not evaluated |  |  | not evaluated
GARLET_ASR | 4.38226 | 0.001652922 | 2.43 | 0.066943 | pass | 4.498e-06 | 1.46 | fail |  |  | not evaluated |  |  | not evaluated |  |  | not evaluated
GARLIX_ASR | 4.34944 | 0.001356212 | 2.79 | 0.054927 | pass | 4.728e-06 | 2.24 | fail |  |  | not evaluated |  |  | not evaluated |  |  | not evaluated
GARLOD_ASR | 4.3317 | 0.001527034 | 5.48 | 0.061845 | pass | 4.854e-06 | 3.33 | fail |  |  | not evaluated |  |  | not evaluated |  |  | not evaluated
GARLUJ_ASR | 4.30508 | 0.001086608 | 2.85 | 0.044008 | pass | 4.69e-06 | 3.32 | fail |  |  | not evaluated |  |  | not evaluated |  |  | not evaluated
GARMAQ_ASR | 4.29561 | 0.000990375 | 3.99 | 0.04011 | pass | 4.37e-06 | 1.75 | fail |  |  | not evaluated |  |  | not evaluated |  |  | not evaluated
GARSUQ_ASR | 3.88796 | 0.04566654 | 6.33 | 1.849495 | pass | 5.051e-06 | 1.11 | pass | 3.249e-06 | 1.54 | pass | 3.352e-06 | 0.9 | pass | 513185800 | 46.77 | fail
GARTAX_ASR | 3.94557 | 0.08777553 | 2.56 | 3.554909 | pass | 7.503e-06 | 2.75 | pass | 3.586e-06 | 0.6 | pass | 3.758e-06 | 0.78 | pass | 1757710000 | 61.7 | fail
GARTEB_ASR | 3.79858 | 0.02035381 | 1.669456 | 0.824329305 | pass | 4.433056e-06 | 3.319335 | pass | 2.939059e-06 | 0.3845822 | pass | 2.982277e-06 | 0.208155 | pass | 108907000 | 71.74387 | fail
GARTIF_ASR | 3.87557 | 0.04939072 | 2.15 | 2.000324 | pass | 4.886e-06 | 1.94 | pass | 3.315e-06 | 1.03 | pass | 3.36e-06 | 0.63 | pass | 445690100 | 28.62 | fail
GASSUR_ASR | 6.35683 | 3.994757e-05 | 0.62 | 0.001618 | fail | 3.042e-06 | 0.68 | not evaluated |  |  | not evaluated |  |  | not evaluated |  |  | not evaluated
GATBUZ_ion | 5.13344 | 0.0001718896 | 1.62 | 0.006962 | fail | 2.463e-06 | 4.58 | not evaluated |  |  | not evaluated |  |  | not evaluated |  |  | not evaluated
GATHAL_ASR | 3.01529 | 1.254526e-05 | 1.42 | 0.000508 | fail | 2.392e-07 | 1.11 | not evaluated |  |  | not evaluated |  |  | not evaluated |  |  | not evaluated
GATJOE_ASR | 3.20509 | 0.0001483407 | 1.35 | 0.006008 | fail | 3.947e-06 | 1.87 | not evaluated |  |  | not evaluated |  |  | not evaluated |  |  | not evaluated
GATMOH_ASR | 10.19416 | 1.030766e-05 | 0.26 | 0.000417 | fail | 2.843e-06 | 0.11 | not evaluated |  |  | not evaluated |  |  | not evaluated |  |  | not evaluated
GATSAY_ASR | 2.96296 | 0.174261 | 14.01311 | 7.0575705 | not converged |  |  | not evaluated |  |  | not evaluated |  |  | not evaluated |  |  | not evaluated
GAWBEM_ASR | 2.72795 | 6.837698e-06 | 4.13 | 0.000277 | fail | 8.523e-08 | 2.08 | not evaluated |  |  | not evaluated |  |  | not evaluated |  |  | not evaluated
GAWCUF_FSR | 3.62698 | 0.0001369318 | 1.329543 | 0.0055457379 | fail | 2.51545e-06 | 0.6444796 | not evaluated |  |  | not evaluated |  |  | not evaluated |  |  | not evaluated
GAWMOI_ASR | 2.62342 | 0.00063072 | 5.19 | 0.025544 | pass | 6.431e-07 | 3.41 | fail |  |  | not evaluated |  |  | not evaluated |  |  | not evaluated
GAWMOJ_ASR | 7.82168 | 1.779716e-05 | 7.33 | 0.000721 | fail | 1.944e-06 | 8.18 | not evaluated |  |  | not evaluated |  |  | not evaluated |  |  | not evaluated
GAWQOO_ASR | 3.66938 | 0.000444191 | 5.74 | 0.01799 | pass | 1.961e-06 | 7.9 | fail |  |  | not evaluated |  |  | not evaluated |  |  | not evaluated
GAWTOP_ASR | 4.05182 | 3.648423e-05 | 0.39 | 0.001478 | fail | 2.13e-06 | 0.69 | not evaluated |  |  | not evaluated |  |  | not evaluated |  |  | not evaluated
GAXGOD_ASR | 3.04353 |  |  |  | not assessable |  |  | not evaluated |  |  | not evaluated |  |  | not evaluated |  |  | not evaluated
GAXQIH_ASR | 4.51969 | 3.637674e-05 | 1 | 0.001473 | fail | 1.643e-06 | 3.38 | not evaluated |  |  | not evaluated |  |  | not evaluated |  |  | not evaluated
GAYPED_ASR | 6.81794 | 3.634005e-05 | 1.63 | 0.001472 | fail | 2.762e-06 | 1.8 | not evaluated |  |  | not evaluated |  |  | not evaluated |  |  | not evaluated
GAYTEH_ion | 3.64489 | 1.330166e-05 | 2.96 | 0.000539 | fail | 8.188e-07 | 0.95 | not evaluated |  |  | not evaluated |  |  | not evaluated |  |  | not evaluated
GAZDAP_ASR | 3.26947 | 19.16508 | 25.25273 | 776.18574 | not converged |  |  | not evaluated |  |  | not evaluated |  |  | not evaluated |  |  | not evaluated
GECROY_FSR | 2.99725 | 8.777366e-05 | 7.63 | 0.003555 | fail |  |  | not evaluated |  |  | not evaluated |  |  | not evaluated |  |  | not evaluated
GECRUE_ASR | 8.02642 | 6.080695e-05 | 20.98887 | 0.002462681475 | not converged |  |  | not evaluated |  |  | not evaluated |  |  | not evaluated |  |  | not evaluated
GEDDEA_ASR | 3.81582 | 3.543155e-05 | 1.78 | 0.001435 | fail | 1.501e-06 | 1.28 | not evaluated |  |  | not evaluated |  |  | not evaluated |  |  | not evaluated
GEDDEC_FSR | 4.03766 | 0.0004322311 | 3.14 | 0.017505 | pass | 6.565e-06 | 2.97 | fail |  |  | not evaluated |  |  | not evaluated |  |  | not evaluated
GEFFUT_ASR | 2.88445 | 2.363923e-05 | 3.71 | 0.000957 | fail | 1.58e-07 | 2.06 | not evaluated |  |  | not evaluated |  |  | not evaluated |  |  | not evaluated
GEFTET_ASR | 5.70897 | 6.584558e-05 | 1.45 | 0.002667 | fail | 2.45e-06 | 3.28 | not evaluated |  |  | not evaluated |  |  | not evaluated |  |  | not evaluated
GEFZAU_ASR | 5.82908 | 3.987487e-05 | 1.65 | 0.001615 | fail | 1.348e-06 | 2.53 | not evaluated |  |  | not evaluated |  |  | not evaluated |  |  | not evaluated
GEGSIY_ASR | 4.013 | 0.0001653264 | 2.32 | 0.006696 | fail | 2.367e-06 | 2.42 | not evaluated |  |  | not evaluated |  |  | not evaluated |  |  | not evaluated
GEGSOE_ASR | 3.96235 | 0.0001535472 | 6.22 | 0.006219 | fail | 2.368e-06 | 5.05 | not evaluated |  |  | not evaluated |  |  | not evaluated |  |  | not evaluated
GEGSUK_ASR | 4.04922 | 0.0001354139 | 3.9 | 0.005484 | fail | 1.986e-06 | 2.72 | not evaluated |  |  | not evaluated |  |  | not evaluated |  |  | not evaluated
GEKFIO_ASR | 3.10795 | 0.0003388072 | 1.96 | 0.013722 | pass | 2.329e-06 | 1.94 | fail |  |  | not evaluated |  |  | not evaluated |  |  | not evaluated
GEKFOU_ASR | 3.22732 | 0.0001241255 | 6.22 | 0.005027 | fail | 1.617e-06 | 1.81 | not evaluated |  |  | not evaluated |  |  | not evaluated |  |  | not evaluated
GELJAJ_ASR | 2.59819 | 4.216905e-05 | 2.29 | 0.001708 | fail | 1.15e-06 | 1.75 | not evaluated |  |  | not evaluated |  |  | not evaluated |  |  | not evaluated
GELQOG_ASR | 6.57163 |  |  |  | not assessable |  |  | not evaluated |  |  | not evaluated |  |  | not evaluated |  |  | not evaluated
GELVEZ_ASR | 2.61775 | 1.445232e-05 | 1.95 | 0.000585 | fail | 5.812e-07 | 2.33 | not evaluated |  |  | not evaluated |  |  | not evaluated |  |  | not evaluated
GELVEZ01_ASR | 2.63565 | 4.508658e-06 | 0.82 | 0.000183 | fail | 3.512e-07 | 3.08 | not evaluated |  |  | not evaluated |  |  | not evaluated |  |  | not evaluated
GELVEZ02_ASR | 2.5563 | 5.000425e-06 | 1.46 | 0.000203 | fail | 4.15e-07 | 1.06 | not evaluated |  |  | not evaluated |  |  | not evaluated |  |  | not evaluated
GELVID_ASR | 2.4353 | 4.145936e-06 | 1.84 | 0.000168 | fail | 2.973e-07 | 2.08 | not evaluated |  |  | not evaluated |  |  | not evaluated |  |  | not evaluated
GELVID01_ASR | 2.40597 | 1.29923e-06 | 1.39 | 5.3e-05 | fail | 1.306e-07 | 3.9 | not evaluated |  |  | not evaluated |  |  | not evaluated |  |  | not evaluated
GERNOI_ASR | 3.80616 | 5.137383e-05 | 1.32 | 0.002081 | fail | 2.357e-06 | 1.28 | not evaluated |  |  | not evaluated |  |  | not evaluated |  |  | not evaluated
GERVEH_ASR | 4.31045 | 0.000156302 | 0.83 | 0.00633 | fail | 3.664e-06 | 1.44 | not evaluated |  |  | not evaluated |  |  | not evaluated |  |  | not evaluated
GERWEH_ASR | 6.64297 | 5.893917e-05 | 2.71 | 0.002387 | fail | 2.646e-06 | 1.09 | not evaluated |  |  | not evaluated |  |  | not evaluated |  |  | not evaluated
GETXAG_ASR | 2.59769 |  |  |  | not assessable |  |  | not evaluated |  |  | not evaluated |  |  | not evaluated |  |  | not evaluated
GETXAG01_ASR | 2.61021 | 5.841902e-07 | 4.12 | 2.4e-05 | fail | 7.361e-09 | 2.47 | not evaluated |  |  | not evaluated |  |  | not evaluated |  |  | not evaluated
GEVVOV_ASR | 2.97859 | 0.000163654 | 0.45 | 0.006628 | fail | 4.05e-06 | 0.28 | not evaluated |  |  | not evaluated |  |  | not evaluated |  |  | not evaluated
GEVVUB_ASR | 6.83638 | 3.597988e-05 | 0.24 | 0.001457 | fail | 2.852e-06 | 0.39 | not evaluated |  |  | not evaluated |  |  | not evaluated |  |  | not evaluated
GEVXIQ_ASR | 4.61181 |  |  |  | fail |  |  | not evaluated |  |  | not evaluated |  |  | not evaluated |  |  | not evaluated
GEVYEN_ASR | 2.43005 | 2.624122e-06 | 2.61 | 0.000106 | fail | 1.592e-07 | 3.25 | not evaluated |  |  | not evaluated |  |  | not evaluated |  |  | not evaluated
GEWTEL_FSR | 3.03446 | 2.327368e-05 | 2.28 | 0.000943 | fail | 2.997e-07 | 2.35 | not evaluated |  |  | not evaluated |  |  | not evaluated |  |  | not evaluated
GEWTIP_ASR | 3.64084 | 0.0002001458 | 8.3 | 0.008106 | fail |  |  | not evaluated |  |  | not evaluated |  |  | not evaluated |  |  | not evaluated
GEWXAJ_ASR | 4.49133 |  |  |  | not assessable |  |  | not evaluated |  |  | not evaluated |  |  | not evaluated |  |  | not evaluated
GEWXEP_ASR | 6.53209 | 4.818773e-05 | 4.25 | 0.001952 | fail | 2.896e-06 | 2.68 | not evaluated |  |  | not evaluated |  |  | not evaluated |  |  | not evaluated
GEXGID_ASR | 3.53115 | 0.0001086627 | 12.82 | 0.004401 | not converged |  |  | not evaluated |  |  | not evaluated |  |  | not evaluated |  |  | not evaluated
GEXGUP_ASR | 3.45175 | 0.0003053313 | 7.11 | 0.012366 | pass | 1.345e-06 | 2.17 | fail |  |  | not evaluated |  |  | not evaluated |  |  | not evaluated
GEXHAW_ASR | 3.28969 | 8.187444e-05 | 2.2 | 0.003316 | fail | 9.658e-07 | 2.5 | not evaluated |  |  | not evaluated |  |  | not evaluated |  |  | not evaluated
GEXHEA_ASR | 3.50063 | 0.0001598466 | 2.16 | 0.006474 | fail | 6.287e-07 | 1.39 | not evaluated |  |  | not evaluated |  |  | not evaluated |  |  | not evaluated
GEXNUV_FSR | 3.36387 | 0.0001043645 | 1.22 | 0.004227 | fail | 3.12e-06 | 2 | not evaluated |  |  | not evaluated |  |  | not evaluated |  |  | not evaluated
GEXPAD_ASR | 3.26232 | 0.0001974853 | 4.9 | 0.007998 | fail | 3.359e-06 | 3.36 | not evaluated |  |  | not evaluated |  |  | not evaluated |  |  | not evaluated
GEYHOL_ASR | 4.18743 | 2.163186e-05 | 3.31 | 0.000876 | fail | 1.085e-06 | 6.36 | not evaluated |  |  | not evaluated |  |  | not evaluated |  |  | not evaluated
GICFIK_ASR | 6.55211 | 2.096006e-05 | 1.44 | 0.000849 | fail | 2.153e-06 | 4.19 | not evaluated |  |  | not evaluated |  |  | not evaluated |  |  | not evaluated
GICTAQ_ASR | 6.56322 | 1.939721e-05 | 1.94 | 0.000786 | fail | 2.027e-06 | 3.14 | not evaluated |  |  | not evaluated |  |  | not evaluated |  |  | not evaluated
GICTEU_ASR | 6.54499 | 2.174415e-05 | 3.25 | 0.000881 | fail | 2.106e-06 | 2.1 | not evaluated |  |  | not evaluated |  |  | not evaluated |  |  | not evaluated
GICXAU_ASR | 3.94092 | 0.04412057 | 4.18 | 1.786883 | pass | 6.276e-06 | 2.64 | pass | 3.57e-06 | 0.65 | pass | 3.63e-06 | 0.91 | pass | 132370900 | 20.9 | fail
GICXEY_ASR | 3.86385 | 7.47881e-05 | 1.66 | 0.003029 | fail | 1.75e-06 | 1.62 | not evaluated |  |  | not evaluated |  |  | not evaluated |  |  | not evaluated
GICXIC_ASR | 3.88888 | 9.926245e-05 | 1.11 | 0.00402 | fail | 1.749e-06 | 2.21 | not evaluated |  |  | not evaluated |  |  | not evaluated |  |  | not evaluated
GICXOI_ASR | 3.77687 | 0.006337609 | 6.656192 | 0.2566731645 | pass | 3.045829e-06 | 1.595759 | pass | 3.175598e-06 | 0.3564966 | pass | 3.54519e-06 | 0.2329999 | pass | 87735430 | 67.63287 | fail
GIDDAB_ASR | 3.55106 | 0.0001376858 | 9.18 | 0.005576 | fail | 2.609e-06 | 4.27 | not evaluated |  |  | not evaluated |  |  | not evaluated |  |  | not evaluated
GIFSOG_ASR | 5.76403 | 0.0002231001 | 10.68 | 0.009036 | not converged |  |  | not evaluated |  |  | not evaluated |  |  | not evaluated |  |  | not evaluated
GIGDUZ_ASR | 5.81937 | 0.0004166417 | 2.2 | 0.016874 | pass | 1.024e-05 | 5.02 | fail |  |  | not evaluated |  |  | not evaluated |  |  | not evaluated
GIGFAH_ASR | 6.01277 | 0.0002976159 | 1.83 | 0.012053 | pass | 7.99e-06 | 3.7 | fail |  |  | not evaluated |  |  | not evaluated |  |  | not evaluated
GIHMAP_ASR | 2.66488 | 0.001994225 | 2.43 | 0.080766 | pass | 5.36e-06 | 0.8 | fail |  |  | not evaluated |  |  | not evaluated |  |  | not evaluated
GIHPAQ_ASR | 3.20702 | 0.0001189919 | 4.9 | 0.004819 | fail | 2.048e-06 | 7.13 | not evaluated |  |  | not evaluated |  |  | not evaluated |  |  | not evaluated
GIHPEU_ASR | 3.28751 | 0.0002109815 | 2.795998 | 0.00854475075 | fail | 2.176267e-06 | 7.192226 | not evaluated |  |  | not evaluated |  |  | not evaluated |  |  | not evaluated
GIJKAP_ASR | 3.76836 | 0.002480486 | 2.04 | 0.10046 | pass | 1.207e-05 | 0.62 | fail |  |  | not evaluated |  |  | not evaluated |  |  | not evaluated
GIKMOD_ASR | 2.54544 | 1.036842e-05 | 1.78 | 0.00042 | fail | 9.221e-07 | 2.8 | not evaluated |  |  | not evaluated |  |  | not evaluated |  |  | not evaluated
GIKMOD02_ASR | 2.50138 | 6.158616e-06 | 3.15 | 0.000249 | fail | 7.638e-07 | 5.69 | not evaluated |  |  | not evaluated |  |  | not evaluated |  |  | not evaluated
GIKMOD03_ASR | 2.49378 | 6.404025e-06 | 4.22 | 0.000259 | fail | 7.417e-07 | 1.92 | not evaluated |  |  | not evaluated |  |  | not evaluated |  |  | not evaluated
GIKMOD04_ASR | 2.52017 | 6.846933e-06 | 10.48 | 0.000277 | not converged |  |  | not evaluated |  |  | not evaluated |  |  | not evaluated |  |  | not evaluated
GIKMOD05_ASR | 2.52527 | 6.780419e-06 | 3.16 | 0.000275 | fail | 7.794e-07 | 3.65 | not evaluated |  |  | not evaluated |  |  | not evaluated |  |  | not evaluated
GIKMOD06_ASR | 2.55102 | 7.347063e-06 | 40.42 | 0.000298 | not converged |  |  | not evaluated |  |  | not evaluated |  |  | not evaluated |  |  | not evaluated
GIKMOD08_ASR | 2.55737 | 6.40032e-06 | 2.96 | 0.000259 | fail | 7.71e-07 | 1.27 | not evaluated |  |  | not evaluated |  |  | not evaluated |  |  | not evaluated
GIKMOD09_ASR | 2.57127 | 6.659103e-06 | 7.06 | 0.00027 | fail | 8.248e-07 | 8.54 | not evaluated |  |  | not evaluated |  |  | not evaluated |  |  | not evaluated
GIKMOD10_ASR | 2.59054 | 5.808904e-06 | 1.69 | 0.000235 | fail | 7.557e-07 | 3.85 | not evaluated |  |  | not evaluated |  |  | not evaluated |  |  | not evaluated
GIKMOD11_ASR | 2.60558 | 7.444542e-06 | 1.29 | 0.000302 | fail | 7.275e-07 | 1.69 | not evaluated |  |  | not evaluated |  |  | not evaluated |  |  | not evaluated
GIKMOD12_ASR | 2.5659 | 6.732181e-06 | 2.75 | 0.000273 | fail | 7.115e-07 | 3.83 | not evaluated |  |  | not evaluated |  |  | not evaluated |  |  | not evaluated
GIMRUT_ASR | 3.70129 | 7.45835e-05 | 2.8 | 0.003021 | fail | 4.279e-06 | 5.17 | not evaluated |  |  | not evaluated |  |  | not evaluated |  |  | not evaluated
GIMSUS_ASR | 3.17197 | 0.0003749704 | 1.35 | 0.015186 | pass | 4.575e-06 | 1.1 | fail |  |  | not evaluated |  |  | not evaluated |  |  | not evaluated
GIMTAB_ASR | 4.18009 | 0.0001190087 | 0.71 | 0.00482 | fail | 5.083e-06 | 0.25 | not evaluated |  |  | not evaluated |  |  | not evaluated |  |  | not evaluated
GINKOG_ASR | 2.4 | 8.058207e-05 | 0.98 | 0.003264 | fail | 9.793e-07 | 4.43 | not evaluated |  |  | not evaluated |  |  | not evaluated |  |  | not evaluated
GINKUM_ASR | 2.74259 | 7.861129e-05 | 0.65 | 0.003184 | fail | 8.72e-07 | 2.19 | not evaluated |  |  | not evaluated |  |  | not evaluated |  |  | not evaluated
GINPAW_ASR | 2.60869 | 8.003435e-05 | 2.06 | 0.003241 | fail | 2.956e-06 | 3.41 | not evaluated |  |  | not evaluated |  |  | not evaluated |  |  | not evaluated
GIPNIF_ASR | 3.29676 | 9.50205e-05 | 0.74 | 0.003848 | fail | 1.465e-06 | 3.22 | not evaluated |  |  | not evaluated |  |  | not evaluated |  |  | not evaluated
GIPNOL_ASR | 4.28148 | 4.790617e-05 | 0.45 | 0.00194 | fail | 2.141e-06 | 2.25 | not evaluated |  |  | not evaluated |  |  | not evaluated |  |  | not evaluated
GIQXEK_ASR | 3.91893 |  |  |  | fail |  |  | not evaluated |  |  | not evaluated |  |  | not evaluated |  |  | not evaluated
GIQXIO_ASR | 3.84296 |  |  |  | fail |  |  | not evaluated |  |  | not evaluated |  |  | not evaluated |  |  | not evaluated
GIQXOU_ASR | 3.79429 |  |  |  | fail |  |  | not evaluated |  |  | not evaluated |  |  | not evaluated |  |  | not evaluated
GIQXUA_ASR | 3.84321 |  |  |  | fail |  |  | not evaluated |  |  | not evaluated |  |  | not evaluated |  |  | not evaluated
GIQYAH_ASR | 3.76425 | 136.4076 | 7.29 | 5524.5078 | fail |  |  | not evaluated |  |  | not evaluated |  |  | not evaluated |  |  | not evaluated
GIQYEL_ASR | 3.93524 |  |  |  | fail |  |  | not evaluated |  |  | not evaluated |  |  | not evaluated |  |  | not evaluated
GIQYIP_ASR | 3.88247 | 355.6968 | 9.64 | 14405.7204 | fail |  |  | not evaluated |  |  | not evaluated |  |  | not evaluated |  |  | not evaluated
GIQYOV_ASR | 4.01541 | 0.005809152 | 6.46 | 0.235271 | pass | 1.205e-06 | 1.58 | pass | 9.253e-07 | 0.65 | pass | 1.009e-06 | 0.1 | pass | 18420040 | 57.59 | fail
GIQYUB_ASR | 3.83209 |  |  |  | fail |  |  | not evaluated |  |  | not evaluated |  |  | not evaluated |  |  | not evaluated
GIRDUI_ASR | 3.757 | 8.371772e-05 | 1.77 | 0.003391 | fail | 1.482e-06 | 0.73 | not evaluated |  |  | not evaluated |  |  | not evaluated |  |  | not evaluated
GIRGUL_ASR | 3.26177 | 6.12205e-05 | 2.48 | 0.002479 | fail | 5.668e-07 | 2 | not evaluated |  |  | not evaluated |  |  | not evaluated |  |  | not evaluated
GIRHEW_ASR | 3.3239 |  |  |  | not assessable |  |  | not evaluated |  |  | not evaluated |  |  | not evaluated |  |  | not evaluated
GIRYEN_ASR | 3.71227 | 0.0001124137 | 2.74 | 0.004553 | fail | 1.491e-06 | 1.8 | not evaluated |  |  | not evaluated |  |  | not evaluated |  |  | not evaluated
GIRYIR_ASR | 3.37025 | 0.0001162519 | 1.575675 | 0.00470820195 | fail | 8.044879e-07 | 1.209636 | not evaluated |  |  | not evaluated |  |  | not evaluated |  |  | not evaluated
GIRYOX_ASR | 3.20254 | 5.591418e-05 | 2.58 | 0.002265 | fail | 4.584e-07 | 0.56 | not evaluated |  |  | not evaluated |  |  | not evaluated |  |  | not evaluated
GIRYUD_ASR | 3.68698 | 0.0001444879 | 2.93 | 0.005852 | fail | 1.609e-06 | 4.12 | not evaluated |  |  | not evaluated |  |  | not evaluated |  |  | not evaluated
GISMIG_ASR | 2.93362 | 0.00290469 | 4.24 | 0.11764 | pass | 3.622e-07 | 4.64 | pass | 8.739e-07 | 2.66 | pass | 1.009e-06 | 3.29 | pass | 0.08862392 | 4.9 | pass
GISWEM_ASR | 3.34356 | 6.099784e-05 | 1.05 | 0.00247 | fail | 1.757e-06 | 1.12 | not evaluated |  |  | not evaluated |  |  | not evaluated |  |  | not evaluated
GISZUF_ion | 5.06613 | 7.506347e-05 | 3.93 | 0.00304 | fail | 1.036e-06 | 1.22 | not evaluated |  |  | not evaluated |  |  | not evaluated |  |  | not evaluated
GITPIK_ASR | 5.85887 | 0.0003990303 | 4.52 | 0.016161 | pass | 2.392e-06 | 5.41 | fail |  |  | not evaluated |  |  | not evaluated |  |  | not evaluated
GITTOT_ASR | 3.07343 | 6.599823e-06 | 0.19 | 0.000267 | fail | 1.29e-06 | 0.16 | not evaluated |  |  | not evaluated |  |  | not evaluated |  |  | not evaluated
GITWIQ_ASR | 3.9711 |  |  |  | not assessable |  |  | not evaluated |  |  | not evaluated |  |  | not evaluated |  |  | not evaluated
GITZAM_ASR | 2.62046 |  |  |  | not assessable |  |  | not evaluated |  |  | not evaluated |  |  | not evaluated |  |  | not evaluated
GIVHIC_ASR | 4.14617 | 0.0001619867 | 3.3 | 0.00656 | fail | 6.043e-06 | 1.53 | not evaluated |  |  | not evaluated |  |  | not evaluated |  |  | not evaluated
GIWBIY_ASR | 4.43603 | 3.12925e-05 | 3.799641 | 0.00126734625 | fail | 2.127938e-06 | 2.339615 | not evaluated |  |  | not evaluated |  |  | not evaluated |  |  | not evaluated
GIWCAR_ion | 4.17814 | 5.128162e-05 | 2.18 | 0.002077 | fail | 2.399e-06 | 2.31 | not evaluated |  |  | not evaluated |  |  | not evaluated |  |  | not evaluated
GIWCIZ_ion | 3.6879 | 6.336667e-05 | 1.72 | 0.002566 | fail | 2.636e-06 | 2.74 | not evaluated |  |  | not evaluated |  |  | not evaluated |  |  | not evaluated
GIWCOF_ion | 4.18536 | 3.930733e-05 | 1.73 | 0.001592 | fail | 2.35e-06 | 2.6 | not evaluated |  |  | not evaluated |  |  | not evaluated |  |  | not evaluated
GIWLUW_ASR | 2.84312 | 0.0002599809 | 2.67 | 0.010529 | pass | 2.27e-07 | 7.5 | fail |  |  | not evaluated |  |  | not evaluated |  |  | not evaluated
GIWNIN_ion | 3.73243 | 0.0002512515 | 2.69 | 0.010176 | pass | 2.757e-06 | 0.68 | fail |  |  | not evaluated |  |  | not evaluated |  |  | not evaluated
GIWYAP_ASR | 2.91908 | 2.08934e-05 | 1.36 | 0.000846 | fail | 2.312e-07 | 1.81 | not evaluated |  |  | not evaluated |  |  | not evaluated |  |  | not evaluated
GIWYAP01_ASR | 2.8545 | 7.728721e-06 | 2.36 | 0.000313 | fail | 1.19e-07 | 4.22 | not evaluated |  |  | not evaluated |  |  | not evaluated |  |  | not evaluated
GIWYET_ASR | 2.4113 | 6.052945e-07 | 3.35 | 2.5e-05 | fail | 5.74e-10 | 6.55 | not evaluated |  |  | not evaluated |  |  | not evaluated |  |  | not evaluated
GIXBOH_ASR | 3.30472 |  |  |  | not assessable |  |  | not evaluated |  |  | not evaluated |  |  | not evaluated |  |  | not evaluated
GIXGOK_ASR | 5.40179 | 3.860125e-05 | 4.093033 | 0.001563350625 | fail | 1.227639e-06 | 0.0673491 | not evaluated |  |  | not evaluated |  |  | not evaluated |  |  | not evaluated
GIXMIN_ASR | 4.91639 | 8.123915e-05 | 0.98 | 0.00329 | fail | 3.258e-06 | 1.65 | not evaluated |  |  | not evaluated |  |  | not evaluated |  |  | not evaluated
GIXMUX_ASR | 2.5429 | 0.0003046665 | 2.92 | 0.012339 | pass | 3.804e-06 | 3.19 | fail |  |  | not evaluated |  |  | not evaluated |  |  | not evaluated
GIXNAE_ASR | 6.88703 | 5.022073e-05 | 3 | 0.002034 | fail | 2.468e-06 | 2.99 | not evaluated |  |  | not evaluated |  |  | not evaluated |  |  | not evaluated
GIXWAP_ASR | 2.68308 |  |  |  | not assessable |  |  | not evaluated |  |  | not evaluated |  |  | not evaluated |  |  | not evaluated
GIYSUD_ASR | 4.12193 | 8.520033e-05 | 6.03 | 0.003451 | fail | 2.706e-06 | 5.84 | not evaluated |  |  | not evaluated |  |  | not evaluated |  |  | not evaluated
GIYTAK_ASR | 4.3241 | 7.808058e-05 | 4.15 | 0.003162 | fail | 2.715e-06 | 2.67 | not evaluated |  |  | not evaluated |  |  | not evaluated |  |  | not evaluated
GIYTOY_ASR | 2.96326 | 0.0002020841 | 2.32 | 0.008184 | fail | 1.552e-06 | 2.28 | not evaluated |  |  | not evaluated |  |  | not evaluated |  |  | not evaluated
GIZNOT_ASR | 2.94477 | 0.0001898051 | 1.47 | 0.007687 | fail | 1.514e-06 | 2.01 | not evaluated |  |  | not evaluated |  |  | not evaluated |  |  | not evaluated
GIZVER_ASR | 3.02093 | 0.0004915329 | 3.5 | 0.019907 | pass | 8.24e-07 | 6.69 | fail |  |  | not evaluated |  |  | not evaluated |  |  | not evaluated
GIZXET_ASR | 3.81827 | 0.0002493878 | 2.33 | 0.0101 | pass | 5.232e-06 | 2.79 | fail |  |  | not evaluated |  |  | not evaluated |  |  | not evaluated
GOBGAG_ASR | 5.3381 | 3.80752e-05 | 4.248039 | 0.0015420456 | fail | 1.215518e-06 | 3.100347 | not evaluated |  |  | not evaluated |  |  | not evaluated |  |  | not evaluated
GOBSUM_ASR | 3.9906 | 6.201673e-05 | 1.82 | 0.002512 | fail | 2.976e-06 | 3.94 | not evaluated |  |  | not evaluated |  |  | not evaluated |  |  | not evaluated
GOCXAA_ASR | 5.60672 | 8.110372e-05 | 2.27 | 0.003285 | fail | 1.136e-06 | 2.01 | not evaluated |  |  | not evaluated |  |  | not evaluated |  |  | not evaluated
GOGWEF_ASR | 4.16545 | 0.00397792 | 6.56 | 0.161106 | pass | 8.8e-06 | 0.98 | fail |  |  | not evaluated |  |  | not evaluated |  |  | not evaluated
GOJDOZ_FSR | 2.42426 | 8.622517e-06 | 2.43 | 0.000349 | fail | 6.658e-08 | 1.32 | not evaluated |  |  | not evaluated |  |  | not evaluated |  |  | not evaluated
GOKBUE_ASR | 4.54759 | 7.228079e-05 | 8.44 | 0.002927 | fail | 1.01e-06 | 1.83 | not evaluated |  |  | not evaluated |  |  | not evaluated |  |  | not evaluated
GOKYUD_ASR | 4.62267 | 4.13442e-05 | 0.3 | 0.001674 | fail | 3.634e-06 | 0.33 | not evaluated |  |  | not evaluated |  |  | not evaluated |  |  | not evaluated
GOLQII_ASR | 3.3522 | 2.048933e-05 | 2.08 | 0.00083 | fail | 3.507e-07 | 3.49 | not evaluated |  |  | not evaluated |  |  | not evaluated |  |  | not evaluated
GOLYOX_ASR | 3.12115 | 0.0001068628 | 0.56 | 0.004328 | fail | 2.678e-06 | 1.99 | not evaluated |  |  | not evaluated |  |  | not evaluated |  |  | not evaluated
GOQSIQ_ASR | 6.03184 | 4.776837e-05 | 0.62 | 0.001935 | fail | 2.746e-06 | 0.16 | not evaluated |  |  | not evaluated |  |  | not evaluated |  |  | not evaluated
GOQTIR_ASR | 3.00422 | 0.000305086 | 1.13 | 0.012356 | pass | 2.11e-06 | 2.85 | fail |  |  | not evaluated |  |  | not evaluated |  |  | not evaluated
GOQXAN_ASR | 3.41498 | 5.906302e-05 | 0.86 | 0.002392 | fail | 1.658e-06 | 0.5 | not evaluated |  |  | not evaluated |  |  | not evaluated |  |  | not evaluated
GOSDEZ_ASR | 5.75674 | 4.71214e-05 | 3.36 | 0.001908 | fail | 1.953e-06 | 3.34 | not evaluated |  |  | not evaluated |  |  | not evaluated |  |  | not evaluated
GOSKEG_ASR | 5.21425 | 6.531116e-05 | 0.43 | 0.002645 | fail | 4.13e-06 | 1.82 | not evaluated |  |  | not evaluated |  |  | not evaluated |  |  | not evaluated
GOSVIW_ASR | 3.72097 | 0.0001185005 | 0.73 | 0.004799 | fail | 1.675e-06 | 1.97 | not evaluated |  |  | not evaluated |  |  | not evaluated |  |  | not evaluated
GOTNEK_ASR | 5.17186 | 0.005545909 | 5.11 | 0.224609 | pass | 4.889e-06 | 2.07 | fail |  |  | not evaluated |  |  | not evaluated |  |  | not evaluated
GOVHOQ_ASR | 4.56092 | 4.00951e-06 | 0.7 | 0.000162 | fail | 2.189e-07 | 1.68 | not evaluated |  |  | not evaluated |  |  | not evaluated |  |  | not evaluated
GOVKOU_ASR | 4.00184 | 2.859067e-05 | 8.233202 | 0.001157922135 | fail | 1.36375e-06 | 2.709946 | not evaluated |  |  | not evaluated |  |  | not evaluated |  |  | not evaluated
GOVWOF_ASR | 11.20267 | 4.982077e-05 | 0.86 | 0.002018 | fail | 3.361e-06 | 5.04 | not evaluated |  |  | not evaluated |  |  | not evaluated |  |  | not evaluated
GOVXIA_ASR | 5.28318 |  |  |  | not assessable |  |  | not evaluated |  |  | not evaluated |  |  | not evaluated |  |  | not evaluated
GOXHEJ_ion | 3.36851 | 4.647246e-05 | 2.1 | 0.001882 | fail | 1.709e-06 | 0.91 | not evaluated |  |  | not evaluated |  |  | not evaluated |  |  | not evaluated
GOYJAI_ASR | 2.92963 | 1.294541e-05 | 3.39 | 0.000524 | fail | 7.261e-08 | 2.07 | not evaluated |  |  | not evaluated |  |  | not evaluated |  |  | not evaluated
GOYXAV_ASR | 3.12571 | 4.614705e-05 | 21.2 | 0.001869 | not converged |  |  | not evaluated |  |  | not evaluated |  |  | not evaluated |  |  | not evaluated
GOYXEZ_ASR | 3.09689 | 5.073565e-05 | 1.94 | 0.002055 | fail | 4.054e-07 | 1.66 | not evaluated |  |  | not evaluated |  |  | not evaluated |  |  | not evaluated
GOYXID_ASR | 3.08311 | 5.033182e-05 | 8.81 | 0.002038 | fail | 3.655e-07 | 2.27 | not evaluated |  |  | not evaluated |  |  | not evaluated |  |  | not evaluated
GOYXOJ_ASR | 3.08918 | 4.278027e-05 | 4.66 | 0.001733 | fail | 3.301e-07 | 1.96 | not evaluated |  |  | not evaluated |  |  | not evaluated |  |  | not evaluated
GOYXUP_ASR | 3.17426 | 4.92036e-05 | 3.91 | 0.001993 | fail | 3.637e-07 | 3.4 | not evaluated |  |  | not evaluated |  |  | not evaluated |  |  | not evaluated
GOYYAW_ASR | 3.11799 | 4.280783e-05 | 1.26 | 0.001734 | fail | 3.269e-07 | 2.79 | not evaluated |  |  | not evaluated |  |  | not evaluated |  |  | not evaluated
GOYYEA_ASR | 3.0674 | 4.726879e-05 | 1.28 | 0.001914 | fail | 3.559e-07 | 2.41 | not evaluated |  |  | not evaluated |  |  | not evaluated |  |  | not evaluated
GOYYIE_ASR | 3.05538 | 4.843465e-05 | 2.06 | 0.001962 | fail | 2.923e-07 | 3.21 | not evaluated |  |  | not evaluated |  |  | not evaluated |  |  | not evaluated
GUBVUU_ASR | 4.17655 | 4.169109e-05 | 2.93 | 0.001688 | fail | 3.06e-06 | 1.38 | not evaluated |  |  | not evaluated |  |  | not evaluated |  |  | not evaluated
GUCHUJ_ASR | 3.46778 | 8.055474e-05 | 2.97 | 0.003262 | fail | 2.143e-06 | 1.74 | not evaluated |  |  | not evaluated |  |  | not evaluated |  |  | not evaluated
GUCJAQ_ASR | 4.68248 | 0.0001112418 | 9.23 | 0.004505 | fail | 2.342e-06 | 3.15 | not evaluated |  |  | not evaluated |  |  | not evaluated |  |  | not evaluated
GUDJOG_ASR | 4.98585 | 0.006656298 | 3.76 | 0.26958 | pass | 3.507e-06 | 9.07 | fail |  |  | not evaluated |  |  | not evaluated |  |  | not evaluated
GUFBOA_ASR | 4.04124 | 0.00756036 | 8.541416 | 0.30619458 | pass |  |  | calculation incomplete |  |  | not evaluated |  |  | not evaluated |  |  | not evaluated
GUFREF_ASR | 3.44254 | 5.197581e-05 | 2.23 | 0.002105 | fail | 1.724e-06 | 2.91 | not evaluated |  |  | not evaluated |  |  | not evaluated |  |  | not evaluated
GUFXEM_FSR | 2.65631 | 6.747857e-05 | 2.38 | 0.002733 | fail | 2.174e-06 | 5.37 | not evaluated |  |  | not evaluated |  |  | not evaluated |  |  | not evaluated
GUFXUD_FSR | 4.92987 | 2.763291e-05 | 3.49 | 0.001119 | fail | 1.489e-06 | 5.62 | not evaluated |  |  | not evaluated |  |  | not evaluated |  |  | not evaluated
GUGNON_ion | 4.35369 | 9.437376e-05 | 1.27 | 0.003822 | fail | 2.022e-06 | 0.69 | not evaluated |  |  | not evaluated |  |  | not evaluated |  |  | not evaluated
GUGVIQ_ASR | 5.29499 | 2.340082e-05 | 1.29 | 0.000948 | fail | 1.603e-06 | 1.22 | not evaluated |  |  | not evaluated |  |  | not evaluated |  |  | not evaluated
GUHMIH_ASR | 6.32995 | 8.354961e-05 | 3.609096 | 0.003383759205 | fail |  |  | not evaluated |  |  | not evaluated |  |  | not evaluated |  |  | not evaluated
GUHNUU_ASR | 5.11715 | 0.001136188 | 2.37 | 0.046016 | pass | 3.101e-06 | 4.87 | fail |  |  | not evaluated |  |  | not evaluated |  |  | not evaluated
GUHPAC_ASR | 5.09869 | 0.004172746 | 3.89 | 0.168996 | pass | 3.497e-06 | 6.7 | fail |  |  | not evaluated |  |  | not evaluated |  |  | not evaluated
GUJTOV_ASR | 2.60842 | 0.004366658 | 1.78 | 0.17685 | pass | 1.744e-07 | 1.26 | pass | 3.234e-07 | 4.5 | pass | 9.912e-08 | 2.78 | pass | 1346.672 | 13.43 | fail
GUKXIU_ASR | 2.85114 | 6.559046e-05 | 1.33 | 0.002656 | fail | 7.325e-07 | 0.99 | not evaluated |  |  | not evaluated |  |  | not evaluated |  |  | not evaluated
GULPIN_ASR | 3.49961 | 0.0002503377 | 5.47 | 0.010139 | pass | 1.198e-06 | 1.48 | fail |  |  | not evaluated |  |  | not evaluated |  |  | not evaluated
GULVUF_ASR | 15.32514 | 2.711205e-05 | 0.44 | 0.001098 | fail | 2.357e-06 | 2.29 | not evaluated |  |  | not evaluated |  |  | not evaluated |  |  | not evaluated
GULWEQ_ASR | 7.52003 | 2.039199e-05 | 6.545893 | 0.000825875595 | fail | 1.439139e-06 | 4.264401 | not evaluated |  |  | not evaluated |  |  | not evaluated |  |  | not evaluated
GUMBIA_ASR | 3.35307 | 5.495135e-05 | 5.01 | 0.002226 | fail | 2.355e-06 | 2.24 | not evaluated |  |  | not evaluated |  |  | not evaluated |  |  | not evaluated
GUNZIA_ASR | 4.31342 | 9.404093e-05 | 0.64 | 0.003809 | fail | 3.362e-06 | 4.13 | not evaluated |  |  | not evaluated |  |  | not evaluated |  |  | not evaluated
GUPDEB_ASR | 7.65386 | 5.815289e-06 | 1.56 | 0.000236 | fail | 9.101e-07 | 2.47 | not evaluated |  |  | not evaluated |  |  | not evaluated |  |  | not evaluated
GUPJEG_ASR | 3.41401 | 3.208895e-05 | 1.6 | 0.0013 | fail | 1.775e-07 | 0.39 | not evaluated |  |  | not evaluated |  |  | not evaluated |  |  | not evaluated
GUPJEG01_ASR | 3.38104 |  |  |  | not assessable |  |  | not evaluated |  |  | not evaluated |  |  | not evaluated |  |  | not evaluated
GUQTOB_ASR | 3.16468 | 5.366315e-06 | 1.7 | 0.000217 | fail | 2.163e-07 | 0.22 | not evaluated |  |  | not evaluated |  |  | not evaluated |  |  | not evaluated
GUSNEN01_FSR | 2.78883 | 0.002599787 | 3.37 | 0.105291 | pass | 2.205e-08 | 1.79 | pass | 7.656e-08 | 1.28 | pass | 5.009e-09 | 1.77 | pass | 3.174559 | 4.11 | pass
GUVBOQ_ASR | 4.93156 | 4.423602e-05 | 2.21 | 0.001792 | fail | 1.409e-06 | 2.61 | not evaluated |  |  | not evaluated |  |  | not evaluated |  |  | not evaluated
GUVKUE_ASR | 7.49195 | 1.726583e-05 | 1.79 | 0.000699 | fail | 1.448e-06 | 0.89 | not evaluated |  |  | not evaluated |  |  | not evaluated |  |  | not evaluated
GUVLAL_ASR | 7.97124 | 1.857203e-05 | 1.74 | 0.000752 | fail | 1.522e-06 | 2.36 | not evaluated |  |  | not evaluated |  |  | not evaluated |  |  | not evaluated
GUVZEE_ASR | 7.69192 |  |  |  | not assessable |  |  | not evaluated |  |  | not evaluated |  |  | not evaluated |  |  | not evaluated
GUWDUY_ASR | 4.11372 | 4.333066e-05 | 0.56 | 0.001755 | fail | 3.311e-06 | 0.21 | not evaluated |  |  | not evaluated |  |  | not evaluated |  |  | not evaluated
GUXHEP_ASR | 3.87175 | 0.0005595179 | 2.25 | 0.02266 | pass | 3.252e-06 | 1.31 | fail |  |  | not evaluated |  |  | not evaluated |  |  | not evaluated
GUXHIT_ASR | 2.71578 | 0.0005129982 | 4.19 | 0.020776 | pass | 4.001e-06 | 0.9 | fail |  |  | not evaluated |  |  | not evaluated |  |  | not evaluated
GUXHOZ_ASR | 3.53815 | 0.001360741 | 4.28 | 0.05511 | pass | 3.949e-06 | 1.85 | fail |  |  | not evaluated |  |  | not evaluated |  |  | not evaluated
GUXHUF_ASR | 3.65799 | 0.0006865187 | 5.31 | 0.027804 | pass | 3.533e-06 | 0.52 | fail |  |  | not evaluated |  |  | not evaluated |  |  | not evaluated
GUXJAN_ASR | 3.01355 | 0.0008825731 | 1.54 | 0.035744 | pass | 5.508e-06 | 0.93 | fail |  |  | not evaluated |  |  | not evaluated |  |  | not evaluated
GUXQAR_ASR | 2.97127 | 7.09769e-05 | 3 | 0.002875 | fail | 1.092e-07 | 1.06 | not evaluated |  |  | not evaluated |  |  | not evaluated |  |  | not evaluated
GUXRID_ASR | 11.44365 | 2.111287e-05 | 2 | 0.000855 | fail | 1.968e-06 | 1.3 | not evaluated |  |  | not evaluated |  |  | not evaluated |  |  | not evaluated
GUXWEE_ASR | 4.7833 | 5.232363e-05 | 1.12 | 0.002119 | fail | 1.663e-06 | 1.69 | not evaluated |  |  | not evaluated |  |  | not evaluated |  |  | not evaluated
GUXWII_ASR | 4.86427 | 5.455649e-05 | 1.68 | 0.00221 | fail | 1.74e-06 | 1.08 | not evaluated |  |  | not evaluated |  |  | not evaluated |  |  | not evaluated
GUXWUU_ASR | 4.76294 | 5.382032e-05 | 3.27 | 0.00218 | fail | 1.865e-06 | 1.15 | not evaluated |  |  | not evaluated |  |  | not evaluated |  |  | not evaluated
GUXXAB_ASR | 4.6276 | 5.749279e-05 | 3.02 | 0.002328 | fail | 1.578e-06 | 0.62 | not evaluated |  |  | not evaluated |  |  | not evaluated |  |  | not evaluated
GUXXEF_ASR | 4.64464 | 4.399529e-05 | 1.33 | 0.001782 | fail | 1.874e-06 | 9.18 | not evaluated |  |  | not evaluated |  |  | not evaluated |  |  | not evaluated
GUXXIJ_ASR | 4.52275 | 4.667756e-05 | 1.51 | 0.00189 | fail | 1.825e-06 | 3.4 | not evaluated |  |  | not evaluated |  |  | not evaluated |  |  | not evaluated
GUXXOP_ASR | 4.61427 | 4.299947e-05 | 1.37 | 0.001741 | fail | 1.699e-06 | 1.28 | not evaluated |  |  | not evaluated |  |  | not evaluated |  |  | not evaluated
GUXXUV_ASR | 4.57261 | 4.571612e-05 | 3.03 | 0.001852 | fail | 1.761e-06 | 1.68 | not evaluated |  |  | not evaluated |  |  | not evaluated |  |  | not evaluated
GUXYAC_ASR | 4.40016 | 4.766163e-05 | 1.13 | 0.00193 | fail | 1.809e-06 | 0.93 | not evaluated |  |  | not evaluated |  |  | not evaluated |  |  | not evaluated
GUXYIK_ASR | 4.78154 |  |  |  | not assessable |  |  | not evaluated |  |  | not evaluated |  |  | not evaluated |  |  | not evaluated
GUXYOQ_ASR | 4.46149 | 4.996291e-05 | 1.47 | 0.002023 | fail | 1.756e-06 | 0.59 | not evaluated |  |  | not evaluated |  |  | not evaluated |  |  | not evaluated
GUXZIJ_ion | 4.13807 | 2.246434e-05 | 1.74 | 0.00091 | fail | 2.976e-07 | 2.99 | not evaluated |  |  | not evaluated |  |  | not evaluated |  |  | not evaluated
GUYBAE_ASR | 5.19434 | 0.07557928 | 7.03 | 3.060961 | pass | 4.32e-06 | 7.35 | pass | 1.61e-06 | 2.9 | pass | 1.519e-06 | 0.5 | pass | 47018.04 | 34.4 | fail
HABQUY_ASR | 12.0883 | 1.087741e-05 | 0.31 | 0.000441 | fail | 2.934e-06 | 0.94 | not evaluated |  |  | not evaluated |  |  | not evaluated |  |  | not evaluated
HABRAF_ASR | 9.03515 | 1.242344e-05 | 0.46 | 0.000503 | fail | 2.848e-06 | 4.16 | not evaluated |  |  | not evaluated |  |  | not evaluated |  |  | not evaluated
HABREJ_ASR | 5.49501 | 9.127833e-05 | 5.3 | 0.003697 | fail | 3.448e-06 | 1.35 | not evaluated |  |  | not evaluated |  |  | not evaluated |  |  | not evaluated
HABRIN_ASR | 2.43864 | 5.799317e-05 | 6.56 | 0.002349 | fail | 2.742e-07 | 3.49 | not evaluated |  |  | not evaluated |  |  | not evaluated |  |  | not evaluated
HABRUZ_ASR | 4.16909 | 0.0001178841 | 0.9 | 0.004774 | fail | 3.038e-06 | 0.78 | not evaluated |  |  | not evaluated |  |  | not evaluated |  |  | not evaluated
HABVEP_ASR | 2.57451 | 4.141098e-05 | 1.11 | 0.001677 | fail | 4.121e-07 | 1.98 | not evaluated |  |  | not evaluated |  |  | not evaluated |  |  | not evaluated
HAFQOW_ASR | 6.94783 | 4.678663e-05 | 0.19 | 0.001895 | fail | 4.038e-06 | 0.14 | not evaluated |  |  | not evaluated |  |  | not evaluated |  |  | not evaluated
HAFSOZ_ASR | 2.91537 | 0.0001241115 | 1.58 | 0.005027 | fail | 3.111e-06 | 3.4 | not evaluated |  |  | not evaluated |  |  | not evaluated |  |  | not evaluated
HAFVUH_ASR | 7.14037 | 0.0002522553 | 6.47 | 0.010216 | pass | 3.613e-06 | 0.99 | fail |  |  | not evaluated |  |  | not evaluated |  |  | not evaluated
HAFWAO_ion | 2.56003 | 7.146967e-05 | 23.22 | 0.002895 | not converged |  |  | not evaluated |  |  | not evaluated |  |  | not evaluated |  |  | not evaluated
HAFWUI_ion | 3.42601 | 0.0002132442 | 1.18 | 0.008636 | fail | 2.568e-06 | 0.48 | not evaluated |  |  | not evaluated |  |  | not evaluated |  |  | not evaluated
HAFWUI01_ion | 3.36967 |  |  |  | not assessable |  |  | not evaluated |  |  | not evaluated |  |  | not evaluated |  |  | not evaluated
HAHCUR_ASR | 5.99831 | 7.699556e-05 | 0.46 | 0.003118 | fail | 2.64e-06 | 0.52 | not evaluated |  |  | not evaluated |  |  | not evaluated |  |  | not evaluated
HAJDII_ASR | 6.37447 | 8.194732e-06 | 1.25 | 0.000332 | fail | 9.881e-07 | 2.35 | not evaluated |  |  | not evaluated |  |  | not evaluated |  |  | not evaluated
HAJJAE_ASR | 2.99527 | 6.793976e-07 | 1.53 | 2.8e-05 | fail | 3.599e-09 | 1.29 | not evaluated |  |  | not evaluated |  |  | not evaluated |  |  | not evaluated
HAJPEQ_ASR | 3.572 | 0.0003137085 | 2.97 | 0.012705 | pass | 6.513e-06 | 1.52 | fail |  |  | not evaluated |  |  | not evaluated |  |  | not evaluated
HAJYEZ_FSR | 3.74879 | 0.0001889544 | 0.23 | 0.007653 | fail | 4.832e-06 | 0.34 | not evaluated |  |  | not evaluated |  |  | not evaluated |  |  | not evaluated
HAKCIG_ASR | 2.96692 | 0.0001782629 | 1.78 | 0.00722 | fail | 1.518e-06 | 2.09 | not evaluated |  |  | not evaluated |  |  | not evaluated |  |  | not evaluated
HAKWAU_ASR | 4.02298 | 3.657941e-05 | 0.88 | 0.001481 | fail | 2.749e-06 | 1.09 | not evaluated |  |  | not evaluated |  |  | not evaluated |  |  | not evaluated
HALQUJ_ASR | 4.11259 | 0.0001112676 | 13.68902 | 0.0045063378 | not converged |  |  | not evaluated |  |  | not evaluated |  |  | not evaluated |  |  | not evaluated
HALTEW_ion | 4.68302 | 3.851036e-05 | 2.69 | 0.00156 | fail | 2.436e-06 | 1.25 | not evaluated |  |  | not evaluated |  |  | not evaluated |  |  | not evaluated
HALVAU_ASR | 4.09487 | 4.954246e-05 | 1.06 | 0.002006 | fail | 2.272e-06 | 0.79 | not evaluated |  |  | not evaluated |  |  | not evaluated |  |  | not evaluated
HAMJOW_ASR | 5.65045 | 7.304977e-05 | 2.396592 | 0.002958515685 | fail | 3.627346e-06 | 0.8219141 | not evaluated |  |  | not evaluated |  |  | not evaluated |  |  | not evaluated
HAMLIT_ASR | 4.77144 | 9.350726e-05 | 6.35 | 0.003787 | fail | 2.767e-06 | 5.7 | not evaluated |  |  | not evaluated |  |  | not evaluated |  |  | not evaluated
HAMREU_ASR | 5.08597 | 2.102781e-05 | 5.47 | 0.000852 | fail | 1.176e-06 | 1.17 | not evaluated |  |  | not evaluated |  |  | not evaluated |  |  | not evaluated
HAMRIY_ASR | 5.0191 | 2.491695e-05 | 0.53 | 0.001009 | fail | 1.361e-06 | 5.21 | not evaluated |  |  | not evaluated |  |  | not evaluated |  |  | not evaluated
HANZEF_ASR | 22.39595 | 0.0001733993 | 2.24 | 0.007023 | fail | 2.661e-06 | 1.93 | not evaluated |  |  | not evaluated |  |  | not evaluated |  |  | not evaluated
HAPGIR_ASR | 5.53694 | 8.069568e-05 | 3.5 | 0.003268 | fail | 2.035e-06 | 4.28 | not evaluated |  |  | not evaluated |  |  | not evaluated |  |  | not evaluated
HAPHUD_ASR | 6.8337 | 2.930781e-05 | 4.01 | 0.001187 | fail | 2.387e-06 | 4.9 | not evaluated |  |  | not evaluated |  |  | not evaluated |  |  | not evaluated
HAPVAX_FSR | 2.60337 | 7.738017e-07 | 1.3 | 3.1e-05 | fail | 6.601e-09 | 3.41 | not evaluated |  |  | not evaluated |  |  | not evaluated |  |  | not evaluated
HAPVEB_FSR | 2.65445 | 7.32624e-07 | 0.79 | 3e-05 | fail | 6.602e-09 | 3.68 | not evaluated |  |  | not evaluated |  |  | not evaluated |  |  | not evaluated
HAQJIV_ASR | 6.17777 | 4.484768e-05 | 2.89 | 0.001816 | fail | 3.496e-06 | 1.02 | not evaluated |  |  | not evaluated |  |  | not evaluated |  |  | not evaluated
HARBEL_ASR | 5.53381 | 0.000170788 | 1.44 | 0.006917 | fail | 5.73e-06 | 1.09 | not evaluated |  |  | not evaluated |  |  | not evaluated |  |  | not evaluated
HASNIB_FSR | 4.38864 | 2.042805e-05 | 7.96 | 0.000827 | fail | 6.925e-07 | 4.12 | not evaluated |  |  | not evaluated |  |  | not evaluated |  |  | not evaluated
HASNOH_ASR | 4.39731 | 0.0001403876 | 13.51 | 0.005686 | not converged |  |  | not evaluated |  |  | not evaluated |  |  | not evaluated |  |  | not evaluated
HASNUN_FSR | 4.55177 | 2.252971e-05 | 2.03 | 0.000912 | fail | 9.65e-07 | 5.94 | not evaluated |  |  | not evaluated |  |  | not evaluated |  |  | not evaluated
HAVVUX_ASR | 6.77402 | 4.452637e-06 | 0.16 | 0.00018 | fail | 5.929e-07 | 0.22 | not evaluated |  |  | not evaluated |  |  | not evaluated |  |  | not evaluated
HAWWEJ_ASR | 3.85348 | 0.004490998 | 3.6 | 0.181885 | pass | 2.688e-06 | 2.23 | fail |  |  | not evaluated |  |  | not evaluated |  |  | not evaluated
HAWWEK_ASR | 4.10157 | 3.098231e-05 | 2.99 | 0.001255 | fail | 2.593e-06 | 0.92 | not evaluated |  |  | not evaluated |  |  | not evaluated |  |  | not evaluated
HAWWIN_ASR | 5.99984 | 0.001265195 | 2.56 | 0.05124 | pass | 1.887e-06 | 5.56 | fail |  |  | not evaluated |  |  | not evaluated |  |  | not evaluated
HAWWOT_ASR | 6.39261 | 0.001098025 | 1.74 | 0.04447 | pass | 1.565e-06 | 4.19 | fail |  |  | not evaluated |  |  | not evaluated |  |  | not evaluated
HAWWOU_ASR | 6.74616 | 2.846834e-05 | 9.96 | 0.001153 | fail | 2.591e-06 | 4.11 | not evaluated |  |  | not evaluated |  |  | not evaluated |  |  | not evaluated
HAWWUZ_ASR | 6.21536 | 0.001417702 | 1.65 | 0.057417 | pass | 1.876e-06 | 2.76 | fail |  |  | not evaluated |  |  | not evaluated |  |  | not evaluated
HAWZEM_ASR | 3.71577 | 0.0002186554 | 0.48 | 0.008856 | fail | 7.832e-06 | 0.4 | not evaluated |  |  | not evaluated |  |  | not evaluated |  |  | not evaluated
HAXCUI_ion | 3.65803 | 0.000207183 | 8.02 | 0.008391 | fail |  |  | not evaluated |  |  | not evaluated |  |  | not evaluated |  |  | not evaluated
HAXJEX_ASR | 3.23364 | 5.193385e-06 | 2.62 | 0.00021 | fail | 8.97e-08 | 2.87 | not evaluated |  |  | not evaluated |  |  | not evaluated |  |  | not evaluated
HAXMUP_ASR | 5.77799 |  |  |  | not assessable |  |  | not evaluated |  |  | not evaluated |  |  | not evaluated |  |  | not evaluated
HAZGEY_ASR | 4.29608 | 4.358484e-05 | 0.33 | 0.001765 | fail | 3.534e-06 | 0.23 | not evaluated |  |  | not evaluated |  |  | not evaluated |  |  | not evaluated
HAZGOF01_ASR | 3.02184 |  |  |  | not assessable |  |  | not evaluated |  |  | not evaluated |  |  | not evaluated |  |  | not evaluated
HAZGOF02_ASR | 2.95905 |  |  |  | not assessable |  |  | not evaluated |  |  | not evaluated |  |  | not evaluated |  |  | not evaluated
HAZGOF03_ASR | 2.99139 |  |  |  | not assessable |  |  | not evaluated |  |  | not evaluated |  |  | not evaluated |  |  | not evaluated
HAZGOF06_ASR | 2.98497 |  |  |  | not assessable |  |  | not evaluated |  |  | not evaluated |  |  | not evaluated |  |  | not evaluated
HAZGOF07_ASR | 2.98231 |  |  |  | not assessable |  |  | not evaluated |  |  | not evaluated |  |  | not evaluated |  |  | not evaluated
HAZGOF08_ASR | 2.98365 | 1.214619e-05 | 1.82 | 0.000492 | fail | 1.329e-07 | 0.71 | not evaluated |  |  | not evaluated |  |  | not evaluated |  |  | not evaluated
HAZLED_ASR | 3.86918 | 0.0001432748 | 3.71 | 0.005803 | fail | 3.404e-06 | 2.53 | not evaluated |  |  | not evaluated |  |  | not evaluated |  |  | not evaluated
HAZNED_ASR | 2.93961 |  |  |  | not assessable |  |  | not evaluated |  |  | not evaluated |  |  | not evaluated |  |  | not evaluated
HAZNIH_ASR | 2.94202 |  |  |  | not assessable |  |  | not evaluated |  |  | not evaluated |  |  | not evaluated |  |  | not evaluated
HAZNON_ASR | 2.60833 | 4.332874e-05 | 0.15 | 0.001755 | fail | 2.16e-06 | 0.24 | not evaluated |  |  | not evaluated |  |  | not evaluated |  |  | not evaluated
HAZSIL_ASR | 4.67504 | 0.000109874 | 42.4894 | 0.004449897 | not converged |  |  | not evaluated |  |  | not evaluated |  |  | not evaluated |  |  | not evaluated
HEBJAB_FSR | 3.80271 | 8.170828e-05 | 1.93 | 0.003309 | fail | 7.443e-07 | 1.29 | not evaluated |  |  | not evaluated |  |  | not evaluated |  |  | not evaluated
HEBKEG_ASR | 3.86501 | 0.0001177294 | 4.45 | 0.004768 | fail | 3.044e-06 | 4.53 | not evaluated |  |  | not evaluated |  |  | not evaluated |  |  | not evaluated
HEBNOT_ASR | 5.25559 | 1.702655 | 7.435676 | 68.9575275 | fail |  |  | not evaluated |  |  | not evaluated |  |  | not evaluated |  |  | not evaluated
HEDBID_FSR | 2.71339 | 1.759488e-05 | 0.59 | 0.000713 | fail | 4.533e-07 | 1.42 | not evaluated |  |  | not evaluated |  |  | not evaluated |  |  | not evaluated
HEDCAW_ASR | 6.62352 | 3.211788e-05 | 0.98 | 0.001301 | fail | 2.418e-06 | 0.78 | not evaluated |  |  | not evaluated |  |  | not evaluated |  |  | not evaluated
HEDCEA_ASR | 2.92557 | 0.0001395338 | 0.94 | 0.005651 | fail | 2.701e-06 | 0.53 | not evaluated |  |  | not evaluated |  |  | not evaluated |  |  | not evaluated
HEDCIE_ASR | 6.25752 | 3.023626e-05 | 0.53 | 0.001225 | fail | 2.386e-06 | 0.98 | not evaluated |  |  | not evaluated |  |  | not evaluated |  |  | not evaluated
HEDDON_ASR | 3.71788 | 4.237656e-05 | 0.83 | 0.001716 | fail | 6.085e-07 | 0.46 | not evaluated |  |  | not evaluated |  |  | not evaluated |  |  | not evaluated
HEDGUS_ASR | 2.9241 | 1.719645e-07 | 1.22 | 7e-06 | fail | 1.125e-09 | 5.1 | not evaluated |  |  | not evaluated |  |  | not evaluated |  |  | not evaluated
HEDTER_ASR | 2.7808 | 0.0001210585 | 2.32 | 0.004903 | fail | 3.131e-06 | 1.98 | not evaluated |  |  | not evaluated |  |  | not evaluated |  |  | not evaluated
HEFDUT_ASR | 8.44849 | 2.145343e-05 | 0.88 | 0.000869 | fail | 2.087e-06 | 4.49 | not evaluated |  |  | not evaluated |  |  | not evaluated |  |  | not evaluated
HEFVAR_ASR | 3.7643 | 4.012441e-05 | 1.08 | 0.001625 | fail | 4.736e-07 | 1.36 | not evaluated |  |  | not evaluated |  |  | not evaluated |  |  | not evaluated
HEGJUZ_ASR | 4.73928 | 6.502313e-05 | 0.26 | 0.002633 | fail | 3.432e-06 | 0.27 | not evaluated |  |  | not evaluated |  |  | not evaluated |  |  | not evaluated
HEHKUD_ion | 5.54142 | 7.083021e-05 | 7.996847 | 0.002868623505 | fail | 1.322109e-06 | 1.155814 | not evaluated |  |  | not evaluated |  |  | not evaluated |  |  | not evaluated
HEHLAK_ion | 2.64256 | 0.002265841 | 5.34 | 0.091767 | pass | 4.212e-06 | 3.44 | fail |  |  | not evaluated |  |  | not evaluated |  |  | not evaluated
HEHQET_ASR | 3.20529 | 0.0001840303 | 0.83 | 0.007453 | fail | 1.862e-06 | 1.05 | not evaluated |  |  | not evaluated |  |  | not evaluated |  |  | not evaluated
HEHRIY_ASR | 11.44385 | 1.973628e-05 | 0.26 | 0.000799 | fail | 2.641e-06 | 0.34 | not evaluated |  |  | not evaluated |  |  | not evaluated |  |  | not evaluated
HEHROE_ASR | 11.38909 | 1.358681e-05 | 0.24 | 0.00055 | fail | 2.518e-06 | 0.21 | not evaluated |  |  | not evaluated |  |  | not evaluated |  |  | not evaluated
HEHVAU_ASR | 4.75311 | 0.0001380447 | 1.89 | 0.005591 | fail | 3.845e-06 | 2.08 | not evaluated |  |  | not evaluated |  |  | not evaluated |  |  | not evaluated
HEHVOI_ASR | 3.24275 | 2.63857e-05 | 0.5 | 0.001069 | fail | 1.041e-06 | 0.95 | not evaluated |  |  | not evaluated |  |  | not evaluated |  |  | not evaluated
HEJCOR02_ASR | 3.08101 | 0.0002889536 | 4 | 0.011703 | pass | 2.664e-06 | 0.72 | fail |  |  | not evaluated |  |  | not evaluated |  |  | not evaluated
HEJNES_ASR | 7.83204 | 3.070302e-05 | 1.74 | 0.001243 | fail | 2.714e-06 | 3.69 | not evaluated |  |  | not evaluated |  |  | not evaluated |  |  | not evaluated
HEJNOC_ASR | 3.27143 | 0.0001405105 | 10.99 | 0.005691 | not converged |  |  | not evaluated |  |  | not evaluated |  |  | not evaluated |  |  | not evaluated
HEKTAU_ASR | 3.90933 | 0.000140043 | 1.26 | 0.005672 | fail | 3.51e-06 | 7.7 | not evaluated |  |  | not evaluated |  |  | not evaluated |  |  | not evaluated
HELDEJ_ASR | 3.40377 | 0.0001396667 | 0.94 | 0.005657 | fail | 2.185e-06 | 3 | not evaluated |  |  | not evaluated |  |  | not evaluated |  |  | not evaluated
HELDOT_ASR | 8.38966 | 2.156154e-05 | 9.37 | 0.000873 | fail | 2.137e-06 | 1.54 | not evaluated |  |  | not evaluated |  |  | not evaluated |  |  | not evaluated
HELNAQ_ASR | 4.06341 | 1.820168e-05 | 0.91 | 0.000737 | fail | 1.655e-06 | 1.44 | not evaluated |  |  | not evaluated |  |  | not evaluated |  |  | not evaluated
HELNEU_ASR | 4.03273 | 1.597344e-05 | 1.04 | 0.000647 | fail | 1.506e-06 | 1.77 | not evaluated |  |  | not evaluated |  |  | not evaluated |  |  | not evaluated
HEMTEZ_ASR | 3.86902 | 0.01292259 | 7.89 | 0.523365 | pass |  |  | not assessable |  |  | not evaluated |  |  | not evaluated |  |  | not evaluated
HENGEP_ASR | 4.20448 | 0.0009403203 | 3.84 | 0.038083 | pass | 1.364e-06 | 8.3 | fail |  |  | not evaluated |  |  | not evaluated |  |  | not evaluated
HENSEB01_ASR | 4.65042 | 2.972326e-05 | 5.45 | 0.001204 | fail | 1.686e-06 | 0.94 | not evaluated |  |  | not evaluated |  |  | not evaluated |  |  | not evaluated
HENYUV_ASR | 2.97638 | 7.96513e-05 | 0.94 | 0.003226 | fail | 1.132e-06 | 0.53 | not evaluated |  |  | not evaluated |  |  | not evaluated |  |  | not evaluated
HEPCIR_ASR | 6.1341 | 6.731298e-05 | 1.06 | 0.002726 | fail | 2.282e-06 | 3.65 | not evaluated |  |  | not evaluated |  |  | not evaluated |  |  | not evaluated
HERHAQ_ASR | 7.79301 | 4.872656e-05 | 2.388799 | 0.00197342568 | fail | 2.478373e-06 | 7.645031 | not evaluated |  |  | not evaluated |  |  | not evaluated |  |  | not evaluated
HERHEU_ASR | 7.96069 | 7.993427e-05 | 1.5 | 0.003237 | fail | 2.774e-06 | 5.47 | not evaluated |  |  | not evaluated |  |  | not evaluated |  |  | not evaluated
HERHIY_ASR | 8.57486 | 0.0002033111 | 9.12 | 0.008234 | fail | 4.248e-06 | 1.38 | not evaluated |  |  | not evaluated |  |  | not evaluated |  |  | not evaluated
HERHUK_ASR | 10.57036 | 5.367772e-05 | 3.7 | 0.002174 | fail | 2.366e-06 | 6.65 | not evaluated |  |  | not evaluated |  |  | not evaluated |  |  | not evaluated
HERJAS_ASR | 10.97441 | 5.85013e-05 | 2.67 | 0.002369 | fail | 2.483e-06 | 2.74 | not evaluated |  |  | not evaluated |  |  | not evaluated |  |  | not evaluated
HERJEW_ASR | 12.01114 | 7.109753e-05 | 9.75 | 0.002879 | fail | 2.16e-06 | 8.64 | not evaluated |  |  | not evaluated |  |  | not evaluated |  |  | not evaluated
HERJIA_ASR | 9.12305 | 0.0001040439 | 4.15 | 0.004214 | fail | 2.657e-06 | 9.45 | not evaluated |  |  | not evaluated |  |  | not evaluated |  |  | not evaluated
HETFUL_ASR | 5.14684 | 0.002768774 | 4.98 | 0.112135 | pass | 2.302e-06 | 5.42 | fail |  |  | not evaluated |  |  | not evaluated |  |  | not evaluated
HETZOW_ASR | 3.86225 | 0.002236093 | 2.44 | 0.090562 | pass | 1.987e-06 | 1.46 | fail |  |  | not evaluated |  |  | not evaluated |  |  | not evaluated
HETZUC_ion | 3.79998 | 2.620394e-05 | 1.43 | 0.001061 | fail | 1.1e-06 | 5.15 | not evaluated |  |  | not evaluated |  |  | not evaluated |  |  | not evaluated
HEWFUL_ion | 4.9431 | 1.555344e-05 | 0.36 | 0.00063 | fail | 8.393e-07 | 2.4 | not evaluated |  |  | not evaluated |  |  | not evaluated |  |  | not evaluated
HEXSIQ_ASR | 2.49852 | 0.0002070354 | 1.18 | 0.008385 | fail | 3.247e-06 | 2 | not evaluated |  |  | not evaluated |  |  | not evaluated |  |  | not evaluated
HEXSOW_ASR | 2.65102 | 0.0001523041 | 0.83 | 0.006168 | fail | 3.49e-06 | 0.27 | not evaluated |  |  | not evaluated |  |  | not evaluated |  |  | not evaluated
HIBGEF_ASR | 3.61062 | 2.249547e-05 | 0.67 | 0.000911 | fail | 1.278e-06 | 0.22 | not evaluated |  |  | not evaluated |  |  | not evaluated |  |  | not evaluated
HIBGIJ_ASR | 3.8048 | 9.819263e-06 | 0.37 | 0.000398 | fail | 6.878e-07 | 0.54 | not evaluated |  |  | not evaluated |  |  | not evaluated |  |  | not evaluated
HIBQUE_ASR | 3.2305 | 0.0007353645 | 4.16 | 0.029782 | pass | 3.459e-06 | 0.5 | fail |  |  | not evaluated |  |  | not evaluated |  |  | not evaluated
HICVOG_ASR | 4.36319 | 0.0003245253 | 1.77 | 0.013143 | pass | 7.019e-06 | 3.41 | fail |  |  | not evaluated |  |  | not evaluated |  |  | not evaluated
HICVUM_ASR | 4.18975 | 0.000152174 | 1.68 | 0.006163 | fail | 3.567e-06 | 1.98 | not evaluated |  |  | not evaluated |  |  | not evaluated |  |  | not evaluated
HICZAW_ion | 3.97572 | 0.001406303 | 1.64 | 0.056955 | pass | 4.262e-06 | 1.77 | fail |  |  | not evaluated |  |  | not evaluated |  |  | not evaluated
HICZIE_ASR | 3.909 | 0.0001011172 | 0.89 | 0.004095 | fail | 2.382e-06 | 8.08 | not evaluated |  |  | not evaluated |  |  | not evaluated |  |  | not evaluated
HIDBIH_ASR | 3.15658 | 0.0001392041 | 1.13 | 0.005638 | fail | 2.23e-06 | 1.31 | not evaluated |  |  | not evaluated |  |  | not evaluated |  |  | not evaluated
HIDDAB_ASR | 4.06422 | 8.803002e-05 | 4.09 | 0.003565 | fail | 2.163e-06 | 4.52 | not evaluated |  |  | not evaluated |  |  | not evaluated |  |  | not evaluated
HIDKAK_ion | 3.49139 | 5.91334e-05 | 28.77 | 0.002395 | not converged |  |  | not evaluated |  |  | not evaluated |  |  | not evaluated |  |  | not evaluated
HIFGIO_ASR | 12.05657 | 2.205627e-05 | 0.75 | 0.000893 | fail | 2.474e-06 | 0.23 | not evaluated |  |  | not evaluated |  |  | not evaluated |  |  | not evaluated
HIFWAV_ASR | 4.81712 | 3.223593e-05 | 0.62 | 0.001306 | fail | 2.142e-06 | 0.23 | not evaluated |  |  | not evaluated |  |  | not evaluated |  |  | not evaluated
HIFZEC_ASR | 4.09857 | 0.0001257931 | 0.28 | 0.005095 | fail | 4.365e-06 | 0.14 | not evaluated |  |  | not evaluated |  |  | not evaluated |  |  | not evaluated
HIHFOV_ASR | 3.4597 | 0.0004122518 | 4.68 | 0.016696 | pass | 6.673e-06 | 1.88 | fail |  |  | not evaluated |  |  | not evaluated |  |  | not evaluated
HIHGUC_ASR | 6.55288 | 2.539642e-05 | 3.62 | 0.001029 | fail | 2.449e-06 | 2.05 | not evaluated |  |  | not evaluated |  |  | not evaluated |  |  | not evaluated
HIJSAY_FSR | 3.44353 | 0.0003826221 | 3.23 | 0.015496 | pass | 1.908e-06 | 0.35 | fail |  |  | not evaluated |  |  | not evaluated |  |  | not evaluated
HIJSEC_FSR | 3.4238 | 0.0002950876 | 2.16 | 0.011951 | pass | 1.186e-06 | 1.09 | fail |  |  | not evaluated |  |  | not evaluated |  |  | not evaluated
HIJSOK_FSR | 3.45454 | 2.581756e-05 | 2.12 | 0.001046 | fail | 1.023e-06 | 1.49 | not evaluated |  |  | not evaluated |  |  | not evaluated |  |  | not evaluated
HIKMOG_ASR | 3.15699 | 3.6432e-05 | 0.76 | 0.001475 | fail | 1.717e-06 | 0.47 | not evaluated |  |  | not evaluated |  |  | not evaluated |  |  | not evaluated
HIKMUM_ASR | 3.25102 | 3.027e-05 | 0.72 | 0.001226 | fail | 1.489e-06 | 0.52 | not evaluated |  |  | not evaluated |  |  | not evaluated |  |  | not evaluated
HIKNAT_ASR | 3.35945 | 2.167705e-05 | 1.1 | 0.000878 | fail | 1.507e-06 | 0.59 | not evaluated |  |  | not evaluated |  |  | not evaluated |  |  | not evaluated
HIKNEX_ASR | 3.60951 | 2.940791e-05 | 0.79 | 0.001191 | fail | 1.778e-06 | 0.32 | not evaluated |  |  | not evaluated |  |  | not evaluated |  |  | not evaluated
HILJUJ_ASR | 3.632 | 0.08765263 | 3.408476 | 3.549931515 | pass | 5.547189e-07 | 4.269061 | pass | 1.80929e-07 | 0.35958 | pass | 1.6691e-07 | 0.3725509 | pass | 1723510 | 11.30798 | fail
HILQOM_ASR | 3.42713 | 0.01776455 | 3.3 | 0.719464 | pass | 6.992e-06 | 2.41 | pass | 6.167e-06 | 1.7 | pass | 6.595e-06 | 0.78 | pass | 275433 | 12.04 | fail
HINWEK_ASR | 3.9086 |  |  |  | not assessable |  |  | not evaluated |  |  | not evaluated |  |  | not evaluated |  |  | not evaluated
HIQDUJ01_ASR | 12.8255 | 1.601216e-05 | 2.32 | 0.000648 | fail | 1.37e-06 | 6.01 | not evaluated |  |  | not evaluated |  |  | not evaluated |  |  | not evaluated
HIQDUJ03_ASR | 12.76845 | 1.844086e-05 | 7.92 | 0.000747 | fail |  |  | not evaluated |  |  | not evaluated |  |  | not evaluated |  |  | not evaluated
HIQDUJ08_ASR | 12.76897 | 2.215423e-05 | 23.47 | 0.000897 | not converged |  |  | not evaluated |  |  | not evaluated |  |  | not evaluated |  |  | not evaluated
HIQDUJ09_ASR | 12.82392 | 3.473835e-05 | 47.7296 | 0.001406903175 | not converged |  |  | not evaluated |  |  | not evaluated |  |  | not evaluated |  |  | not evaluated
HIQNIG_ASR | 2.4318 | 0.0001838457 | 0.89 | 0.007446 | fail | 5.081e-06 | 1.77 | not evaluated |  |  | not evaluated |  |  | not evaluated |  |  | not evaluated
HIQREH_ASR | 3.86855 | 0.0002382501 | 2.34 | 0.009649 | fail | 1.965e-06 | 3.25 | not evaluated |  |  | not evaluated |  |  | not evaluated |  |  | not evaluated
HIRJEB_ASR | 2.68876 | 0.0001002336 | 2.24 | 0.004059 | fail | 3.479e-06 | 1.51 | not evaluated |  |  | not evaluated |  |  | not evaluated |  |  | not evaluated
HIRMOO_ASR | 2.87605 | 8.264305e-05 | 2.63 | 0.003347 | fail | 3.17e-06 | 0.79 | not evaluated |  |  | not evaluated |  |  | not evaluated |  |  | not evaluated
HIRMUU_ASR | 2.87623 | 8.430793e-05 | 1.49 | 0.003414 | fail | 3.374e-06 | 2.31 | not evaluated |  |  | not evaluated |  |  | not evaluated |  |  | not evaluated
HISJIE_ASR | 5.57151 | 0.0001473492 | 2.68 | 0.005968 | fail | 8.849e-07 | 2.5 | not evaluated |  |  | not evaluated |  |  | not evaluated |  |  | not evaluated
HISSIN_ASR | 4.63283 | 7.863598 | 6.276823 | 318.475719 | fail |  |  | not evaluated |  |  | not evaluated |  |  | not evaluated |  |  | not evaluated
HIVQAG_ASR | 2.53191 | 0.0007709957 | 1.6 | 0.031225 | pass | 6.289e-06 | 2.03 | fail |  |  | not evaluated |  |  | not evaluated |  |  | not evaluated
HIWXER_ASR | 2.6662 |  |  |  | not assessable |  |  | not evaluated |  |  | not evaluated |  |  | not evaluated |  |  | not evaluated
HIWXER01_ASR | 2.75859 | 2.371046e-06 | 7.98 | 9.6e-05 | fail | 9.74e-10 | 1.8 | not evaluated | 2.886e-08 | 2.38 | not evaluated |  |  | not evaluated |  |  | not evaluated
HIXJUW_ASR | 3.88307 | 9.948864e-05 | 1.18 | 0.004029 | fail | 2.088e-06 | 1.59 | not evaluated |  |  | not evaluated |  |  | not evaluated |  |  | not evaluated
HIZLOU_ASR | 2.95164 | 0.000432001 | 3.09 | 0.017496 | pass | 4.134e-07 | 6.07 | fail |  |  | not evaluated |  |  | not evaluated |  |  | not evaluated
HOBGAH_ASR | 4.17051 | 1.232423e-05 | 0.47 | 0.000499 | fail | 1.244e-06 | 0.55 | not evaluated |  |  | not evaluated |  |  | not evaluated |  |  | not evaluated
HOBGOV_ASR | 4.00576 | 6.32632e-05 | 0.14 | 0.002562 | fail | 3.187e-06 | 0.46 | not evaluated |  |  | not evaluated |  |  | not evaluated |  |  | not evaluated
HOBSUP_ASR | 2.97137 | 0.000124845 | 0.34 | 0.005056 | fail | 3.714e-06 | 1.75 | not evaluated |  |  | not evaluated |  |  | not evaluated |  |  | not evaluated
HOCDOU_ion | 3.09252 | 3.74723e-05 | 4.15 | 0.001518 | fail | 8.15e-07 | 1.15 | not evaluated |  |  | not evaluated |  |  | not evaluated |  |  | not evaluated
HOFJUK_ASR | 2.4536 | 1.199683e-06 | 6.12 | 4.9e-05 | fail | 3.93e-09 | 6.93 | not evaluated |  |  | not evaluated |  |  | not evaluated |  |  | not evaluated
HOFMAS_ASR | 2.4341 | 0.0008226611 | 5.82 | 0.033318 | pass | 1.095e-07 | 5.66 | pass | 6.236e-07 | 2.3 | pass | 7.418e-07 | 4 | pass | 2.136258 | 9.38 | pass
HOFSOL_ASR | 4.48765 | 2.566479e-05 | 1.23 | 0.001039 | fail | 2.732e-06 | 0.53 | not evaluated |  |  | not evaluated |  |  | not evaluated |  |  | not evaluated
HOFWUX_ASR | 4.20022 | 0.0004984034 | 2.73 | 0.020185 | pass | 3.974e-06 | 4.37 | fail |  |  | not evaluated |  |  | not evaluated |  |  | not evaluated
HOGJUK_ASR | 3.54404 | 9.840741e-06 | 1.69 | 0.000399 | fail | 3.422e-07 | 8.28 | not evaluated |  |  | not evaluated |  |  | not evaluated |  |  | not evaluated
HOGLEV01_ASR | 5.60478 | 4.998112e-05 | 0.72 | 0.002024 | fail | 3.688e-06 | 0.9 | not evaluated |  |  | not evaluated |  |  | not evaluated |  |  | not evaluated
HOGSIG_FSR | 3.95063 | 2.312946e-05 | 0.69 | 0.000937 | fail | 2.135e-06 | 1.47 | not evaluated |  |  | not evaluated |  |  | not evaluated |  |  | not evaluated
HOHHIY_ASR | 3.49368 | 0.0001834316 | 1.75 | 0.007429 | fail | 2.125e-06 | 2.98 | not evaluated |  |  | not evaluated |  |  | not evaluated |  |  | not evaluated
HOHHUK_FSR | 4.04125 | 3.355489e-05 | 1.49 | 0.001359 | fail | 1.972e-06 | 2.21 | not evaluated |  |  | not evaluated |  |  | not evaluated |  |  | not evaluated
HOHJAR_ASR | 2.54297 | 0.0001071523 | 0.32 | 0.00434 | fail | 2.356e-06 | 0.74 | not evaluated |  |  | not evaluated |  |  | not evaluated |  |  | not evaluated
HOHJAS_ASR | 3.91762 | 4.916833e-05 | 3.28 | 0.001991 | fail | 2.614e-06 | 2.02 | not evaluated |  |  | not evaluated |  |  | not evaluated |  |  | not evaluated
HOHJOG_ASR | 2.72643 | 0.0001032168 | 2.99 | 0.00418 | fail | 5.91e-07 | 2.98 | not evaluated |  |  | not evaluated |  |  | not evaluated |  |  | not evaluated
HOJHUM_ASR | 4.41074 | 2.246327e-05 | 0.65 | 0.00091 | fail | 1.657e-06 | 0.42 | not evaluated |  |  | not evaluated |  |  | not evaluated |  |  | not evaluated
HOJLEY_ASR | 2.83062 | 3.438842e-06 | 2.43 | 0.000139 | fail | 2.957e-07 | 0.66 | not evaluated |  |  | not evaluated |  |  | not evaluated |  |  | not evaluated
HOJNIF_ASR | 3.02242 | 1.305899e-05 | 0.89 | 0.000529 | fail | 2.363e-07 | 0.74 | not evaluated |  |  | not evaluated |  |  | not evaluated |  |  | not evaluated
HOJNOL_ASR | 3.02684 | 1.287686e-05 | 0.55 | 0.000522 | fail | 2.439e-07 | 0.94 | not evaluated |  |  | not evaluated |  |  | not evaluated |  |  | not evaluated
HOJNUR_ASR | 3.01402 | 1.300253e-05 | 1.46 | 0.000527 | fail | 2.652e-07 | 0.83 | not evaluated |  |  | not evaluated |  |  | not evaluated |  |  | not evaluated
HOJNUR01_ASR | 2.95181 |  |  |  | not assessable |  |  | not evaluated |  |  | not evaluated |  |  | not evaluated |  |  | not evaluated
HOJPAZ_ASR | 3.01921 | 1.244004e-05 | 1 | 0.000504 | fail | 2.576e-07 | 0.49 | not evaluated |  |  | not evaluated |  |  | not evaluated |  |  | not evaluated
HOJPED_ASR | 3.00265 | 1.304112e-05 | 0.52 | 0.000528 | fail | 2.487e-07 | 0.78 | not evaluated |  |  | not evaluated |  |  | not evaluated |  |  | not evaluated
HOJPIH_ASR | 3.00036 | 1.323721e-05 | 2.45 | 0.000536 | fail | 2.466e-07 | 0.77 | not evaluated |  |  | not evaluated |  |  | not evaluated |  |  | not evaluated
HOKGUJ_ASR | 3.7213 | 5.656038e-05 | 2.08 | 0.002291 | fail | 1.49e-06 | 1.72 | not evaluated |  |  | not evaluated |  |  | not evaluated |  |  | not evaluated
HOKLIE_ASR | 4.02659 | 5.779053e-05 | 2.71 | 0.002341 | fail | 2.411e-06 | 1.92 | not evaluated |  |  | not evaluated |  |  | not evaluated |  |  | not evaluated
HOMZEP_ASR | 6.78202 | 7.408375e-05 | 0.7792397 | 0.003000391875 | fail | 3.619084e-06 | 1.303786 | not evaluated |  |  | not evaluated |  |  | not evaluated |  |  | not evaluated
HOQMIL_ASR | 5.0041 |  |  |  | not assessable |  |  | not evaluated |  |  | not evaluated |  |  | not evaluated |  |  | not evaluated
HOQMIL01_ASR | 4.8341 |  |  |  | not assessable |  |  | not evaluated |  |  | not evaluated |  |  | not evaluated |  |  | not evaluated
HOQMIL02_ASR | 4.88937 |  |  |  | not assessable |  |  | not evaluated |  |  | not evaluated |  |  | not evaluated |  |  | not evaluated
HOQMIL03_ASR | 4.87987 |  |  |  | not assessable |  |  | not evaluated |  |  | not evaluated |  |  | not evaluated |  |  | not evaluated
HOQMIL04_ASR | 4.91696 |  |  |  | not assessable |  |  | not evaluated |  |  | not evaluated |  |  | not evaluated |  |  | not evaluated
HOQMUX_ASR | 4.37808 | 0.0002666168 | 1.71 | 0.010798 | pass | 3.81e-06 | 2.03 | fail |  |  | not evaluated |  |  | not evaluated |  |  | not evaluated
HOQNEI_ASR | 4.82375 |  |  |  | not assessable |  |  | not evaluated |  |  | not evaluated |  |  | not evaluated |  |  | not evaluated
HOQZEV_ASR | 2.86163 | 4.939911e-05 | 1.34788 | 0.002000663955 | fail | 1.676253e-06 | 1.268598 | not evaluated |  |  | not evaluated |  |  | not evaluated |  |  | not evaluated
HORHEC_ASR | 2.97733 | 3.644938e-05 | 0.26 | 0.001476 | fail | 1.532e-06 | 0.68 | not evaluated |  |  | not evaluated |  |  | not evaluated |  |  | not evaluated
HORHIG_ASR | 2.92616 | 3.562415e-05 | 0.58 | 0.001443 | fail | 1.234e-06 | 0.31 | not evaluated |  |  | not evaluated |  |  | not evaluated |  |  | not evaluated
HORNAG_ion | 3.4431 | 7.707879e-05 | 4.88 | 0.003122 | fail | 1.034e-06 | 4.02 | not evaluated |  |  | not evaluated |  |  | not evaluated |  |  | not evaluated
HORQOX_ASR | 2.69416 | 0.000513114 | 5 | 0.020781 | pass | 4.723e-06 | 3.37 | fail |  |  | not evaluated |  |  | not evaluated |  |  | not evaluated
HORZAS_ASR | 9.68881 | 7.131765e-05 | 21.91 | 0.002888 | not converged |  |  | not evaluated |  |  | not evaluated |  |  | not evaluated |  |  | not evaluated
HOVGIK_ASR | 4.23353 | 0.0001866673 | 0.35 | 0.00756 | fail | 4.357e-06 | 1.29 | not evaluated |  |  | not evaluated |  |  | not evaluated |  |  | not evaluated
HOVJIN_ASR | 2.56403 | 2.16283e-05 | 1.78 | 0.000876 | fail | 2.184e-07 | 0.59 | not evaluated |  |  | not evaluated |  |  | not evaluated |  |  | not evaluated
HOVQAM_ASR | 4.89469 | 6.241354e-05 | 0.39 | 0.002528 | fail | 4.99e-06 | 0.27 | not evaluated |  |  | not evaluated |  |  | not evaluated |  |  | not evaluated
HOVQUG_ASR | 3.56655 | 0.0002277102 | 0.92 | 0.009222 | fail | 1.631e-06 | 1.44 | not evaluated |  |  | not evaluated |  |  | not evaluated |  |  | not evaluated
HOWPOZ_ASR | 5.98736 | 8.179217e-05 | 2.42 | 0.003313 | fail | 1.875e-06 | 1.54 | not evaluated |  |  | not evaluated |  |  | not evaluated |  |  | not evaluated
HOWPUF_ASR | 5.48754 | 3.920556e-05 | 9.78 | 0.001588 | fail | 2.017e-06 | 5.47 | not evaluated |  |  | not evaluated |  |  | not evaluated |  |  | not evaluated
HOWQAM_ASR | 5.31039 | 3.866785e-05 | 2.34 | 0.001566 | fail | 2.888e-06 | 1.43 | not evaluated |  |  | not evaluated |  |  | not evaluated |  |  | not evaluated
HOWRUI_ASR | 4.72302 | 3.939996e-05 | 1.16 | 0.001596 | fail | 2.073e-06 | 2.83 | not evaluated |  |  | not evaluated |  |  | not evaluated |  |  | not evaluated
HOWSAP_ASR | 4.60877 | 4.431625e-05 | 1.28 | 0.001795 | fail | 2.112e-06 | 0.91 | not evaluated |  |  | not evaluated |  |  | not evaluated |  |  | not evaluated
HOXSUK_ASR | 6.4896 | 0.0001390701 | 1.16 | 0.005632 | fail | 3.646e-06 | 0.85 | not evaluated |  |  | not evaluated |  |  | not evaluated |  |  | not evaluated
HOZBUV_ASR | 7.60573 | 3.786636e-05 | 0.96 | 0.001534 | fail | 6.703e-07 | 3.68 | not evaluated |  |  | not evaluated |  |  | not evaluated |  |  | not evaluated
HOZDIL_ASR | 2.71116 | 4.740181e-06 | 1.36 | 0.000192 | fail | 4.846e-07 | 1.91 | not evaluated |  |  | not evaluated |  |  | not evaluated |  |  | not evaluated
HOZQAR_ASR | 5.54333 | 4.733279e-05 | 4.291503 | 0.001916977995 | fail | 2.541217e-06 | 3.050098 | not evaluated |  |  | not evaluated |  |  | not evaluated |  |  | not evaluated
HUCLIB_ASR | 3.34561 | 1.844641e-05 | 2.22 | 0.000747 | fail | 2.926e-07 | 3.79 | not evaluated |  |  | not evaluated |  |  | not evaluated |  |  | not evaluated
HUFHIB_ion | 7.45942 | 6.677506e-05 | 5.10422 | 0.00270438993 | fail | 9.446722e-07 | 3.316095 | not evaluated |  |  | not evaluated |  |  | not evaluated |  |  | not evaluated
HUFHOH_ion | 7.84404 | 6.233568e-05 | 6.08 | 0.002525 | fail | 1.162e-06 | 6.95 | not evaluated |  |  | not evaluated |  |  | not evaluated |  |  | not evaluated
HUFHUN_ion | 8.17289 | 3.38119e-05 | 7.6 | 0.001369 | fail | 1.134e-06 | 6.82 | not evaluated |  |  | not evaluated |  |  | not evaluated |  |  | not evaluated
HUFJAV_ion | 7.21355 | 1.707155e-05 | 1.62 | 0.000691 | fail | 1.226e-06 | 1.21 | not evaluated |  |  | not evaluated |  |  | not evaluated |  |  | not evaluated
HUFJEZ_ion | 6.86873 | 3.092331e-05 | 3.5 | 0.001252 | fail | 1.068e-06 | 7.17 | not evaluated |  |  | not evaluated |  |  | not evaluated |  |  | not evaluated
HUFYIS_ASR | 3.55368 | 0.1231507 | 8.91 | 4.987603 | pass |  |  | not assessable |  |  | not evaluated |  |  | not evaluated |  |  | not evaluated
HUJGEA_ASR | 4.80738 | 4.384854e-05 | 0.67 | 0.001776 | fail | 3.973e-06 | 0.41 | not evaluated |  |  | not evaluated |  |  | not evaluated |  |  | not evaluated
HUJLUW_ASR | 4.32732 | 12.39609 | 4.042238 | 502.041645 | fail |  |  | not evaluated |  |  | not evaluated |  |  | not evaluated |  |  | not evaluated
HUJVOX_FSR | 3.43275 | 4.139789e-05 | 0.67 | 0.001677 | fail | 1.114e-06 | 0.28 | not evaluated |  |  | not evaluated |  |  | not evaluated |  |  | not evaluated
HUJXUI_ASR | 4.31918 | 6.30331e-05 | 5.81 | 0.002553 | fail | 3.428e-06 | 0.49 | not evaluated |  |  | not evaluated |  |  | not evaluated |  |  | not evaluated
HUKQUZ_ion | 3.05257 |  |  |  | not assessable |  |  | not evaluated |  |  | not evaluated |  |  | not evaluated |  |  | not evaluated
HULNUA_ASR | 7.21826 | 9.439565e-05 | 11.22 | 0.003823 | not converged |  |  | not evaluated |  |  | not evaluated |  |  | not evaluated |  |  | not evaluated
HUMQUC_ion | 3.01069 | 7.146257e-06 | 2.69 | 0.000289 | fail | 1.919e-08 | 1.87 | not evaluated |  |  | not evaluated |  |  | not evaluated |  |  | not evaluated
HUNBIB_ASR | 3.03253 | 0.01566959 | 5.35 | 0.634618 | pass | 1.022e-06 | 1.75 | pass | 6.805e-07 | 1.79 | pass | 5.21e-07 | 1.49 | pass | 5457.676 | 40.62 | fail
HUNHUW_ASR | 3.19127 | 3.68753e-05 | 0.85 | 0.001493 | fail | 2.155e-06 | 0.89 | not evaluated |  |  | not evaluated |  |  | not evaluated |  |  | not evaluated
HUPRAO_ASR | 3.52407 | 0.9459286 | 4.18 | 38.310108 | fail |  |  | not evaluated |  |  | not evaluated |  |  | not evaluated |  |  | not evaluated
HUQHIM_ASR | 8.71112 | 2.492087e-05 | 1.71 | 0.001009 | fail | 2.613e-06 | 0.53 | not evaluated |  |  | not evaluated |  |  | not evaluated |  |  | not evaluated
HUQHOS_ASR | 7.18926 | 2.893231e-05 | 0.81 | 0.001172 | fail | 2.592e-06 | 0.22 | not evaluated |  |  | not evaluated |  |  | not evaluated |  |  | not evaluated
HUQVOH_ASR | 3.73106 | 0.0001479965 | 3.41 | 0.005994 | fail | 2.086e-06 | 1.97 | not evaluated |  |  | not evaluated |  |  | not evaluated |  |  | not evaluated
HURFEH_ASR | 5.27423 | 6.702425e-05 | 1.11 | 0.002714 | fail | 3.289e-06 | 1.41 | not evaluated |  |  | not evaluated |  |  | not evaluated |  |  | not evaluated
HURGEH_ASR | 5.17027 | 2.233192e-05 | 2.29 | 0.000904 | fail | 1.631e-06 | 3.44 | not evaluated |  |  | not evaluated |  |  | not evaluated |  |  | not evaluated
HURQUG_ASR | 3.21738 | 0.0002146527 | 2.21 | 0.008693 | fail | 1.585e-06 | 1.72 | not evaluated |  |  | not evaluated |  |  | not evaluated |  |  | not evaluated
HUSJUC_ASR | 4.95516 | 9.550096e-05 | 2.32 | 0.003868 | fail | 2.127e-06 | 7.65 | not evaluated |  |  | not evaluated |  |  | not evaluated |  |  | not evaluated
HUSQES_ASR | 3.23031 | 0.00112547 | 7.08 | 0.045582 | pass | 1.836e-06 | 4.76 | fail |  |  | not evaluated |  |  | not evaluated |  |  | not evaluated
HUVHOX_ASR | 3.65905 | 0.0006274818 | 2.621995 | 0.0254130129 | pass |  |  | calculation incomplete |  |  | not evaluated |  |  | not evaluated |  |  | not evaluated
HUWHOY_ASR | 3.72422 | 0.0001621346 | 9.8 | 0.006566 | fail | 2.421e-06 | 4.7 | not evaluated |  |  | not evaluated |  |  | not evaluated |  |  | not evaluated
HUWLUI_ASR | 4.69687 | 0.0001708321 | 11.01455 | 0.00691870005 | not converged |  |  | not evaluated |  |  | not evaluated |  |  | not evaluated |  |  | not evaluated
HUWSUN_ASR | 4.07784 | 8.731842e-05 | 0.74 | 0.003536 | fail | 4.643e-06 | 0.86 | not evaluated |  |  | not evaluated |  |  | not evaluated |  |  | not evaluated
HUXHEP_ASR | 2.88134 | 0.0005550893 | 6.68 | 0.022481 | pass | 2.297e-06 | 2.45 | fail |  |  | not evaluated |  |  | not evaluated |  |  | not evaluated
HUXHEP01_ASR | 2.99881 | 0.0006516791 | 6.48 | 0.026393 | pass | 2.023e-06 | 0.93 | fail |  |  | not evaluated |  |  | not evaluated |  |  | not evaluated
HUYKER_ASR | 7.93542 | 6.692672e-06 | 0.5 | 0.000271 | fail | 1.261e-06 | 0.3 | not evaluated |  |  | not evaluated |  |  | not evaluated |  |  | not evaluated
HUYXOP_ASR | 2.49152 | 8.199757e-05 | 2.11 | 0.003321 | fail | 8.774e-07 | 1.84 | not evaluated |  |  | not evaluated |  |  | not evaluated |  |  | not evaluated
HUYXUV_ASR | 2.57482 | 7.259819e-05 | 2.03 | 0.00294 | fail | 9.681e-07 | 0.65 | not evaluated |  |  | not evaluated |  |  | not evaluated |  |  | not evaluated
HUZFEO_ASR | 3.76304 | 0.0001871326 | 0.5 | 0.007579 | fail | 6.483e-06 | 0.49 | not evaluated |  |  | not evaluated |  |  | not evaluated |  |  | not evaluated
HUZFIS_ion | 3.15071 | 0.000462134 | 4.59 | 0.018716 | pass | 6.429e-06 | 0.6 | fail |  |  | not evaluated |  |  | not evaluated |  |  | not evaluated
HUZFOY_ASR | 5.45731 | 7.61825e-05 | 1.191027 | 0.00308539125 | fail | 3.872468e-06 | 2.716322 | not evaluated |  |  | not evaluated |  |  | not evaluated |  |  | not evaluated
IBARUA_ASR | 5.0269 | 2.345435e-05 | 1.04 | 0.00095 | fail | 1.196e-06 | 3.27 | not evaluated |  |  | not evaluated |  |  | not evaluated |  |  | not evaluated
IBASAH_ASR | 5.08713 | 2.150996e-05 | 0.58 | 0.000871 | fail | 1.2e-06 | 1.01 | not evaluated |  |  | not evaluated |  |  | not evaluated |  |  | not evaluated
IBASEL_ASR | 5.13218 | 1.726066e-05 | 2.91 | 0.000699 | fail | 1.083e-06 | 3.4 | not evaluated |  |  | not evaluated |  |  | not evaluated |  |  | not evaluated
IBASOV_ASR | 5.10994 | 1.956568e-05 | 3.12 | 0.000792 | fail | 1.241e-06 | 1.68 | not evaluated |  |  | not evaluated |  |  | not evaluated |  |  | not evaluated
IBASUB_ASR | 5.07987 | 2.050619e-05 | 1.01 | 0.000831 | fail | 1.095e-06 | 2.47 | not evaluated |  |  | not evaluated |  |  | not evaluated |  |  | not evaluated
IBATEM_ASR | 5.08834 | 2.032758e-05 | 1.45 | 0.000823 | fail | 1.228e-06 | 4.21 | not evaluated |  |  | not evaluated |  |  | not evaluated |  |  | not evaluated
IBICAZ_ASR | 9.82854 | 1.177568e-05 | 2.76 | 0.000477 | fail | 8.244e-07 | 1.99 | not evaluated |  |  | not evaluated |  |  | not evaluated |  |  | not evaluated
IBICED_ASR | 9.92927 | 7.615233e-06 | 3.15 | 0.000308 | fail | 7.269e-07 | 1 | not evaluated |  |  | not evaluated |  |  | not evaluated |  |  | not evaluated
IBICIH_ASR | 9.85493 | 1.263546e-05 | 5.75 | 0.000512 | fail | 8.267e-07 | 2.44 | not evaluated |  |  | not evaluated |  |  | not evaluated |  |  | not evaluated
IBICON_ASR | 9.95214 | 7.345668e-06 | 0.96 | 0.000297 | fail | 7.404e-07 | 0.78 | not evaluated |  |  | not evaluated |  |  | not evaluated |  |  | not evaluated
IBIRES_ASR | 3.79669 | 0.0001906792 | 6.319016 | 0.0077225076 | fail | 1.44739e-06 | 2.791727 | not evaluated |  |  | not evaluated |  |  | not evaluated |  |  | not evaluated
IBITEW_ASR | 2.49263 | 9.469555e-08 | 7.73 | 4e-06 | fail |  |  | not evaluated |  |  | not evaluated |  |  | not evaluated |  |  | not evaluated
IBIYOI_ion | 4.82686 | 5.615679e-05 | 0.53 | 0.002274 | fail | 1.416e-06 | 0.35 | not evaluated |  |  | not evaluated |  |  | not evaluated |  |  | not evaluated
IBOQAU_ASR | 2.64037 | 0.000123788 | 0.58 | 0.005013 | fail | 3.429e-06 | 0.26 | not evaluated |  |  | not evaluated |  |  | not evaluated |  |  | not evaluated
IBOTEY_ion | 7.19712 | 6.705209e-05 | 3.89 | 0.002716 | fail | 1.149e-06 | 9.04 | not evaluated |  |  | not evaluated |  |  | not evaluated |  |  | not evaluated
IBOTIC_ion | 3.5865 | 9.859689e-05 | 3.14 | 0.003993 | fail | 3.337e-06 | 0.62 | not evaluated |  |  | not evaluated |  |  | not evaluated |  |  | not evaluated
IBOWIH_ion | 3.05925 | 0.0002302847 | 1.2 | 0.009327 | fail | 2.653e-06 | 2.04 | not evaluated |  |  | not evaluated |  |  | not evaluated |  |  | not evaluated
IBOZIK_ASR | 4.49344 | 5.180306e-05 | 4.55 | 0.002098 | fail | 2.664e-06 | 1.15 | not evaluated |  |  | not evaluated |  |  | not evaluated |  |  | not evaluated
IBUBAL_ASR | 6.50138 | 2.328129e-05 | 1.14 | 0.000943 | fail | 1.27e-06 | 1.51 | not evaluated |  |  | not evaluated |  |  | not evaluated |  |  | not evaluated
IBUDOZ_ASR | 4.25325 | 6.911518e-05 | 0.32 | 0.002799 | fail | 2.856e-06 | 0.45 | not evaluated |  |  | not evaluated |  |  | not evaluated |  |  | not evaluated
IBUYAH_ASR | 4.04009 | 1.268368e-05 | 1.25 | 0.000514 | fail | 4.567e-07 | 1.99 | not evaluated |  |  | not evaluated |  |  | not evaluated |  |  | not evaluated
IBUZAK_ASR | 4.02994 | 0.0002831304 | 1.22 | 0.011467 | pass | 8.376e-06 | 1.17 | fail |  |  | not evaluated |  |  | not evaluated |  |  | not evaluated
ICEGED_FSR | 3.46219 | 8.991937e-05 | 1.72 | 0.003642 | fail | 2.637e-06 | 0.73 | not evaluated |  |  | not evaluated |  |  | not evaluated |  |  | not evaluated
ICISAP_ASR | 6.71431 | 4.541858e-05 | 1.16 | 0.001839 | fail | 2.227e-06 | 7.31 | not evaluated |  |  | not evaluated |  |  | not evaluated |  |  | not evaluated
ICIZAV_ASR | 3.18904 | 1.239088e-05 | 2.23 | 0.000502 | fail | 1.236e-07 | 2.6 | not evaluated |  |  | not evaluated |  |  | not evaluated |  |  | not evaluated
ICIZOL_ASR | 3.07422 | 0.001389808 | 3 | 0.056287 | pass | 2.723e-06 | 1.63 | fail |  |  | not evaluated |  |  | not evaluated |  |  | not evaluated
ICODIP_ASR | 9.93166 | 4.369267e-05 | 7.63 | 0.00177 | fail | 1.751e-06 | 5.26 | not evaluated |  |  | not evaluated |  |  | not evaluated |  |  | not evaluated
ICODIP01_ASR | 9.97272 | 3.701503e-05 | 1.23 | 0.001499 | fail | 1.824e-06 | 8.97 | not evaluated |  |  | not evaluated |  |  | not evaluated |  |  | not evaluated
ICORAV_ASR | 6.19138 | 0.02104125 | 2.82 | 0.852171 | pass | 7.453e-07 | 3.67 | pass | 6.382e-07 | 1.28 | pass | 6.319e-07 | 0.55 | pass | 19683190 | 53.37 | fail
ICOWON_ASR | 4.2449 | 0.01132588 | 3 | 0.458698 | pass | 2.416e-06 | 5.6 | pass | 2.342e-06 | 0.84 | pass | 2.612e-06 | 0.37 | pass | 33176950 | 11.75 | fail
IDAGEA_ion | 5.97806 | 2.436173e-05 | 1.74 | 0.000987 | fail | 1.354e-06 | 0.52 | not evaluated |  |  | not evaluated |  |  | not evaluated |  |  | not evaluated
IDETIY_ASR | 4.41716 | 7.850596e-05 | 3.07 | 0.003179 | fail | 2.365e-06 | 0.58 | not evaluated |  |  | not evaluated |  |  | not evaluated |  |  | not evaluated
IDIWIB_ASR | 6.29802 | 6.324764e-05 | 4.308533 | 0.00256152942 | fail | 2.432799e-06 | 4.896098 | not evaluated |  |  | not evaluated |  |  | not evaluated |  |  | not evaluated
IDIWUN_ASR | 9.83882 | 1.399264e-05 | 0.71 | 0.000567 | fail | 1.777e-06 | 0.69 | not evaluated |  |  | not evaluated |  |  | not evaluated |  |  | not evaluated
IDIXAU_ASR | 9.12926 | 1.664625e-05 | 0.62 | 0.000674 | fail | 1.944e-06 | 0.38 | not evaluated |  |  | not evaluated |  |  | not evaluated |  |  | not evaluated
IDOHUI_ASR | 6.64041 | 1.599167e-05 | 0.39 | 0.000648 | fail | 2.765e-06 | 0.23 | not evaluated |  |  | not evaluated |  |  | not evaluated |  |  | not evaluated
IDOJAQ_ASR | 6.98313 | 1.46064e-05 | 0.81 | 0.000592 | fail | 2.761e-06 | 0.84 | not evaluated |  |  | not evaluated |  |  | not evaluated |  |  | not evaluated
IDOJEU_ASR | 7.42246 | 1.130234e-05 | 0.19 | 0.000458 | fail | 2.452e-06 | 0.18 | not evaluated |  |  | not evaluated |  |  | not evaluated |  |  | not evaluated
IDOJIY_ASR | 6.80807 | 1.297407e-05 | 0.24 | 0.000525 | fail | 2.703e-06 | 0.44 | not evaluated |  |  | not evaluated |  |  | not evaluated |  |  | not evaluated
IDOJOE_ASR | 6.96913 | 1.278808e-05 | 0.16 | 0.000518 | fail | 2.733e-06 | 0.1 | not evaluated |  |  | not evaluated |  |  | not evaluated |  |  | not evaluated
IDOJUK_ASR | 6.63737 | 1.37271e-05 | 0.37 | 0.000556 | fail | 2.744e-06 | 0.26 | not evaluated |  |  | not evaluated |  |  | not evaluated |  |  | not evaluated
IDORAW_ASR | 7.94571 | 2.178294e-05 | 4.41 | 0.000882 | fail | 1.313e-06 | 2.8 | not evaluated |  |  | not evaluated |  |  | not evaluated |  |  | not evaluated
IDUDES_ASR | 2.97646 | 0.0004958927 | 2.76 | 0.020084 | pass | 5.164e-06 | 0.25 | fail |  |  | not evaluated |  |  | not evaluated |  |  | not evaluated
IDUDIW_ASR | 3.49442 | 0.0001059632 | 1.22 | 0.004292 | fail | 2.816e-06 | 0.44 | not evaluated |  |  | not evaluated |  |  | not evaluated |  |  | not evaluated
IDUKIE_ASR | 2.91509 | 2.117229e-05 | 2.44 | 0.000857 | fail | 5.407e-07 | 2.18 | not evaluated |  |  | not evaluated |  |  | not evaluated |  |  | not evaluated
IDUKOK_ASR | 2.68462 | 0.000104797 | 1.73 | 0.004244 | fail | 1.649e-06 | 2.86 | not evaluated |  |  | not evaluated |  |  | not evaluated |  |  | not evaluated
IDULIF_ASR | 2.92844 | 2.947903e-06 | 2.66 | 0.000119 | fail | 5.639e-08 | 4.72 | not evaluated |  |  | not evaluated |  |  | not evaluated |  |  | not evaluated
IDUQAC_ASR | 3.21375 | 4.236449e-06 | 1.03 | 0.000172 | fail | 4.199e-07 | 0.75 | not evaluated |  |  | not evaluated |  |  | not evaluated |  |  | not evaluated
IFAGON_ASR | 5.92834 |  |  |  | not assessable |  |  | not evaluated |  |  | not evaluated |  |  | not evaluated |  |  | not evaluated
IFAREN_ASR | 4.27218 | 0.0007464959 | 9.29 | 0.030233 | pass |  |  | not assessable |  |  | not evaluated |  |  | not evaluated |  |  | not evaluated
IFASOZ_ASR | 7.32343 | 1.778297e-05 | 0.43 | 0.00072 | fail | 1.609e-06 | 2.63 | not evaluated |  |  | not evaluated |  |  | not evaluated |  |  | not evaluated
IFAXAR_ASR | 3.30854 | 3.865536e-05 | 2.36 | 0.001566 | fail | 4.167e-07 | 1.78 | not evaluated |  |  | not evaluated |  |  | not evaluated |  |  | not evaluated
IFAXEV_ASR | 3.30774 | 3.755007e-05 | 4.09 | 0.001521 | fail | 4.258e-07 | 1.71 | not evaluated |  |  | not evaluated |  |  | not evaluated |  |  | not evaluated
IFAXIZ_ASR | 3.29135 | 4.47019e-05 | 3.21 | 0.00181 | fail | 3.75e-07 | 2.07 | not evaluated |  |  | not evaluated |  |  | not evaluated |  |  | not evaluated
IFAXOF_ASR | 3.28837 | 2.984992e-05 | 1.2 | 0.001209 | fail | 2.805e-07 | 4.17 | not evaluated |  |  | not evaluated |  |  | not evaluated |  |  | not evaluated
IFAXUL_ASR | 3.2934 | 3.267906e-05 | 1.69 | 0.001324 | fail | 3.964e-07 | 3.55 | not evaluated |  |  | not evaluated |  |  | not evaluated |  |  | not evaluated
IFAYAS_ASR | 3.22799 | 3.542651e-05 | 2.82 | 0.001435 | fail | 3.669e-07 | 3.75 | not evaluated |  |  | not evaluated |  |  | not evaluated |  |  | not evaluated
IFEHUY_FSR | 4.0595 | 4.81246e-06 | 0.7 | 0.000195 | fail | 6.566e-07 | 2.71 | not evaluated |  |  | not evaluated |  |  | not evaluated |  |  | not evaluated
IFENOY01_ASR | 5.77835 | 7.76859e-06 | 1.92 | 0.000315 | fail | 3.3e-07 | 1.44 | not evaluated |  |  | not evaluated |  |  | not evaluated |  |  | not evaluated
IFENOY02_ASR | 5.76 | 7.339056e-06 | 4.72 | 0.000297 | fail | 3.366e-07 | 2.44 | not evaluated |  |  | not evaluated |  |  | not evaluated |  |  | not evaluated
IFENOY03_ASR | 5.75367 | 2.127478e-06 | 1.16 | 8.6e-05 | fail | 3.167e-07 | 0.29 | not evaluated |  |  | not evaluated |  |  | not evaluated |  |  | not evaluated
IFEPUG_ASR | 8.20364 | 3.044635e-05 | 1.97 | 0.001233 | fail | 9.4e-07 | 1.81 | not evaluated |  |  | not evaluated |  |  | not evaluated |  |  | not evaluated
IFEQAN_ASR | 8.16692 | 3.10878e-05 | 1.61 | 0.001259 | fail | 9.402e-07 | 0.72 | not evaluated |  |  | not evaluated |  |  | not evaluated |  |  | not evaluated
IFEQIV_ASR | 7.90173 | 2.024114e-05 | 1.2 | 0.00082 | fail | 6.828e-07 | 1.88 | not evaluated |  |  | not evaluated |  |  | not evaluated |  |  | not evaluated
IFINUJ_ASR | 7.53537 | 0.0001075235 | 2.9 | 0.004355 | fail | 2.099e-06 | 3.76 | not evaluated |  |  | not evaluated |  |  | not evaluated |  |  | not evaluated
IFIPIZ_ASR | 3.19306 | 0.0001339814 | 0.66 | 0.005426 | fail | 2.869e-06 | 1.21 | not evaluated |  |  | not evaluated |  |  | not evaluated |  |  | not evaluated
IFOSIG_ASR | 3.61738 | 2.286734e-05 | 3.23 | 0.000926 | fail | 2.813e-07 | 2.33 | not evaluated |  |  | not evaluated |  |  | not evaluated |  |  | not evaluated
IFUDAO_ion | 2.83776 | 3.412397e-07 | 8.12 | 1.4e-05 | fail |  |  | not evaluated |  |  | not evaluated |  |  | not evaluated |  |  | not evaluated
IFUDES_ion | 2.78255 | 8.05326e-06 | 12.11 | 0.000326 | not converged |  |  | not evaluated |  |  | not evaluated |  |  | not evaluated |  |  | not evaluated
IGETUL_ASR | 5.01492 | 0.00129547 | 9.23 | 0.052467 | pass |  |  | not assessable |  |  | not evaluated |  |  | not evaluated |  |  | not evaluated
IGINIX_ASR | 3.81967 | 6.915562e-05 | 1.64 | 0.002801 | fail | 2.72e-06 | 1.58 | not evaluated |  |  | not evaluated |  |  | not evaluated |  |  | not evaluated
IGINIX01_ASR | 3.80065 | 6.84408e-05 | 1.7 | 0.002772 | fail | 2.754e-06 | 6.13 | not evaluated |  |  | not evaluated |  |  | not evaluated |  |  | not evaluated
IGINIX02_ASR | 3.77372 | 7.259551e-05 | 1.49 | 0.00294 | fail | 2.729e-06 | 3.98 | not evaluated |  |  | not evaluated |  |  | not evaluated |  |  | not evaluated
IGOJEV_ASR | 5.3368 |  |  |  | not assessable |  |  | not evaluated |  |  | not evaluated |  |  | not evaluated |  |  | not evaluated
IGUCIY_ASR | 3.95261 | 5.32622e-05 | 1.41 | 0.002157 | fail | 1.303e-06 | 3.37 | not evaluated |  |  | not evaluated |  |  | not evaluated |  |  | not evaluated
IGUFOH_ASR | 3.94057 | 0.0001572799 | 2.47 | 0.00637 | fail | 4.939e-06 | 8.36 | not evaluated |  |  | not evaluated |  |  | not evaluated |  |  | not evaluated
IGUTUB_ASR | 3.38592 | 0.0001332613 | 0.8 | 0.005397 | fail | 3.712e-06 | 0.35 | not evaluated |  |  | not evaluated |  |  | not evaluated |  |  | not evaluated
IGUVIR_ASR | 3.48765 | 0.0001421614 | 0.59 | 0.005758 | fail | 3.811e-06 | 0.37 | not evaluated |  |  | not evaluated |  |  | not evaluated |  |  | not evaluated
IGUVIR01_ASR | 3.92459 |  |  |  | not assessable |  |  | not evaluated |  |  | not evaluated |  |  | not evaluated |  |  | not evaluated
IHABAW_ASR | 9.32409 | 4.481904e-05 | 0.63 | 0.001815 | fail | 3.782e-06 | 0.51 | not evaluated |  |  | not evaluated |  |  | not evaluated |  |  | not evaluated
IHAZOH_ASR | 3.00994 | 4.633637e-05 | 0.49 | 0.001877 | fail | 2.224e-06 | 0.45 | not evaluated |  |  | not evaluated |  |  | not evaluated |  |  | not evaluated
IHECAB_ASR | 2.44634 | 0.0004679583 | 1.94 | 0.018952 | pass | 4.973e-09 | 2.89 | pass | 5.727e-08 | 1.08 | pass | 1.563e-08 | 1.7 | pass | 0.003108366 | 9.88 | pass
IHERIY_ASR | 3.36629 | 0.0004736689 | 6.45 | 0.019184 | pass | 2.432e-06 | 6.56 | fail |  |  | not evaluated |  |  | not evaluated |  |  | not evaluated
IHILUI_ASR | 3.7868 | 0.0003564613 | 4.3 | 0.014437 | pass | 6.612e-07 | 3.52 | fail |  |  | not evaluated |  |  | not evaluated |  |  | not evaluated
IHIMAP_ASR | 3.6251 | 0.0002111824 | 8.59 | 0.008553 | fail |  |  | not evaluated |  |  | not evaluated |  |  | not evaluated |  |  | not evaluated
IHUROS_ASR | 2.55377 | 7.796516e-05 | 8.16 | 0.003158 | fail |  |  | not evaluated |  |  | not evaluated |  |  | not evaluated |  |  | not evaluated
IJASIW_ASR | 3.3575 | 0.0002636262 | 3.04 | 0.010677 | pass | 2.199e-06 | 2.3 | fail |  |  | not evaluated |  |  | not evaluated |  |  | not evaluated
IJASOC_ASR | 5.8805 | 0.1140825 | 5.34 | 4.620341 | pass | 5.029e-06 | 1.18 | pass | 3.503e-06 | 1.03 | pass | 3.678e-06 | 0.54 | pass | 6682294000 | 76.48 | fail
IJEBUV_ASR | 3.2546 | 0.0001387892 | 3.44 | 0.005621 | fail | 7.99e-07 | 0.89 | not evaluated |  |  | not evaluated |  |  | not evaluated |  |  | not evaluated
IJEXIF_ASR | 4.39714 |  |  |  | not assessable |  |  | not evaluated |  |  | not evaluated |  |  | not evaluated |  |  | not evaluated
IJEXIF01_ASR | 4.34659 | 2.763519e-05 | 1.21 | 0.001119 | fail | 2.881e-06 | 3.07 | not evaluated |  |  | not evaluated |  |  | not evaluated |  |  | not evaluated
IJISOK_ion | 3.09748 | 2.17926e-05 | 3.78 | 0.000883 | fail | 4.112e-07 | 0.42 | not evaluated |  |  | not evaluated |  |  | not evaluated |  |  | not evaluated
IJODES_ASR | 3.10102 | 0.0001000518 | 2.2 | 0.004052 | fail | 3.288e-06 | 1.23 | not evaluated |  |  | not evaluated |  |  | not evaluated |  |  | not evaluated
IJURUD_ASR | 4.28079 | 292.2338 | 7.96 | 11835.4689 | fail |  |  | not evaluated |  |  | not evaluated |  |  | not evaluated |  |  | not evaluated
IKAYAU_ASR | 3.57362 | 0.001060756 | 0.7949413 | 0.042960618 | pass | 6.393723e-07 | 0.8055113 | fail |  |  | not evaluated |  |  | not evaluated |  |  | not evaluated
IKETAU_ASR | 4.335 | 0.0171789 | 6.75 | 0.695745 | pass | 2.482e-06 | 2.58 | pass | 1.516e-06 | 0.78 | pass | 1.498e-06 | 0.28 | pass | 9648603 | 53.5 | fail
IKETEY_ASR | 4.26379 | 0.01934516 | 5.11 | 0.783479 | pass | 2.509e-06 | 2.32 | pass | 1.576e-06 | 0.52 | pass | 1.534e-06 | 0.74 | pass | 1742450 | 19.7 | fail
IKETIC_ASR | 4.24072 | 0.01933471 | 4.18 | 0.783056 | pass | 2.658e-06 | 7.14 | pass | 1.58e-06 | 0.42 | pass | 1.529e-06 | 0.66 | pass | 7276391 | 34.69 | fail
IKETOI_ASR | 4.23311 | 0.01546434 | 4.44 | 0.626306 | pass | 2.348e-06 | 0.76 | pass | 1.562e-06 | 1.02 | pass | 1.535e-06 | 0.49 | pass | 8389751 | 33.47 | fail
IKETUO_ASR | 4.20794 | 0.01325967 | 4.86 | 0.537017 | pass | 2.377e-06 | 1.88 | pass | 1.574e-06 | 0.44 | pass | 1.527e-06 | 0.44 | pass | 516489.6 | 34.63 | fail
IKEVAW_ASR | 4.19271 | 0.01713864 | 9.41 | 0.694115 | pass |  |  | not assessable |  |  | not evaluated |  |  | not evaluated |  |  | not evaluated
IKOPEF_ASR | 4.34633 | 4.272726e-05 | 0.51 | 0.00173 | fail | 2.009e-06 | 2.04 | not evaluated |  |  | not evaluated |  |  | not evaluated |  |  | not evaluated
IKOSOQ_ion | 3.65603 | 0.0002728089 | 2.08 | 0.011049 | pass | 3.007e-06 | 2.15 | fail |  |  | not evaluated |  |  | not evaluated |  |  | not evaluated
IKOZOZ_ASR | 3.5218 | 2.045642e-05 | 0.5 | 0.000828 | fail | 1.513e-06 | 1.27 | not evaluated |  |  | not evaluated |  |  | not evaluated |  |  | not evaluated
IKUTUF_ASR | 4.09373 | 0.0601478 | 5.05 | 2.435986 | pass | 3.06e-06 | 6.81 | pass | 2.848e-06 | 0.63 | pass | 3.047e-06 | 0.79 | pass | 57711000 | 46.9 | fail
ILAGUY_ion | 3.52538 | 6.337047e-05 | 1.84 | 0.002567 | fail | 1.25e-06 | 7.14 | not evaluated |  |  | not evaluated |  |  | not evaluated |  |  | not evaluated
ILECIN_ASR | 2.62287 | 5.067174e-06 | 1.47 | 0.000205 | fail | 1.511e-06 | 1.24 | not evaluated |  |  | not evaluated |  |  | not evaluated |  |  | not evaluated
ILIFOY_ASR | 4.36117 | 2.938542e-05 | 0.26 | 0.00119 | fail | 1.444e-06 | 0.23 | not evaluated |  |  | not evaluated |  |  | not evaluated |  |  | not evaluated
ILIFUE_ASR | 4.30978 | 3.23579e-05 | 0.54 | 0.00131 | fail | 1.526e-06 | 0.47 | not evaluated |  |  | not evaluated |  |  | not evaluated |  |  | not evaluated
ILIGAL_ASR | 4.21834 | 3.722224e-05 | 0.81 | 0.001508 | fail | 1.587e-06 | 0.65 | not evaluated |  |  | not evaluated |  |  | not evaluated |  |  | not evaluated
ILIGEP_ASR | 4.22478 | 3.689976e-05 | 0.53 | 0.001494 | fail | 1.615e-06 | 0.81 | not evaluated |  |  | not evaluated |  |  | not evaluated |  |  | not evaluated
ILIMUN_ASR | 4.05594 | 6.681616e-05 | 5.39 | 0.002706 | fail | 1.782e-06 | 3.65 | not evaluated |  |  | not evaluated |  |  | not evaluated |  |  | not evaluated
ILOJEZ_ASR | 3.10596 | 1.660633e-05 | 4.7 | 0.000673 | fail | 5.293e-07 | 2.09 | not evaluated |  |  | not evaluated |  |  | not evaluated |  |  | not evaluated
ILOJOJ_ASR | 4.84328 | 3.501919e-05 | 0.67 | 0.001418 | fail | 1.908e-06 | 0.72 | not evaluated |  |  | not evaluated |  |  | not evaluated |  |  | not evaluated
ILOTOT_ASR | 3.16168 |  |  |  | not assessable |  |  | not evaluated |  |  | not evaluated |  |  | not evaluated |  |  | not evaluated
ILOVOX_ASR | 5.43642 |  |  |  | not assessable |  |  | not evaluated |  |  | not evaluated |  |  | not evaluated |  |  | not evaluated
ILUFIF_FSR | 3.09218 | 1.784835e-05 | 0.84 | 0.000723 | fail | 8.163e-07 | 1.21 | not evaluated |  |  | not evaluated |  |  | not evaluated |  |  | not evaluated
ILUFOL_FSR | 3.06586 | 1.547783e-05 | 0.31 | 0.000627 | fail | 8.238e-07 | 1.07 | not evaluated |  |  | not evaluated |  |  | not evaluated |  |  | not evaluated
ILUHIH_FSR | 3.05989 | 1.732885e-05 | 0.8 | 0.000702 | fail | 8.212e-07 | 2.4 | not evaluated |  |  | not evaluated |  |  | not evaluated |  |  | not evaluated
IMACZN01_FSR | 3.50492 | 0.0002760225 | 2.82 | 0.011179 | pass | 1.725e-06 | 1.25 | fail |  |  | not evaluated |  |  | not evaluated |  |  | not evaluated
IMAGAG_ASR | 4.42447 | 4.086722e-05 | 0.26 | 0.001655 | fail | 3.913e-06 | 0.18 | not evaluated |  |  | not evaluated |  |  | not evaluated |  |  | not evaluated
IMANIW_ASR | 3.05617 | 2.63226e-05 | 1.61 | 0.001066 | fail | 1.09e-06 | 1.38 | not evaluated |  |  | not evaluated |  |  | not evaluated |  |  | not evaluated
IMUTUG_ion | 5.98942 | 9.199817e-05 | 3.45 | 0.003726 | fail | 3.364e-06 | 1.45 | not evaluated |  |  | not evaluated |  |  | not evaluated |  |  | not evaluated
IMUVAO_ASR | 5.7878 | 0.0001880394 | 3.13 | 0.007616 | fail | 3.928e-06 | 0.38 | not evaluated |  |  | not evaluated |  |  | not evaluated |  |  | not evaluated
INARUM_ASR | 3.60968 | 0.0004813102 | 6.13 | 0.019493 | pass | 1.216e-06 | 3.65 | fail |  |  | not evaluated |  |  | not evaluated |  |  | not evaluated
INEBOT01_ASR | 2.41019 | 0.0003116801 | 6.94 | 0.012623 | pass | 2.289e-06 | 6.48 | fail |  |  | not evaluated |  |  | not evaluated |  |  | not evaluated
INECOV_ASR | 6.83275 | 4.208233e-05 | 0.85 | 0.001704 | fail | 2.787e-06 | 1.59 | not evaluated |  |  | not evaluated |  |  | not evaluated |  |  | not evaluated
INESIE_ASR | 2.63455 | 5.37972e-05 | 3.92 | 0.002179 | fail | 4.783e-07 | 2.64 | not evaluated |  |  | not evaluated |  |  | not evaluated |  |  | not evaluated
INIRII_FSR | 6.40163 | 1.878833e-05 | 8.81 | 0.000761 | fail |  |  | not evaluated |  |  | not evaluated |  |  | not evaluated |  |  | not evaluated
INOMIJ_ion | 3.64721 | 7.019067e-05 | 0.91 | 0.002843 | fail | 2.726e-06 | 6.46 | not evaluated |  |  | not evaluated |  |  | not evaluated |  |  | not evaluated
IPIFAP_ASR | 2.93815 | 3.517022e-06 | 3.13 | 0.000142 | fail | 3.099e-08 | 4.08 | not evaluated |  |  | not evaluated |  |  | not evaluated |  |  | not evaluated
IPIHIA_ASR | 3.68758 | 0.0009657226 | 2.17 | 0.039112 | pass | 1.136e-06 | 4.01 | fail |  |  | not evaluated |  |  | not evaluated |  |  | not evaluated
IPIJEY_ASR | 5.17854 | 3.365437e-05 | 0.27 | 0.001363 | fail | 1.863e-06 | 0.53 | not evaluated |  |  | not evaluated |  |  | not evaluated |  |  | not evaluated
IPIJUM_ASR | 4.21049 | 3.489045 | 8.96 | 141.306322 | fail |  |  | not evaluated |  |  | not evaluated |  |  | not evaluated |  |  | not evaluated
IQABEJ_ASR | 4.0827 | 0.0004024831 | 6.112266 | 0.01630056555 | pass | 7.484194e-07 | 1.370262 | fail |  |  | not evaluated |  |  | not evaluated |  |  | not evaluated
IQECIS_ASR | 7.21043 | 1.671022e-05 | 2.19 | 0.000677 | fail | 2.083e-06 | 1.94 | not evaluated |  |  | not evaluated |  |  | not evaluated |  |  | not evaluated
IQEKOG_ASR | 4.69756 | 0.0002638189 | 4.1 | 0.010685 | pass | 3.338e-06 | 2.86 | fail |  |  | not evaluated |  |  | not evaluated |  |  | not evaluated
IQEKUM_ASR | 4.42093 | 0.0006030511 | 3.77 | 0.024424 | pass | 3.368e-06 | 6.25 | fail |  |  | not evaluated |  |  | not evaluated |  |  | not evaluated
IQEWOQ_ASR | 4.01425 | 8.924757e-06 | 0.55 | 0.000361 | fail | 7.956e-07 | 0.8 | not evaluated |  |  | not evaluated |  |  | not evaluated |  |  | not evaluated
IQOHUT_FSR | 5.55236 | 2.970584e-05 | 0.47 | 0.001203 | fail | 2.601e-06 | 0.32 | not evaluated |  |  | not evaluated |  |  | not evaluated |  |  | not evaluated
IQOJAB_ASR | 3.82611 | 0.0001390439 | 0.51 | 0.005631 | fail | 4.722e-06 | 0.22 | not evaluated |  |  | not evaluated |  |  | not evaluated |  |  | not evaluated
IQOJEF_ASR | 3.74427 | 0.0001100562 | 2.91 | 0.004457 | fail | 3.154e-06 | 1.48 | not evaluated |  |  | not evaluated |  |  | not evaluated |  |  | not evaluated
IQOKIK_ASR | 4.73368 | 0.0001271637 | 2.52 | 0.00515 | fail | 2.838e-06 | 1.1 | not evaluated |  |  | not evaluated |  |  | not evaluated |  |  | not evaluated
IRAGEN_ion | 4.24064 | 8.177034e-05 | 2 | 0.003312 | fail | 1.828e-06 | 3.67 | not evaluated |  |  | not evaluated |  |  | not evaluated |  |  | not evaluated
IRAJER_ASR | 5.02924 | 0.01219999 | 3.21 | 0.4941 | pass | 1.402e-05 | 4.04 | fail |  |  | not evaluated |  |  | not evaluated |  |  | not evaluated
IRELAU_ASR | 3.52556 | 0.0002609472 | 3.44 | 0.010568 | pass | 5.118e-06 | 5.85 | fail |  |  | not evaluated |  |  | not evaluated |  |  | not evaluated
IRIMOO01_ASR | 2.7447 | 0.0001674006 | 0.93 | 0.00678 | fail | 3.498e-06 | 0.45 | not evaluated |  |  | not evaluated |  |  | not evaluated |  |  | not evaluated
IRIMOO02_ASR | 2.89656 |  |  |  | not assessable |  |  | not evaluated |  |  | not evaluated |  |  | not evaluated |  |  | not evaluated
IRISAD_ASR | 3.37952 | 7.439911e-05 | 7.09 | 0.003013 | fail | 2.544e-07 | 3.67 | not evaluated |  |  | not evaluated |  |  | not evaluated |  |  | not evaluated
IRISAD01_ion | 3.41926 |  |  |  | not assessable |  |  | not evaluated |  |  | not evaluated |  |  | not evaluated |  |  | not evaluated
IROROY_ASR | 3.35138 | 0.0005081258 | 5.52 | 0.020579 | pass | 2.398e-06 | 2.26 | fail |  |  | not evaluated |  |  | not evaluated |  |  | not evaluated
ISACIP_ASR | 3.34499 | 0.0003359127 | 2.43 | 0.013604 | pass | 3.765e-06 | 0.35 | fail |  |  | not evaluated |  |  | not evaluated |  |  | not evaluated
ISALOG_ASR | 3.81958 | 0.0002476568 | 2.21 | 0.01003 | pass | 2.68e-06 | 2.34 | fail |  |  | not evaluated |  |  | not evaluated |  |  | not evaluated
ISALUM_ASR | 3.76967 | 0.0002374451 | 1.75 | 0.009617 | fail | 2.772e-06 | 1.44 | not evaluated |  |  | not evaluated |  |  | not evaluated |  |  | not evaluated
ISAMAT_ASR | 3.75866 | 0.0002517566 | 2.78 | 0.010196 | pass | 2.753e-06 | 1.5 | fail |  |  | not evaluated |  |  | not evaluated |  |  | not evaluated
ISAYOQ_ASR | 4.82787 | 2.993041e-05 | 0.54 | 0.001212 | fail | 3.006e-06 | 0.71 | not evaluated |  |  | not evaluated |  |  | not evaluated |  |  | not evaluated
ISENUQ_ASR | 4.24684 | 0.1422753 | 27.96264 | 5.76214965 | not converged |  |  | not evaluated |  |  | not evaluated |  |  | not evaluated |  |  | not evaluated
ISIKOL_ASR | 2.5314 | 6.129178e-09 | 3.834473 | 2.48231709e-07 | fail | 1.288276e-11 | 3.960202 | not evaluated |  |  | not evaluated |  |  | not evaluated |  |  | not evaluated
ISIMAZ_ASR | 2.471 | 3.059715e-10 | 3.353027 | 1.239184575e-08 | fail | 5.517747e-13 | 3.40506 | not evaluated |  |  | not evaluated |  |  | not evaluated |  |  | not evaluated
ISISUZ_ASR | 3.34245 | 4.330324e-05 | 1.32 | 0.001754 | fail | 1.041e-06 | 1.68 | not evaluated |  |  | not evaluated |  |  | not evaluated |  |  | not evaluated
ISIWOZ_ASR | 2.80312 | 1.618614e-05 | 3.43 | 0.000656 | fail | 4.112e-07 | 3.31 | not evaluated |  |  | not evaluated |  |  | not evaluated |  |  | not evaluated
ISIYOZ_ASR | 2.80591 | 0.0005592706 | 2.692815 | 0.0226504593 | pass | 3.532863e-07 | 0.6727793 | fail |  |  | not evaluated |  |  | not evaluated |  |  | not evaluated
ISIYOZ01_ASR | 2.79768 | 0.0004177397 | 6.065915 | 0.01691845785 | pass | 4.731173e-07 | 9.335952 | fail |  |  | not evaluated |  |  | not evaluated |  |  | not evaluated
ISIYUF02_ASR | 2.84287 | 4.170037e-05 | 14.5 | 0.001689 | not converged |  |  | not evaluated |  |  | not evaluated |  |  | not evaluated |  |  | not evaluated
ISIYUF05_ASR | 2.91667 | 5.582124e-05 | 2.61 | 0.002261 | fail | 7.78e-07 | 2.87 | not evaluated |  |  | not evaluated |  |  | not evaluated |  |  | not evaluated
ISUFOS_ASR | 2.80454 | 4.539942e-05 | 0.54 | 0.001839 | fail | 2.327e-06 | 0.42 | not evaluated |  |  | not evaluated |  |  | not evaluated |  |  | not evaluated
ITETEH_ASR | 2.59044 | 2.811871e-05 | 1.02 | 0.001139 | fail | 4.546e-07 | 0.93 | not evaluated |  |  | not evaluated |  |  | not evaluated |  |  | not evaluated
ITIPAE_ASR | 3.84363 | 1.596285e-05 | 0.42 | 0.000646 | fail | 1.017e-06 | 0.42 | not evaluated |  |  | not evaluated |  |  | not evaluated |  |  | not evaluated
ITIWAK_ion | 4.12661 | 0.0001038544 | 0.75 | 0.004206 | fail | 3.657e-06 | 0.82 | not evaluated |  |  | not evaluated |  |  | not evaluated |  |  | not evaluated
ITIWEO_ASR | 4.2399 | 0.0001180346 | 0.7 | 0.00478 | fail | 5.063e-06 | 0.84 | not evaluated |  |  | not evaluated |  |  | not evaluated |  |  | not evaluated
ITOSEQ_ASR | 3.92423 | 3.53101e-05 | 3.61 | 0.00143 | fail | 2.676e-06 | 8.11 | not evaluated |  |  | not evaluated |  |  | not evaluated |  |  | not evaluated
IVARUT_ASR | 2.98993 | 5.484507e-05 | 1.38 | 0.002221 | fail | 8.296e-07 | 2.24 | not evaluated |  |  | not evaluated |  |  | not evaluated |  |  | not evaluated
IVEHEW_ASR | 6.64746 | 3.540431e-05 | 2.13 | 0.001434 | fail | 2.036e-06 | 7.62 | not evaluated |  |  | not evaluated |  |  | not evaluated |  |  | not evaluated
IVIQAI_ASR | 2.45932 | 5.88623e-05 | 3.46 | 0.002384 | fail | 2.45e-07 | 5.13 | not evaluated |  |  | not evaluated |  |  | not evaluated |  |  | not evaluated
IVIWES_ASR | 4.2733 | 4.657818e-05 | 2.41 | 0.001886 | fail | 1.298e-06 | 1.61 | not evaluated |  |  | not evaluated |  |  | not evaluated |  |  | not evaluated
IWEJOM_ASR | 2.97636 | 5.288717e-05 | 0.67 | 0.002142 | fail | 1.12e-06 | 0.33 | not evaluated |  |  | not evaluated |  |  | not evaluated |  |  | not evaluated
IWEJUS_ASR | 2.989 | 7.027682e-05 | 1.13 | 0.002846 | fail | 1.238e-06 | 0.35 | not evaluated |  |  | not evaluated |  |  | not evaluated |  |  | not evaluated
IWEKED_ASR | 3.05203 | 4.598616e-05 | 0.85 | 0.001862 | fail | 1.14e-06 | 0.6 | not evaluated |  |  | not evaluated |  |  | not evaluated |  |  | not evaluated
IWELIG_ASR | 4.51322 | 0.0003113985 | 1.13 | 0.012612 | pass | 6.343e-06 | 4.98 | fail |  |  | not evaluated |  |  | not evaluated |  |  | not evaluated
IWELIG01_ASR | 4.49726 | 0.0003190384 | 4.46 | 0.012921 | pass | 5.7e-06 | 2.68 | fail |  |  | not evaluated |  |  | not evaluated |  |  | not evaluated
IWOKUC_ASR | 5.2961 | 3.228937e-05 | 1.08 | 0.001308 | fail | 2.018e-06 | 1.09 | not evaluated |  |  | not evaluated |  |  | not evaluated |  |  | not evaluated
IWOSAP_ASR | 3.78422 | 8.886746e-05 | 9.49 | 0.003599 | fail |  |  | not evaluated |  |  | not evaluated |  |  | not evaluated |  |  | not evaluated
IXAKAU_ASR | 5.94141 | 2.899144e-05 | 1.11 | 0.001174 | fail | 2.987e-06 | 2.9 | not evaluated |  |  | not evaluated |  |  | not evaluated |  |  | not evaluated
IXEDOE_ion | 4.91518 | 4.371586e-05 | 6.51 | 0.00177 | fail | 3.195e-06 | 0.92 | not evaluated |  |  | not evaluated |  |  | not evaluated |  |  | not evaluated
IXEFAS_ion | 4.27669 | 7.336758e-05 | 3.59 | 0.002971 | fail | 2.844e-06 | 2.91 | not evaluated |  |  | not evaluated |  |  | not evaluated |  |  | not evaluated
IXEJIG_ASR | 10.38983 | 0.0211664 | 5.129958 | 0.8572392 | pass | 2.649227e-06 | 2.364404 | pass | 2.119233e-06 | 0.3317929 | pass | 2.182518e-06 | 0.07931905 | pass | 508.4649 | 13.7407 | fail
IXEJOM_ASR | 14.15107 | 5.300993e-05 | 2.42 | 0.002147 | fail | 1.426e-06 | 7.52 | not evaluated |  |  | not evaluated |  |  | not evaluated |  |  | not evaluated
IXISAJ_ASR | 4.41792 |  |  |  | not assessable |  |  | not evaluated |  |  | not evaluated |  |  | not evaluated |  |  | not evaluated
IXISOX_ASR | 4.33439 |  |  |  | not assessable |  |  | not evaluated |  |  | not evaluated |  |  | not evaluated |  |  | not evaluated
IXITIU02_ASR | 2.95052 | 0.0001334262 | 3.04 | 0.005404 | fail | 2.843e-06 | 1.2 | not evaluated |  |  | not evaluated |  |  | not evaluated |  |  | not evaluated
IXITOA02_ASR | 2.682 | 5.422212e-05 | 1.84 | 0.002196 | fail | 1.626e-06 | 0.95 | not evaluated |  |  | not evaluated |  |  | not evaluated |  |  | not evaluated
IXIXIZ_ASR | 5.91084 | 0.002017575 | 6.39 | 0.081712 | pass | 2.106e-06 | 3.75 | fail |  |  | not evaluated |  |  | not evaluated |  |  | not evaluated
IXIXUL_ion | 3.85993 | 4.768203e-05 | 8.08 | 0.001931 | fail | 9.947e-07 | 3.22 | not evaluated |  |  | not evaluated |  |  | not evaluated |  |  | not evaluated
IXIYAS_ASR | 5.0628 | 203.9047 | 5.203852 | 8258.14035 | fail |  |  | not evaluated |  |  | not evaluated |  |  | not evaluated |  |  | not evaluated
IXODUV_ASR | 6.48157 | 2.017305e-05 | 1.07 | 0.000817 | fail | 2.413e-06 | 1.53 | not evaluated |  |  | not evaluated |  |  | not evaluated |  |  | not evaluated
IXOFAD_ASR | 6.74514 | 1.982231e-05 | 0.47 | 0.000803 | fail | 2.365e-06 | 0.73 | not evaluated |  |  | not evaluated |  |  | not evaluated |  |  | not evaluated
IXOFEH_ASR | 6.6744 | 2.114818e-05 | 1.1 | 0.000857 | fail | 2.294e-06 | 0.41 | not evaluated |  |  | not evaluated |  |  | not evaluated |  |  | not evaluated
IXOFIL_ASR | 6.66962 | 2.150371e-05 | 3.01 | 0.000871 | fail | 2.359e-06 | 1.44 | not evaluated |  |  | not evaluated |  |  | not evaluated |  |  | not evaluated
IXOFOR_ASR | 6.11142 | 2.171404e-05 | 0.25 | 0.000879 | fail | 2.613e-06 | 3.96 | not evaluated |  |  | not evaluated |  |  | not evaluated |  |  | not evaluated
IXOFUX_ASR | 6.60455 |  |  |  | not assessable |  |  | not evaluated |  |  | not evaluated |  |  | not evaluated |  |  | not evaluated
IXOFUX01_ASR | 6.40003 | 1.941575e-05 | 0.27 | 0.000786 | fail | 2.349e-06 | 0.61 | not evaluated |  |  | not evaluated |  |  | not evaluated |  |  | not evaluated
IXUWOO_ASR | 3.20534 | 0.0002720454 | 3.67 | 0.011018 | pass | 3.874e-06 | 2.72 | fail |  |  | not evaluated |  |  | not evaluated |  |  | not evaluated
IYAHAT_ASR | 2.77537 | 1.592292 | 7.961248 | 64.487826 | fail |  |  | not evaluated |  |  | not evaluated |  |  | not evaluated |  |  | not evaluated
IYAHEX_ASR | 2.78202 | 1.595802 | 2.904547 | 64.629981 | fail |  |  | not evaluated |  |  | not evaluated |  |  | not evaluated |  |  | not evaluated
IYAZAL_ASR | 2.44429 | 0.0006295471 | 1.9 | 0.025497 | pass | 2.745e-06 | 1.82 | fail |  |  | not evaluated |  |  | not evaluated |  |  | not evaluated
IYEQUA_ASR | 3.14957 | 3.256334e-05 | 0.67 | 0.001319 | fail | 8.717e-07 | 2.26 | not evaluated |  |  | not evaluated |  |  | not evaluated |  |  | not evaluated
IYESUC_ASR | 5.51775 | 4.165027e-05 | 1.91 | 0.001687 | fail | 3.46e-06 | 2.34 | not evaluated |  |  | not evaluated |  |  | not evaluated |  |  | not evaluated
IYICUP_ASR | 5.24915 | 9.220918e-05 | 3.942454 | 0.00373447179 | fail | 2.819499e-06 | 6.449689 | not evaluated |  |  | not evaluated |  |  | not evaluated |  |  | not evaluated
IYOBAA_ASR | 4.8451 | 1.644075e-05 | 1.37 | 0.000666 | fail | 6.556e-07 | 1.06 | not evaluated |  |  | not evaluated |  |  | not evaluated |  |  | not evaluated
IYOBAB_ASR | 3.47959 | 0.0001145604 | 1.32 | 0.00464 | fail | 1.764e-06 | 2.66 | not evaluated |  |  | not evaluated |  |  | not evaluated |  |  | not evaluated
IYOCIK_ASR | 6.01283 | 1.03802e-05 | 7.49 | 0.00042 | fail |  |  | not evaluated |  |  | not evaluated |  |  | not evaluated |  |  | not evaluated
IYOCOQ_ASR | 5.8341 |  |  |  | not assessable |  |  | not evaluated |  |  | not evaluated |  |  | not evaluated |  |  | not evaluated
IYODAD_ASR | 6.33069 | 9.576547e-06 | 3.3 | 0.000388 | fail | 1.115e-06 | 4.65 | not evaluated |  |  | not evaluated |  |  | not evaluated |  |  | not evaluated
IYOQAQ_FSR | 3.23003 | 0.0001061226 | 0.85 | 0.004298 | fail | 2.638e-06 | 0.94 | not evaluated |  |  | not evaluated |  |  | not evaluated |  |  | not evaluated
IYOQIY_ASR | 2.93632 | 6.43311e-05 | 1.23 | 0.002605 | fail | 8.622e-07 | 0.22 | not evaluated |  |  | not evaluated |  |  | not evaluated |  |  | not evaluated
IYOSUM_ASR | 3.97537 | 0.01585235 | 5.76 | 0.64202 | pass | 5.326e-06 | 0.94 | pass | 4.616e-06 | 1.98 | pass | 4.58e-06 | 0.24 | pass | 216521600 | 86.46 | fail
IYOTAT_ASR | 4.06322 | 0.007583505 | 8.05 | 0.307132 | pass |  |  | not assessable |  |  | not evaluated |  |  | not evaluated |  |  | not evaluated
IYOVEY_ASR | 5.12432 | 0.0002927838 | 0.54 | 0.011858 | pass | 1.889e-06 | 4.2 | fail |  |  | not evaluated |  |  | not evaluated |  |  | not evaluated
IYUCEM_ASR | 8.88789 | 0.1560059 | 7.1 | 6.318239 | pass | 3.307e-06 | 5.55 | pass | 1.302e-06 | 0.72 | pass | 1.378e-06 | 1.04 | pass | 209769700 | 45.34 | fail
IYUHIU_ion | 2.43991 | 0.0006868418 | 6.89 | 0.027817 | pass | 2.443e-06 | 3.5 | fail |  |  | not evaluated |  |  | not evaluated |  |  | not evaluated
IYUHUG_ion | 7.01562 | 1.323384e-05 | 1.01 | 0.000536 | fail | 1.576e-06 | 6.25 | not evaluated |  |  | not evaluated |  |  | not evaluated |  |  | not evaluated
IZEBAR_ASR | 4.41876 | 0.002759956 | 1.8 | 0.111778 | pass | 3.423e-06 | 4.22 | fail |  |  | not evaluated |  |  | not evaluated |  |  | not evaluated
IZEBEV_ASR | 3.53199 | 1.118637e-05 | 1.12 | 0.000453 | fail | 2.574e-07 | 0.97 | not evaluated |  |  | not evaluated |  |  | not evaluated |  |  | not evaluated
IZEPAF_ASR | 7.53546 | 2.579866e-05 | 3.37 | 0.001045 | fail | 1.929e-06 | 6.92 | not evaluated |  |  | not evaluated |  |  | not evaluated |  |  | not evaluated
IZEPEJ_ASR | 6.75259 | 2.460083e-05 | 2.82 | 0.000996 | fail | 2.268e-06 | 4 | not evaluated |  |  | not evaluated |  |  | not evaluated |  |  | not evaluated
IZEQUB_ASR | 5.25877 | 0.0001207046 | 2.38 | 0.004889 | fail | 3.913e-06 | 4.1 | not evaluated |  |  | not evaluated |  |  | not evaluated |  |  | not evaluated
IZEWAN_ASR | 8.49257 | 5.622487e-05 | 0.68 | 0.002277 | fail | 3.733e-06 | 0.82 | not evaluated |  |  | not evaluated |  |  | not evaluated |  |  | not evaluated
IZIHAC_ASR | 5.54127 | 0.005559993 | 3.86021 | 0.2251797165 | pass | 2.417568e-06 | 1.245811 | pass | 1.57431e-06 | 0.5259453 | pass | 1.659277e-06 | 0.06240051 | pass | 29257330 | 13.8107 | fail
IZIHEG_ASR | 5.46141 | 0.002147072 | 3.903095 | 0.086956416 | pass | 2.10276e-06 | 2.046396 | fail |  |  | not evaluated |  |  | not evaluated |  |  | not evaluated
IZIHOQ_ASR | 5.32264 | 0.002489705 | 2.42 | 0.100833 | pass | 2.117e-06 | 2.3 | fail |  |  | not evaluated |  |  | not evaluated |  |  | not evaluated
IZUKEW_ASR | 3.47247 | 3.339189e-05 | 0.16 | 0.001352 | fail | 2.079e-06 | 0.4 | not evaluated |  |  | not evaluated |  |  | not evaluated |  |  | not evaluated
JACDUQ_ASR | 4.9886 | 0.0002340078 | 9.48 | 0.009477 | fail |  |  | not evaluated |  |  | not evaluated |  |  | not evaluated |  |  | not evaluated
JADBEY_ASR | 3.99352 | 0.000123053 | 1.01 | 0.004984 | fail | 1.851e-06 | 1.54 | not evaluated |  |  | not evaluated |  |  | not evaluated |  |  | not evaluated
JADBIC_ASR | 4.90621 | 0.002961646 | 3.45 | 0.119947 | pass | 2.734e-06 | 3.09 | fail |  |  | not evaluated |  |  | not evaluated |  |  | not evaluated
JADJOQ_ASR | 5.12978 | 1.84705e-05 | 0.19 | 0.000748 | fail | 2.058e-06 | 0.38 | not evaluated |  |  | not evaluated |  |  | not evaluated |  |  | not evaluated
JADMAF_ASR | 3.68364 | 0.0001975204 | 2.18 | 0.008 | fail | 1.75e-06 | 2.57 | not evaluated |  |  | not evaluated |  |  | not evaluated |  |  | not evaluated
JAHHEJ_ASR | 2.42502 | 0.0001077762 | 0.29 | 0.004365 | fail | 3.568e-06 | 0.37 | not evaluated |  |  | not evaluated |  |  | not evaluated |  |  | not evaluated
JAHMAK_ASR | 4.23185 | 9.165408e-05 | 1.15 | 0.003712 | fail | 3.953e-06 | 0.14 | not evaluated |  |  | not evaluated |  |  | not evaluated |  |  | not evaluated
JAHROD_ASR | 8.565 | 2.407078e-05 | 0.84 | 0.000975 | fail | 3.321e-06 | 0.75 | not evaluated |  |  | not evaluated |  |  | not evaluated |  |  | not evaluated
JAKPOD_ASR | 5.47642 | 0.0002652104 | 4.45 | 0.010741 | pass | 3.032e-06 | 6.83 | fail |  |  | not evaluated |  |  | not evaluated |  |  | not evaluated
JALPAQ_ASR | 2.90565 | 1.067826e-06 | 1.3 | 4.3e-05 | fail | 1.231e-07 | 1.57 | not evaluated |  |  | not evaluated |  |  | not evaluated |  |  | not evaluated
JAMPOF_ASR | 4.84359 | 7.587702e-05 | 0.94 | 0.003073 | fail | 3.263e-06 | 1.34 | not evaluated |  |  | not evaluated |  |  | not evaluated |  |  | not evaluated
JAMPUL_ASR | 5.01853 | 0.0001025394 | 1.2 | 0.004153 | fail | 3.327e-06 | 1.42 | not evaluated |  |  | not evaluated |  |  | not evaluated |  |  | not evaluated
JANQOI_ASR | 4.51304 | 7.381345e-05 | 4.77 | 0.002989 | fail | 3.056e-06 | 6.42 | not evaluated |  |  | not evaluated |  |  | not evaluated |  |  | not evaluated
JASNAT_ASR | 3.98828 | 0.0001132604 | 0.56 | 0.004587 | fail | 3.528e-06 | 0.34 | not evaluated |  |  | not evaluated |  |  | not evaluated |  |  | not evaluated
JATSOP_ASR | 3.65522 | 0.0001061577 | 2.94 | 0.004299 | fail | 2.334e-06 | 1.97 | not evaluated |  |  | not evaluated |  |  | not evaluated |  |  | not evaluated
JAVKIE_ASR | 6.75718 | 0.0003616541 | 2.49 | 0.014647 | pass | 2.354e-06 | 1.26 | fail |  |  | not evaluated |  |  | not evaluated |  |  | not evaluated
JAZFEZ_ASR | 3.71777 | 2.726803e-05 | 0.32 | 0.001104 | fail | 2.673e-06 | 0.42 | not evaluated |  |  | not evaluated |  |  | not evaluated |  |  | not evaluated
JAZKII_ASR | 4.8358 | 5.836429e-05 | 0.32 | 0.002364 | fail | 4.026e-06 | 0.8 | not evaluated |  |  | not evaluated |  |  | not evaluated |  |  | not evaluated
JEBCOJ_ASR | 5.05115 | 2.456897e-05 | 0.47 | 0.000995 | fail | 1.268e-06 | 3.22 | not evaluated |  |  | not evaluated |  |  | not evaluated |  |  | not evaluated
JEDVIA_ASR | 13.92555 | 1.455255e-05 | 9.66 | 0.000589 | fail |  |  | not evaluated |  |  | not evaluated |  |  | not evaluated |  |  | not evaluated
JEJKEP_ASR | 2.80032 | 8.883306e-05 | 0.52 | 0.003598 | fail | 3.28e-06 | 1.51 | not evaluated |  |  | not evaluated |  |  | not evaluated |  |  | not evaluated
JEJKIT_ASR | 2.7886 | 8.980373e-05 | 0.13 | 0.003637 | fail | 3.305e-06 | 1.63 | not evaluated |  |  | not evaluated |  |  | not evaluated |  |  | not evaluated
JEJWOL_ASR | 7.51137 | 0.0003809767 | 3.87 | 0.01543 | pass | 2.067e-06 | 3.65 | fail |  |  | not evaluated |  |  | not evaluated |  |  | not evaluated
JEKYUW_ASR | 8.25223 | 6.446317e-05 | 2.86 | 0.002611 | fail | 2.914e-06 | 1.93 | not evaluated |  |  | not evaluated |  |  | not evaluated |  |  | not evaluated
JELPAS_ASR | 5.51475 | 1.476841e-05 | 2.5 | 0.000598 | fail | 5.177e-07 | 1.43 | not evaluated |  |  | not evaluated |  |  | not evaluated |  |  | not evaluated
JEMNAR_ASR | 3.15929 | 9.774911e-05 | 0.5 | 0.003959 | fail | 3.143e-06 | 0.54 | not evaluated |  |  | not evaluated |  |  | not evaluated |  |  | not evaluated
JENKET_ASR | 11.09496 | 2.40714e-05 | 1.22 | 0.000975 | fail | 2.121e-06 | 1.48 | not evaluated |  |  | not evaluated |  |  | not evaluated |  |  | not evaluated
JENKIX_ASR | 7.48583 | 2.073465e-05 | 2.53 | 0.00084 | fail | 1.758e-06 | 3.01 | not evaluated |  |  | not evaluated |  |  | not evaluated |  |  | not evaluated
JEQZUE_ASR | 3.7829 | 0.0001166536 | 0.6 | 0.004724 | fail | 1.48e-06 | 2.62 | not evaluated |  |  | not evaluated |  |  | not evaluated |  |  | not evaluated
JERWUC_ASR | 3.07468 | 0.0005581173 | 1.684118 | 0.02260375065 | pass | 4.509865e-07 | 0.6354899 | fail |  |  | not evaluated |  |  | not evaluated |  |  | not evaluated
JESTIN_ASR | 4.34886 | 0.000114096 | 1.17 | 0.004621 | fail | 2.254e-06 | 1.55 | not evaluated |  |  | not evaluated |  |  | not evaluated |  |  | not evaluated
JETKIF_ASR | 10.92085 | 0.0004943908 | 3.36 | 0.020023 | pass | 1.819e-06 | 2.9 | fail |  |  | not evaluated |  |  | not evaluated |  |  | not evaluated
JEWWUG_ASR | 3.53209 |  |  |  | fail |  |  | not evaluated |  |  | not evaluated |  |  | not evaluated |  |  | not evaluated
JEWXER_ASR | 5.98157 | 7.864769e-05 | 9.13 | 0.003185 | fail | 2.027e-06 | 8.15 | not evaluated |  |  | not evaluated |  |  | not evaluated |  |  | not evaluated
JEXSOV_ASR | 2.97255 | 0.004385654 | 3.83 | 0.177619 | pass | 4.89e-07 | 2.64 | pass | 2.671e-07 | 1.26 | pass | 2.574e-07 | 1.24 | pass | 321787.6 | 11.36 | fail
JEXWUF_ASR | 2.43914 |  |  |  | not assessable |  |  | not evaluated |  |  | not evaluated |  |  | not evaluated |  |  | not evaluated
JEXWUF01_ASR | 2.44741 | 2.022983e-11 | 15.35 | 0 | not converged |  |  | not evaluated |  |  | not evaluated |  |  | not evaluated |  |  | not evaluated
JEXXAM05_ASR | 2.47536 |  |  |  | not assessable |  |  | not evaluated |  |  | not evaluated |  |  | not evaluated |  |  | not evaluated
JEXXAM06_ASR | 2.44852 |  |  |  | not assessable |  |  | not evaluated |  |  | not evaluated |  |  | not evaluated |  |  | not evaluated
JEXXAM07_ASR | 2.4794 | 5.6301e-11 | 2.9 | 0 | fail | 1.116e-12 | 1.92 | not evaluated |  |  | not evaluated |  |  | not evaluated |  |  | not evaluated
JEYXOB_ASR | 2.77868 | 0.0006024812 | 7.15 | 0.0244 | pass | 7.979e-07 | 1.84 | fail |  |  | not evaluated |  |  | not evaluated |  |  | not evaluated
JICCUW_ASR | 3.16375 | 0.0001339936 | 0.79 | 0.005427 | fail | 5.622e-07 | 3.41 | not evaluated |  |  | not evaluated |  |  | not evaluated |  |  | not evaluated
JICHOV_ASR | 2.94515 | 0.001476283 | 6.64 | 0.059789 | pass | 4.435e-07 | 2.14 | pass | 3.059e-07 | 0.9 | pass | 2.967e-07 | 0.26 | pass | 15905.14 | 10 | fail
JICJAJ_ASR | 2.92983 | 0.000744733 | 5.13 | 0.030162 | pass | 3.557e-07 | 3.4 | pass | 2.523e-07 | 0.85 | pass | 2.421e-07 | 0.88 | pass | 2315102 | 58.09 | fail
JICJEN_ASR | 2.93049 | 0.0007681963 | 4.45 | 0.031112 | pass | 3.905e-07 | 4.02 | pass | 2.577e-07 | 0.99 | pass | 2.462e-07 | 0.57 | pass | 3767639 | 19.44 | fail
JICJIR_ASR | 2.95765 | 0.001577521 | 5.42 | 0.06389 | pass | 4.228e-07 | 1.65 | pass | 3.038e-07 | 2.67 | pass | 2.875e-07 | 0.74 | pass | 12589.8 | 15.58 | fail
JICPIX01_ASR | 4.74545 | 0.00131823 | 3.4 | 0.053388 | pass | 4.225e-06 | 4.42 | fail |  |  | not evaluated |  |  | not evaluated |  |  | not evaluated
JICPIX02_ASR | 4.81749 | 0.001679757 | 3.98 | 0.06803 | pass | 4.564e-06 | 6.79 | fail |  |  | not evaluated |  |  | not evaluated |  |  | not evaluated
JICXIF_ASR | 2.92754 | 0.001219138 | 5.26 | 0.049375 | pass | 3.74e-06 | 0.59 | fail |  |  | not evaluated |  |  | not evaluated |  |  | not evaluated
JICYED_ASR | 3.65911 | 0.0003518446 | 3.54 | 0.01425 | pass | 4.91e-06 | 0.13 | fail |  |  | not evaluated |  |  | not evaluated |  |  | not evaluated
JIDBAC_ASR | 4.33365 | 0.010044 | 9.013065 | 0.406782 | pass | 4.76177e-06 | 8.497669 | pass | 6.139152e-06 | 1.934705 | pass | 6.822039e-06 | 0.5756321 | pass |  |  | calculation incomplete
JIDDEJ_ASR | 4.23898 | 0.0001688412 | 0.47 | 0.006838 | fail | 5.155e-06 | 0.64 | not evaluated |  |  | not evaluated |  |  | not evaluated |  |  | not evaluated
JIDRUM_ASR | 4.78257 | 0.152364 | 6.189811 | 6.170742 | pass | 3.043559e-06 | 1.940939 | pass | 2.020727e-06 | 0.4917427 | pass | 2.031742e-06 | 0.2426675 | pass | 47908220000 | 74.4967 | fail
JIDYIH_ASR | 4.68241 | 0.002731483 | 1.52 | 0.110625 | pass | 2.735e-06 | 3.4 | fail |  |  | not evaluated |  |  | not evaluated |  |  | not evaluated
JIHGUG_FSR | 4.91288 | 1.804794e-05 | 4.47 | 0.000731 | fail | 1.311e-06 | 4.98 | not evaluated |  |  | not evaluated |  |  | not evaluated |  |  | not evaluated
JIHPIC_ASR | 4.07816 | 0.0002853227 | 6.73 | 0.011556 | pass | 3.617e-06 | 1.51 | fail |  |  | not evaluated |  |  | not evaluated |  |  | not evaluated
JIHPOJ_ASR | 4.96958 | 1.747207e-05 | 3.457176 | 0.0007076188 | fail | 1.364987e-06 | 7.050708 | not evaluated |  |  | not evaluated |  |  | not evaluated |  |  | not evaluated
JIHPUP_ASR | 5.07227 | 1.613392e-05 | 5.68 | 0.000653 | fail | 1.214e-06 | 2.63 | not evaluated |  |  | not evaluated |  |  | not evaluated |  |  | not evaluated
JIJLIA_ASR | 4.57684 | 6.262958e-05 | 2.65 | 0.002536 | fail | 8.497e-07 | 3.97 | not evaluated |  |  | not evaluated |  |  | not evaluated |  |  | not evaluated
JIKJEW_ASR | 2.53037 | 0.001806006 | 2.25 | 0.073143 | pass | 5.111e-06 | 0.94 | fail |  |  | not evaluated |  |  | not evaluated |  |  | not evaluated
JILKIC01_ASR | 5.91685 | 6.456385e-05 | 0.66 | 0.002615 | fail | 4.627e-06 | 0.55 | not evaluated |  |  | not evaluated |  |  | not evaluated |  |  | not evaluated
JIMBAL_ASR | 4.35255 | 0.00011888 | 5.09 | 0.004815 | fail | 5.903e-06 | 2.44 | not evaluated |  |  | not evaluated |  |  | not evaluated |  |  | not evaluated
JIQCUK_ASR | 4.20051 | 7.828241e-05 | 0.82 | 0.00317 | fail | 2.191e-06 | 1.43 | not evaluated |  |  | not evaluated |  |  | not evaluated |  |  | not evaluated
JIQTUC_ASR | 3.90388 | 0.0001984443 | 2.64 | 0.008037 | fail | 1.533e-06 | 7.33 | not evaluated |  |  | not evaluated |  |  | not evaluated |  |  | not evaluated
JIRGOJ_ASR | 5.35443 | 1.904109e-05 | 0.3 | 0.000771 | fail | 2.798e-06 | 0.26 | not evaluated |  |  | not evaluated |  |  | not evaluated |  |  | not evaluated
JIRHAW_ASR | 5.29132 | 2.115262e-05 | 0.24 | 0.000857 | fail | 3.071e-06 | 0.13 | not evaluated |  |  | not evaluated |  |  | not evaluated |  |  | not evaluated
JIRLII_ASR | 2.90405 | 5.826242e-06 | 0.55 | 0.000236 | fail | 8.237e-07 | 0.83 | not evaluated |  |  | not evaluated |  |  | not evaluated |  |  | not evaluated
JIRLOO_ASR | 3.66116 | 1.870207e-05 | 1.15 | 0.000757 | fail | 1.047e-06 | 0.57 | not evaluated |  |  | not evaluated |  |  | not evaluated |  |  | not evaluated
JISKII_ASR | 2.92663 | 0.000185949 | 1.77 | 0.007531 | fail | 1.688e-07 | 3.25 | not evaluated |  |  | not evaluated |  |  | not evaluated |  |  | not evaluated
JISLOP_ASR | 2.89167 | 0.05008937 | 7.81 | 2.028619 | pass |  |  | not assessable |  |  | not evaluated |  |  | not evaluated |  |  | not evaluated
JISMEG_ASR | 6.08716 | 6.218799e-05 | 1.35 | 0.002519 | fail | 2.203e-06 | 1.67 | not evaluated |  |  | not evaluated |  |  | not evaluated |  |  | not evaluated
JISVAJ_ASR | 6.49522 | 0.007511946 | 1.82 | 0.304234 | pass | 2.65e-06 | 1.21 | pass | 2.046e-06 | 0.68 | pass | 2.061e-06 | 0.24 | pass | 5394238 | 83.42 | fail
JITMEH_ASR | 3.22843 | 0.0002787002 | 1.2 | 0.011287 | pass | 5.77e-06 | 0.81 | fail |  |  | not evaluated |  |  | not evaluated |  |  | not evaluated
JITPOS_ASR | 4.85353 | 0.0001077115 | 7.41 | 0.004362 | fail |  |  | not evaluated |  |  | not evaluated |  |  | not evaluated |  |  | not evaluated
JITVAM_ASR | 4.05672 | 6.017648e-05 | 26.38455 | 0.00243714744 | not converged |  |  | not evaluated |  |  | not evaluated |  |  | not evaluated |  |  | not evaluated
JIVFUQ_ASR | 5.27071 | 3.470293e-05 | 3.46 | 0.001405 | fail | 2.221e-06 | 7.07 | not evaluated |  |  | not evaluated |  |  | not evaluated |  |  | not evaluated
JIVSAJ_ASR | 4.20963 | 2.521849e-05 | 0.16 | 0.001021 | fail | 1.193e-06 | 0.34 | not evaluated |  |  | not evaluated |  |  | not evaluated |  |  | not evaluated
JIVSEN_ASR | 4.23003 | 2.513379e-05 | 0.52 | 0.001018 | fail | 1.186e-06 | 1.24 | not evaluated |  |  | not evaluated |  |  | not evaluated |  |  | not evaluated
JIWDAY_ASR | 8.37187 | 1.793342e-05 | 1.66 | 0.000726 | fail | 1.098e-06 | 1.96 | not evaluated |  |  | not evaluated |  |  | not evaluated |  |  | not evaluated
JIXWUJ_ASR | 3.97166 |  |  |  | not assessable |  |  | not evaluated |  |  | not evaluated |  |  | not evaluated |  |  | not evaluated
JIXWUJ01_ASR | 3.92248 |  |  |  | not assessable |  |  | not evaluated |  |  | not evaluated |  |  | not evaluated |  |  | not evaluated
JIXWUJ02_ASR | 3.9046 | 1.008856e-05 | 0.8 | 0.000409 | fail | 7.203e-07 | 0.85 | not evaluated |  |  | not evaluated |  |  | not evaluated |  |  | not evaluated
JIZJAF_ASR | 9.8286 | 9.668845e-06 | 1.14 | 0.000392 | fail | 1.14e-06 | 1.79 | not evaluated |  |  | not evaluated |  |  | not evaluated |  |  | not evaluated
JIZJEJ_ASR | 9.92414 | 9.39693e-06 | 2.5 | 0.000381 | fail | 1.086e-06 | 0.65 | not evaluated |  |  | not evaluated |  |  | not evaluated |  |  | not evaluated
JIZJOT_ASR | 9.65692 | 8.912038e-06 | 1.39 | 0.000361 | fail | 1.085e-06 | 0.96 | not evaluated |  |  | not evaluated |  |  | not evaluated |  |  | not evaluated
JIZJUZ_ASR | 9.87329 | 9.833253e-06 | 10.15 | 0.000398 | not converged |  |  | not evaluated |  |  | not evaluated |  |  | not evaluated |  |  | not evaluated
JOBFAI_ASR | 7.81696 | 1.789113e-06 | 1.02 | 7.2e-05 | fail | 3.75e-07 | 1.1 | not evaluated |  |  | not evaluated |  |  | not evaluated |  |  | not evaluated
JOCPIB_ASR | 2.59069 | 2.764394e-07 | 4.25 | 1.1e-05 | fail | 1.41e-10 | 1.69 | not evaluated | 4.935e-09 | 3.84 | not evaluated |  |  | not evaluated |  |  | not evaluated
JOCWIJ_ion | 5.52209 | 4.321636e-05 | 5.285273 | 0.00175026258 | fail |  |  | not evaluated |  |  | not evaluated |  |  | not evaluated |  |  | not evaluated
JODFOZ_ASR | 3.18976 | 0.0002294239 | 0.55 | 0.009292 | fail | 3.661e-06 | 1 | not evaluated |  |  | not evaluated |  |  | not evaluated |  |  | not evaluated
JODFOZ01_ASR | 3.02101 |  |  |  | not assessable |  |  | not evaluated |  |  | not evaluated |  |  | not evaluated |  |  | not evaluated
JOFCIT_ASR | 4.06905 | 3.006577e-05 | 1.13 | 0.001218 | fail | 1.968e-06 | 4.12 | not evaluated |  |  | not evaluated |  |  | not evaluated |  |  | not evaluated
JOFKIA_ASR | 5.13499 | 3.205295e-05 | 1.22 | 0.001298 | fail | 8.761e-07 | 1.51 | not evaluated |  |  | not evaluated |  |  | not evaluated |  |  | not evaluated
JOFKIA01_ASR | 5.08381 | 5.195999e-05 | 0.86 | 0.002104 | fail | 8.483e-07 | 1.41 | not evaluated |  |  | not evaluated |  |  | not evaluated |  |  | not evaluated
JOGBIR_ASR | 2.72376 | 1.002727e-05 | 1.66 | 0.000406 | fail | 3.191e-07 | 0.54 | not evaluated |  |  | not evaluated |  |  | not evaluated |  |  | not evaluated
JOGHAR_ASR | 4.09592 | 0.4307326 | 5.27 | 17.44467 | fail |  |  | not evaluated |  |  | not evaluated |  |  | not evaluated |  |  | not evaluated
JOGHOF_ASR | 6.77479 | 6.753747e-05 | 2.41 | 0.002735 | fail | 1.079e-06 | 0.95 | not evaluated |  |  | not evaluated |  |  | not evaluated |  |  | not evaluated
JOGHUL_ASR | 7.8279 | 0.001182594 | 7.707351 | 0.047895057 | pass | 8.594803e-07 | 1.392655 | fail |  |  | not evaluated |  |  | not evaluated |  |  | not evaluated
JOGJAT_ASR | 3.73699 | 0.2259895 | 5.8 | 9.152575 | fail |  |  | not evaluated |  |  | not evaluated |  |  | not evaluated |  |  | not evaluated
JOGJEX_ASR | 6.94844 | 8.270497e-06 | 1.73 | 0.000335 | fail | 8.927e-07 | 2.55 | not evaluated |  |  | not evaluated |  |  | not evaluated |  |  | not evaluated
JOHFIW_ASR | 6.3958 | 3.365671e-05 | 0.28 | 0.001363 | fail | 2.561e-06 | 1.29 | not evaluated |  |  | not evaluated |  |  | not evaluated |  |  | not evaluated
JOHQUT_ASR | 3.94769 | 0.0001673877 | 41.03 | 0.006779 | not converged |  |  | not evaluated |  |  | not evaluated |  |  | not evaluated |  |  | not evaluated
JOJFOG_ASR | 4.37541 | 4.530612e-05 | 0.78 | 0.001835 | fail | 3.27e-06 | 2.75 | not evaluated |  |  | not evaluated |  |  | not evaluated |  |  | not evaluated
JOJLOK_ASR | 2.88517 | 7.267177e-05 | 3.36 | 0.002943 | fail | 1.62e-07 | 2.68 | not evaluated |  |  | not evaluated |  |  | not evaluated |  |  | not evaluated
JOLQOT_ASR | 3.2805 | 4.033811e-05 | 0.72 | 0.001634 | fail | 1.836e-06 | 1.52 | not evaluated |  |  | not evaluated |  |  | not evaluated |  |  | not evaluated
JOQQAJ_ASR | 5.43034 | 3.839762e-05 | 0.75 | 0.001555 | fail | 2.319e-06 | 2.34 | not evaluated |  |  | not evaluated |  |  | not evaluated |  |  | not evaluated
JOQSOZ_ASR | 4.1274 | 2.333968e-05 | 2.81 | 0.000945 | fail | 1.676e-06 | 1.45 | not evaluated |  |  | not evaluated |  |  | not evaluated |  |  | not evaluated
JORLEJ_ASR | 4.6893 | 6.483605e-05 | 0.89 | 0.002626 | fail | 3.124e-06 | 3.91 | not evaluated |  |  | not evaluated |  |  | not evaluated |  |  | not evaluated
JORRAL_ASR | 4.37137 | 0.0001320377 | 1.43 | 0.005348 | fail | 4.176e-06 | 0.59 | not evaluated |  |  | not evaluated |  |  | not evaluated |  |  | not evaluated
JOSNAG_ASR | 3.4648 | 0.1518638 | 2.23 | 6.150484 | pass | 4.446e-06 | 3.52 | pass | 1.675e-06 | 1.45 | pass | 1.724e-06 | 1.3 | pass | 1804881 | 24.47 | fail
JOSNAG01_ASR | 3.47321 | 0.13609 | 6.92 | 5.511645 | pass | 4.324e-06 | 3.31 | pass | 1.741e-06 | 1.71 | pass | 1.747e-06 | 1.3 | pass | 1643450 | 17.7 | fail
JOTXAU_ASR | 3.55158 | 7.837801e-05 | 8.51 | 0.003174 | fail | 3.286e-06 | 3.71 | not evaluated |  |  | not evaluated |  |  | not evaluated |  |  | not evaluated
JOVDAC_ASR | 2.47609 | 0.0001050043 | 3.57 | 0.004253 | fail | 9.693e-08 | 3.91 | not evaluated |  |  | not evaluated |  |  | not evaluated |  |  | not evaluated
JOVDON_ASR | 4.74353 | 0.05320402 | 2.3 | 2.154763 | pass | 2.415e-07 | 1.54 | pass | 1.967e-07 | 1.72 | pass | 1.626e-07 | 0.81 | pass | 5504803 | 17.62 | fail
JOXPIX_ASR | 3.75317 | 0.8475322 | 8.05 | 34.325054 | fail |  |  | not evaluated |  |  | not evaluated |  |  | not evaluated |  |  | not evaluated
JOYKUF_ASR | 15.75155 | 4.418103e-05 | 0.28 | 0.001789 | fail | 2.051e-06 | 1.79 | not evaluated |  |  | not evaluated |  |  | not evaluated |  |  | not evaluated
JUCGUL_ASR | 4.88664 | 6.445515e-05 | 0.21 | 0.00261 | fail | 4.26e-06 | 0.77 | not evaluated |  |  | not evaluated |  |  | not evaluated |  |  | not evaluated
JUFBIX_ASR | 2.68626 | 0.0001983915 | 0.8 | 0.008035 | fail | 4.165e-06 | 0.39 | not evaluated |  |  | not evaluated |  |  | not evaluated |  |  | not evaluated
JUFCAR_ASR | 3.88499 | 0.07347356 | 4.9 | 2.975679 | pass | 3.5e-06 | 2.49 | pass | 1.073e-06 | 1.16 | pass | 1.102e-06 | 0.88 | pass | 52203730 | 18.72 | fail
JUFREJ_ASR | 6.00289 | 0.004022974 | 3.27 | 0.16293 | pass | 8.029e-07 | 1.78 | pass | 2.362e-07 | 4.37 | pass | 2.205e-07 | 0.91 | pass | 20777.29 | 5.84 | fail
JUFZER_ASR | 2.88136 | 0.0008098726 | 3.7 | 0.0328 | pass | 1.218e-06 | 3.07 | fail |  |  | not evaluated |  |  | not evaluated |  |  | not evaluated
JUGLAA_ASR | 3.34861 | 0.001319628 | 5.46 | 0.053445 | pass | 5.104e-06 | 0.61 | fail |  |  | not evaluated |  |  | not evaluated |  |  | not evaluated
JUGQOT_ASR | 5.03774 | 0.001806961 | 0.93 | 0.073182 | pass | 1.904e-06 | 1.82 | fail |  |  | not evaluated |  |  | not evaluated |  |  | not evaluated
JUGYAO_ASR | 7.5504 | 1.499725e-05 | 5.89 | 0.000607 | fail | 1.968e-06 | 6.24 | not evaluated |  |  | not evaluated |  |  | not evaluated |  |  | not evaluated
JUJMOS_ASR | 3.45734 | 3.25555e-05 | 3.71 | 0.001318 | fail | 1.99e-06 | 3.16 | not evaluated |  |  | not evaluated |  |  | not evaluated |  |  | not evaluated
JUJTAL_FSR | 3.44214 | 0.0007285115 | 5.88 | 0.029505 | pass | 4.294e-06 | 5.07 | fail |  |  | not evaluated |  |  | not evaluated |  |  | not evaluated
JUJZEV_ASR | 3.1785 | 1.141562e-05 | 4.64 | 0.000462 | fail | 2.757e-07 | 4.63 | not evaluated |  |  | not evaluated |  |  | not evaluated |  |  | not evaluated
JULGUV_ASR | 3.90325 | 0.0001285581 | 11.62 | 0.005207 | not converged |  |  | not evaluated |  |  | not evaluated |  |  | not evaluated |  |  | not evaluated
JULHAC_ASR | 3.7865 | 0.0002026011 | 4.66 | 0.008205 | fail | 2.763e-06 | 5.7 | not evaluated |  |  | not evaluated |  |  | not evaluated |  |  | not evaluated
JULHEG_ASR | 4.4809 | 0.0001863014 | 5.7 | 0.007545 | fail | 2.991e-06 | 1.66 | not evaluated |  |  | not evaluated |  |  | not evaluated |  |  | not evaluated
JUMCOL_ASR | 7.41378 | 1.64676e-05 | 0.29 | 0.000667 | fail | 2.306e-06 | 0.68 | not evaluated |  |  | not evaluated |  |  | not evaluated |  |  | not evaluated
JUMCUR_ASR | 6.12054 | 2.241085e-05 | 1.17 | 0.000908 | fail | 2.453e-06 | 1.24 | not evaluated |  |  | not evaluated |  |  | not evaluated |  |  | not evaluated
JUMDAY_ASR | 5.71486 | 2.935994e-05 | 0.9 | 0.001189 | fail | 2.692e-06 | 1.62 | not evaluated |  |  | not evaluated |  |  | not evaluated |  |  | not evaluated
JUMDEC_ASR | 6.11727 | 2.46996e-05 | 0.67 | 0.001 | fail | 2.521e-06 | 0.56 | not evaluated |  |  | not evaluated |  |  | not evaluated |  |  | not evaluated
JUNBOL_ASR | 3.57437 | 8.295851e-05 | 7.78 | 0.00336 | fail | 9.458e-07 | 3.46 | not evaluated |  |  | not evaluated |  |  | not evaluated |  |  | not evaluated
JUNBUR_ASR | 5.2162 | 3.274454e-05 | 1.33 | 0.001326 | fail | 2.183e-06 | 1.91 | not evaluated |  |  | not evaluated |  |  | not evaluated |  |  | not evaluated
JUPFOP_ion | 2.80659 | 0.000707621 | 7.574913 | 0.0286586505 | pass | 4.098814e-07 | 2.112101 | fail |  |  | not evaluated |  |  | not evaluated |  |  | not evaluated
JUQTOG_ASR | 3.08649 | 2.831754e-05 | 2.1 | 0.001147 | fail | 1.78e-06 | 1.64 | not evaluated |  |  | not evaluated |  |  | not evaluated |  |  | not evaluated
JURKIS_ASR | 4.8804 | 4.49912e-05 | 2.53 | 0.001822 | fail | 1.105e-06 | 2.84 | not evaluated |  |  | not evaluated |  |  | not evaluated |  |  | not evaluated
JUTCIM_ASR | 14.87015 | 4.026519e-05 | 0.87 | 0.001631 | fail | 2.406e-06 | 1.09 | not evaluated |  |  | not evaluated |  |  | not evaluated |  |  | not evaluated
JUVPEY_ASR | 5.77536 | 0.1085532 | 9.69 | 4.396405 | pass |  |  | not assessable |  |  | not evaluated |  |  | not evaluated |  |  | not evaluated
JUVPIC_ASR | 5.7576 | 0.07622971 | 9.54 | 3.087303 | pass |  |  | not assessable |  |  | not evaluated |  |  | not evaluated |  |  | not evaluated
JUVROJ_ASR | 3.63748 | 8.782991e-05 | 0.72 | 0.003557 | fail | 2.412e-06 | 0.68 | not evaluated |  |  | not evaluated |  |  | not evaluated |  |  | not evaluated
JUWBIO_ASR | 2.90753 | 0.000193455 | 0.22 | 0.007835 | fail | 2.441e-06 | 0.38 | not evaluated |  |  | not evaluated |  |  | not evaluated |  |  | not evaluated
JUXZOT_ion | 2.84784 |  |  |  | not assessable |  |  | not evaluated |  |  | not evaluated |  |  | not evaluated |  |  | not evaluated
JUYBEM_ASR | 3.79214 | 0.000116364 | 1.48 | 0.004713 | fail | 3.008e-06 | 1.3 | not evaluated |  |  | not evaluated |  |  | not evaluated |  |  | not evaluated
JUYROM_ASR | 4.58648 | 4.670112e-05 | 0.49 | 0.001891 | fail | 3.722e-06 | 0.33 | not evaluated |  |  | not evaluated |  |  | not evaluated |  |  | not evaluated
JUZXAD_ASR | 4.15618 | 3.822361e-05 | 0.95 | 0.001548 | fail | 1.535e-06 | 1.18 | not evaluated |  |  | not evaluated |  |  | not evaluated |  |  | not evaluated
KACKIL_ASR | 6.59853 | 0.002341468 | 3.887927 | 0.094829454 | pass | 2.748096e-06 | 7.479755 | fail |  |  | not evaluated |  |  | not evaluated |  |  | not evaluated
KADLOT_ASR | 8.53661 | 2.789935e-05 | 0.68 | 0.00113 | fail | 2.195e-06 | 0.6 | not evaluated |  |  | not evaluated |  |  | not evaluated |  |  | not evaluated
KADLUZ_ASR | 9.74841 | 3.074793e-05 | 0.46 | 0.001245 | fail | 2.533e-06 | 1.29 | not evaluated |  |  | not evaluated |  |  | not evaluated |  |  | not evaluated
KAFHOS_ASR | 4.50601 | 0.001460404 | 5.78 | 0.059146 | pass | 5.027e-06 | 1.98 | fail |  |  | not evaluated |  |  | not evaluated |  |  | not evaluated
KAFTUI_ASR | 3.11101 | 0.0001556428 | 2.49 | 0.006304 | fail | 2.927e-06 | 2.53 | not evaluated |  |  | not evaluated |  |  | not evaluated |  |  | not evaluated
KAFYAT_ASR | 2.81268 | 0.0003813705 | 3.15 | 0.015446 | pass | 5.244e-07 | 3.66 | fail |  |  | not evaluated |  |  | not evaluated |  |  | not evaluated
KAGCAY_ASR | 5.92468 | 1.975947e-05 | 1.4 | 0.0008 | fail | 1.302e-06 | 1.96 | not evaluated |  |  | not evaluated |  |  | not evaluated |  |  | not evaluated
KAHYEY_ASR | 3.57648 | 5.929739e-05 | 3.82 | 0.002402 | fail | 2.508e-07 | 0.83 | not evaluated |  |  | not evaluated |  |  | not evaluated |  |  | not evaluated
KAJWOL_ASR | 5.8844 | 1.960221e-05 | 1.57 | 0.000794 | fail | 1.982e-06 | 3.15 | not evaluated |  |  | not evaluated |  |  | not evaluated |  |  | not evaluated
KAJZIH_FSR | 5.8328 | 8.218402e-06 | 1.1 | 0.000333 | fail | 5.393e-07 | 0.78 | not evaluated |  |  | not evaluated |  |  | not evaluated |  |  | not evaluated
KALFEK_ASR | 4.56834 | 0.0001332624 | 5.95 | 0.005397 | fail | 4.629e-06 | 7.53 | not evaluated |  |  | not evaluated |  |  | not evaluated |  |  | not evaluated
KALFOU_ASR | 4.8178 | 0.000159842 | 3.7 | 0.006474 | fail | 5.226e-06 | 5.43 | not evaluated |  |  | not evaluated |  |  | not evaluated |  |  | not evaluated
KALFUA_ASR | 4.49413 | 8.950112e-05 | 10.43 | 0.003625 | not converged |  |  | not evaluated |  |  | not evaluated |  |  | not evaluated |  |  | not evaluated
KALGAH_ASR | 4.78922 | 0.0002376232 | 9.897928 | 0.0096237396 | fail |  |  | not evaluated |  |  | not evaluated |  |  | not evaluated |  |  | not evaluated
KALGEL_ASR | 4.62898 | 0.0001448978 | 16.57 | 0.005868 | not converged |  |  | not evaluated |  |  | not evaluated |  |  | not evaluated |  |  | not evaluated
KALQEV_ASR | 4.72208 | 5.341884e-06 | 1.13 | 0.000216 | fail | 3.906e-07 | 1.51 | not evaluated |  |  | not evaluated |  |  | not evaluated |  |  | not evaluated
KANDAG_ASR | 2.94621 | 5.724369e-05 | 2.15 | 0.002318 | fail | 1.839e-06 | 1.03 | not evaluated |  |  | not evaluated |  |  | not evaluated |  |  | not evaluated
KANDIO_ASR | 4.18035 | 9.932546e-05 | 2.21 | 0.004023 | fail | 2.748e-06 | 2.09 | not evaluated |  |  | not evaluated |  |  | not evaluated |  |  | not evaluated
KAPHOZ_ion | 2.50371 | 0.0003280627 | 6.97 | 0.013287 | pass | 1.821e-06 | 9.52 | fail |  |  | not evaluated |  |  | not evaluated |  |  | not evaluated
KAPRIG_ASR | 4.8834 | 0.0002029235 | 1.2 | 0.008218 | fail | 7.27e-06 | 9.69 | not evaluated |  |  | not evaluated |  |  | not evaluated |  |  | not evaluated
KARNID_ASR | 6.77426 | 4.340711e-05 | 0.57 | 0.001758 | fail | 2.754e-06 | 0.37 | not evaluated |  |  | not evaluated |  |  | not evaluated |  |  | not evaluated
KASPOL_ASR | 2.9207 | 3.754146e-05 | 5 | 0.00152 | fail | 1.417e-06 | 0.91 | not evaluated |  |  | not evaluated |  |  | not evaluated |  |  | not evaluated
KASRAZ_ASR | 4.14091 | 0.0001072778 | 1.57 | 0.004345 | fail | 3.203e-06 | 1.6 | not evaluated |  |  | not evaluated |  |  | not evaluated |  |  | not evaluated
KASRED_ASR | 6.36839 | 7.279893e-05 | 0.68 | 0.002948 | fail | 3.207e-06 | 6.91 | not evaluated |  |  | not evaluated |  |  | not evaluated |  |  | not evaluated
KASZOX_ASR | 15.72525 | 0.0008627241 | 4.2 | 0.03494 | pass | 1.627e-06 | 4.74 | fail |  |  | not evaluated |  |  | not evaluated |  |  | not evaluated
KATDAM_ASR | 6.06764 | 6.791226e-06 | 1.18 | 0.000275 | fail | 3.664e-07 | 0.68 | not evaluated |  |  | not evaluated |  |  | not evaluated |  |  | not evaluated
KATPED_ASR | 3.26122 | 0.0001216557 | 0.64 | 0.004927 | fail | 1.298e-06 | 1.23 | not evaluated |  |  | not evaluated |  |  | not evaluated |  |  | not evaluated
KATTOR_ion | 3.54989 | 0.0003192003 | 5.05 | 0.012928 | pass | 5.658e-06 | 3.38 | fail |  |  | not evaluated |  |  | not evaluated |  |  | not evaluated
KAVGAQ_ASR | 4.91537 | 0.0002352774 | 7.96 | 0.009529 | fail |  |  | not evaluated |  |  | not evaluated |  |  | not evaluated |  |  | not evaluated
KAVJEX_ASR | 5.24836 | 9.503874e-06 | 0.77 | 0.000385 | fail | 1.321e-06 | 3.67 | not evaluated |  |  | not evaluated |  |  | not evaluated |  |  | not evaluated
KAVLID_ASR | 2.43849 | 1.706902e-05 | 1.3 | 0.000691 | fail | 4.147e-07 | 0.87 | not evaluated |  |  | not evaluated |  |  | not evaluated |  |  | not evaluated
KAVNIH_ASR | 7.72595 | 4.264353e-05 | 4.06 | 0.001727 | fail | 2.042e-06 | 3.04 | not evaluated |  |  | not evaluated |  |  | not evaluated |  |  | not evaluated
KAVTEI_ASR | 3.8647 |  |  |  | not assessable |  |  | not evaluated |  |  | not evaluated |  |  | not evaluated |  |  | not evaluated
KAWBOB_ASR | 6.38896 | 5.699433e-05 | 4.28 | 0.002308 | fail | 1.763e-06 | 4.13 | not evaluated |  |  | not evaluated |  |  | not evaluated |  |  | not evaluated
KAWHEY_ASR | 15.60206 | 1.439049e-05 | 3.27 | 0.000583 | fail | 2.106e-06 | 0.2 | not evaluated |  |  | not evaluated |  |  | not evaluated |  |  | not evaluated
KAXZUG_ASR | 2.59156 | 0.0001399792 | 1.66 | 0.005669 | fail | 9.611e-07 | 2.49 | not evaluated |  |  | not evaluated |  |  | not evaluated |  |  | not evaluated
KAYJUS_ASR | 3.22795 | 0.0001359384 | 0.72 | 0.005506 | fail | 2.772e-06 | 0.37 | not evaluated |  |  | not evaluated |  |  | not evaluated |  |  | not evaluated
KAZVUG_ASR | 6.73019 | 3.81443e-05 | 0.61 | 0.001545 | fail | 2.806e-06 | 0.48 | not evaluated |  |  | not evaluated |  |  | not evaluated |  |  | not evaluated
KAZWAN_ASR | 6.70583 | 3.878354e-05 | 0.13 | 0.001571 | fail | 2.833e-06 | 0.6 | not evaluated |  |  | not evaluated |  |  | not evaluated |  |  | not evaluated
KAZWER_ASR | 6.73005 | 3.912753e-05 | 0.51 | 0.001585 | fail | 2.826e-06 | 0.73 | not evaluated |  |  | not evaluated |  |  | not evaluated |  |  | not evaluated
KAZWIV_ASR | 6.74565 | 3.821144e-05 | 1.01 | 0.001548 | fail | 2.758e-06 | 0.97 | not evaluated |  |  | not evaluated |  |  | not evaluated |  |  | not evaluated
KAZWOB_ASR | 6.79052 | 4.079633e-05 | 1.01 | 0.001652 | fail | 2.837e-06 | 1.47 | not evaluated |  |  | not evaluated |  |  | not evaluated |  |  | not evaluated
KAZWUH_ASR | 6.75043 | 3.638062e-05 | 0.68 | 0.001473 | fail | 2.811e-06 | 0.75 | not evaluated |  |  | not evaluated |  |  | not evaluated |  |  | not evaluated
KAZXAO_ASR | 6.76764 | 3.75597e-05 | 0.81 | 0.001521 | fail | 2.779e-06 | 0.5 | not evaluated |  |  | not evaluated |  |  | not evaluated |  |  | not evaluated
KAZXIW_FSR | 4.22573 | 0.0001864749 | 5.422919 | 0.00755223345 | fail |  |  | not evaluated |  |  | not evaluated |  |  | not evaluated |  |  | not evaluated
KAZXOC_ASR | 6.67101 | 3.87262e-05 | 0.34 | 0.001568 | fail | 2.801e-06 | 0.27 | not evaluated |  |  | not evaluated |  |  | not evaluated |  |  | not evaluated
KEDJAG_ion | 3.67088 | 0.0002203869 | 1.77 | 0.008926 | fail | 2.141e-06 | 2.1 | not evaluated |  |  | not evaluated |  |  | not evaluated |  |  | not evaluated
KEDJAG01_ASR | 4.43439 |  |  |  | not assessable |  |  | not evaluated |  |  | not evaluated |  |  | not evaluated |  |  | not evaluated
KEDJAG02_ASR | 4.47804 |  |  |  | not assessable |  |  | not evaluated |  |  | not evaluated |  |  | not evaluated |  |  | not evaluated
KEDJAG03_ASR | 4.60458 |  |  |  | not assessable |  |  | not evaluated |  |  | not evaluated |  |  | not evaluated |  |  | not evaluated
KEDJAG05_ion | 3.65408 | 0.0002132355 | 1.49 | 0.008636 | fail | 2.146e-06 | 3.61 | not evaluated |  |  | not evaluated |  |  | not evaluated |  |  | not evaluated
KEDJAG07_ion | 3.66418 | 0.0002072394 | 0.98 | 0.008393 | fail | 2.147e-06 | 1.04 | not evaluated |  |  | not evaluated |  |  | not evaluated |  |  | not evaluated
KEDJAG09_ion | 3.67078 | 0.0002117944 | 2.01 | 0.008578 | fail | 2.194e-06 | 0.71 | not evaluated |  |  | not evaluated |  |  | not evaluated |  |  | not evaluated
KEDJAG11_ASR | 4.43363 |  |  |  | not assessable |  |  | not evaluated |  |  | not evaluated |  |  | not evaluated |  |  | not evaluated
KEDJAG13_ASR | 4.45214 |  |  |  | not assessable |  |  | not evaluated |  |  | not evaluated |  |  | not evaluated |  |  | not evaluated
KEDJAG15_ASR | 4.47173 |  |  |  | not assessable |  |  | not evaluated |  |  | not evaluated |  |  | not evaluated |  |  | not evaluated
KEDJAG17_ASR | 4.47857 |  |  |  | not assessable |  |  | not evaluated |  |  | not evaluated |  |  | not evaluated |  |  | not evaluated
KEDJAG19_ASR | 4.51194 |  |  |  | not assessable |  |  | not evaluated |  |  | not evaluated |  |  | not evaluated |  |  | not evaluated
KEDJAG21_ASR | 4.53408 |  |  |  | not assessable |  |  | not evaluated |  |  | not evaluated |  |  | not evaluated |  |  | not evaluated
KEDJAG23_ASR | 4.56687 |  |  |  | not assessable |  |  | not evaluated |  |  | not evaluated |  |  | not evaluated |  |  | not evaluated
KEDJAG25_ASR | 4.60393 |  |  |  | not assessable |  |  | not evaluated |  |  | not evaluated |  |  | not evaluated |  |  | not evaluated
KEDJAG27_ASR | 4.63197 |  |  |  | not assessable |  |  | not evaluated |  |  | not evaluated |  |  | not evaluated |  |  | not evaluated
KEDJAG29_ASR | 4.68233 |  |  |  | not assessable |  |  | not evaluated |  |  | not evaluated |  |  | not evaluated |  |  | not evaluated
KEDJEL_ASR | 3.06803 | 0.00249522 | 3.31 | 0.101056 | pass | 5.274e-07 | 5.46 | pass | 4.474e-07 | 2.79 | pass | 3.703e-07 | 2.66 | pass | 0.03002324 | 8.34 | pass
KEDLAJ_ASR | 2.60856 |  |  |  | not assessable |  |  | not evaluated |  |  | not evaluated |  |  | not evaluated |  |  | not evaluated
KEDLAJ01_ASR | 2.61651 |  |  |  | not assessable |  |  | not evaluated |  |  | not evaluated |  |  | not evaluated |  |  | not evaluated
KEDLAJ02_ASR | 2.6156 |  |  |  | not assessable |  |  | not evaluated |  |  | not evaluated |  |  | not evaluated |  |  | not evaluated
KEDLAJ03_ASR | 2.62656 | 8.894516e-05 | 2.64 | 0.003602 | fail | 9.506e-07 | 1.43 | not evaluated |  |  | not evaluated |  |  | not evaluated |  |  | not evaluated
KEDLAJ04_ASR | 2.64166 |  |  |  | not assessable |  |  | not evaluated |  |  | not evaluated |  |  | not evaluated |  |  | not evaluated
KEDLAJ05_ASR | 2.63912 |  |  |  | not assessable |  |  | not evaluated |  |  | not evaluated |  |  | not evaluated |  |  | not evaluated
KEDLAJ06_ASR | 2.6588 |  |  |  | not assessable |  |  | not evaluated |  |  | not evaluated |  |  | not evaluated |  |  | not evaluated
KEDLAJ07_ASR | 2.91864 |  |  |  | not assessable |  |  | not evaluated |  |  | not evaluated |  |  | not evaluated |  |  | not evaluated
KEDLAJ08_ASR | 2.86174 |  |  |  | not assessable |  |  | not evaluated |  |  | not evaluated |  |  | not evaluated |  |  | not evaluated
KEDLAJ09_ASR | 2.8721 |  |  |  | not assessable |  |  | not evaluated |  |  | not evaluated |  |  | not evaluated |  |  | not evaluated
KEDLAJ10_ASR | 2.84853 |  |  |  | not assessable |  |  | not evaluated |  |  | not evaluated |  |  | not evaluated |  |  | not evaluated
KEDPAN_ASR | 3.04052 |  |  |  | not assessable |  |  | not evaluated |  |  | not evaluated |  |  | not evaluated |  |  | not evaluated
KEDPAN01_ASR | 3.13594 | 4.975816e-05 | 0.38 | 0.002015 | fail | 2.651e-06 | 0.32 | not evaluated |  |  | not evaluated |  |  | not evaluated |  |  | not evaluated
KEDQAN_ASR | 4.69781 | 4.508045e-05 | 0.56 | 0.001826 | fail | 2.81e-06 | 0.15 | not evaluated |  |  | not evaluated |  |  | not evaluated |  |  | not evaluated
KEFBEE_ASR | 7.03728 | 1.962995e-05 | 3.45 | 0.000795 | fail | 2.116e-06 | 2.2 | not evaluated |  |  | not evaluated |  |  | not evaluated |  |  | not evaluated
KEFBOO_ASR | 8.05488 | 1.662429e-05 | 0.25 | 0.000673 | fail | 2.32e-06 | 3.19 | not evaluated |  |  | not evaluated |  |  | not evaluated |  |  | not evaluated
KEFWEZ_ion | 4.17239 | 3.879304e-05 | 0.63 | 0.001571 | fail | 2.591e-06 | 0.41 | not evaluated |  |  | not evaluated |  |  | not evaluated |  |  | not evaluated
KEFZOM_ASR | 3.40774 | 1.837175e-05 | 0.82 | 0.000744 | fail | 8.269e-07 | 0.65 | not evaluated |  |  | not evaluated |  |  | not evaluated |  |  | not evaluated
KEGBUX_ASR | 4.38112 | 0.0008736927 | 4.82 | 0.035385 | pass | 2.103e-06 | 3.27 | fail |  |  | not evaluated |  |  | not evaluated |  |  | not evaluated
KEGWAY_ASR | 4.64167 | 1.949022e-05 | 2.02 | 0.000789 | fail | 1.485e-06 | 2.38 | not evaluated |  |  | not evaluated |  |  | not evaluated |  |  | not evaluated
KEHDOS_ion | 3.30481 | 4.355879e-05 | 1.4 | 0.001764 | fail | 5.32e-07 | 0.47 | not evaluated |  |  | not evaluated |  |  | not evaluated |  |  | not evaluated
KEHDUA_ASR | 9.19019 | 3.697133e-05 | 1.57 | 0.001497 | fail | 3.172e-06 | 1.79 | not evaluated |  |  | not evaluated |  |  | not evaluated |  |  | not evaluated
KEHGEL_ASR | 2.8186 | 2.846723e-05 | 0.66 | 0.001153 | fail | 1.413e-06 | 1 | not evaluated |  |  | not evaluated |  |  | not evaluated |  |  | not evaluated
KEHGIP_ASR | 4.00341 | 0.0001556426 | 0.46 | 0.006304 | fail | 5.87e-06 | 0.92 | not evaluated |  |  | not evaluated |  |  | not evaluated |  |  | not evaluated
KEHRAT_ASR | 3.56561 | 2.223281e-05 | 1.96 | 0.0009 | fail | 5.907e-07 | 1 | not evaluated |  |  | not evaluated |  |  | not evaluated |  |  | not evaluated
KEJBAG_ASR | 3.71089 | 0.0001361122 | 0.98 | 0.005513 | fail | 1.92e-06 | 3.84 | not evaluated |  |  | not evaluated |  |  | not evaluated |  |  | not evaluated
KEJBEK_ASR | 3.79915 | 0.0005186515 | 3.64 | 0.021005 | pass | 1.891e-06 | 4.52 | fail |  |  | not evaluated |  |  | not evaluated |  |  | not evaluated
KEJBOQ_ASR | 3.9347 | 0.0002173746 | 0.55 | 0.008804 | fail | 5.491e-06 | 1.33 | not evaluated |  |  | not evaluated |  |  | not evaluated |  |  | not evaluated
KEJHIQ_ASR | 3.98518 | 0.0002048294 | 0.76 | 0.008296 | fail | 5.389e-06 | 1.63 | not evaluated |  |  | not evaluated |  |  | not evaluated |  |  | not evaluated
KEJKUJ_ASR | 4.23981 |  |  |  | not assessable |  |  | not evaluated |  |  | not evaluated |  |  | not evaluated |  |  | not evaluated
KELJAN_ASR | 4.21251 | 1.486971e-05 | 0.24 | 0.000602 | fail | 1.56e-06 | 0.28 | not evaluated |  |  | not evaluated |  |  | not evaluated |  |  | not evaluated
KENSEE_ion | 2.78902 | 0.002197874 | 6.11 | 0.089014 | pass | 1.779e-06 | 3.75 | fail |  |  | not evaluated |  |  | not evaluated |  |  | not evaluated
KENSEE01_ion | 2.77286 | 0.002268299 | 4.02 | 0.091866 | pass | 1.563e-06 | 1.83 | fail |  |  | not evaluated |  |  | not evaluated |  |  | not evaluated
KENSEE02_ion | 2.77779 | 0.002140311 | 3.5 | 0.086683 | pass | 1.551e-06 | 3.29 | fail |  |  | not evaluated |  |  | not evaluated |  |  | not evaluated
KENSEE03_ion | 2.78464 | 0.00197525 | 6.06 | 0.079998 | pass | 1.522e-06 | 1.89 | fail |  |  | not evaluated |  |  | not evaluated |  |  | not evaluated
KENSEE04_ion | 2.77373 | 0.002815847 | 17.78878 | 0.1140418035 | not converged |  |  | not evaluated |  |  | not evaluated |  |  | not evaluated |  |  | not evaluated
KENSEE05_ion | 2.78632 | 0.001912484 | 3.3 | 0.077456 | pass | 1.593e-06 | 2.82 | fail |  |  | not evaluated |  |  | not evaluated |  |  | not evaluated
KENTEF_ion | 2.6668 | 0.003402853 | 5.09733 | 0.1378155465 | pass | 1.378203e-06 | 3.346615 | pass | 2.158137e-06 | 0.5929022 | pass | 2.480535e-06 | 0.5600036 | pass | 0.00012959 | 1.640231 | pass
KENTEF01_ion | 2.66837 | 0.00351366 | 8.09 | 0.142303 | pass |  |  | not assessable |  |  | not evaluated |  |  | not evaluated |  |  | not evaluated
KENTEF02_ion | 2.66799 | 0.00323959 | 19.06095 | 0.131203395 | not converged |  |  | not evaluated |  |  | not evaluated |  |  | not evaluated |  |  | not evaluated
KENTEF03_ion | 2.64031 | 0.001873349 | 2.55 | 0.075871 | pass | 1.425e-06 | 3.11 | fail |  |  | not evaluated |  |  | not evaluated |  |  | not evaluated
KENTEF04_ion | 2.66702 | 0.002220438 | 1.82 | 0.089928 | pass | 1.348e-06 | 0.74 | fail |  |  | not evaluated |  |  | not evaluated |  |  | not evaluated
KENTEF05_ion | 2.66877 | 0.003417899 | 6.726938 | 0.1384249095 | pass | 1.371764e-06 | 4.526665 | pass | 2.185114e-06 | 0.5013021 | pass | 2.440069e-06 | 0.4224686 | pass | 0.000111273 | 1.625462 | pass
KENTUW_ASR | 8.04231 | 3.319458e-05 | 0.98 | 0.001344 | fail | 2.4e-06 | 0.92 | not evaluated |  |  | not evaluated |  |  | not evaluated |  |  | not evaluated
KENVIL_ion | 2.64865 | 0.002967222 | 6.27 | 0.120172 | pass | 1.344e-06 | 1.26 | pass | 2.102e-06 | 3.44 | pass | 2.534e-06 | 2.23 | pass | 0.0001111277 | 0.36 | pass
KENVIL01_ion | 2.65749 | 0.00288557 | 7.25 | 0.116866 | pass |  |  | not assessable |  |  | not evaluated |  |  | not evaluated |  |  | not evaluated
KENVIL02_ion | 2.64688 | 0.002413723 | 5.86 | 0.097756 | pass | 1.318e-06 | 1.98 | fail |  |  | not evaluated |  |  | not evaluated |  |  | not evaluated
KENVOR_ion | 2.60726 | 0.005947478 | 4.95 | 0.240873 | pass | 1.34e-06 | 6.63 | pass | 2.106e-06 | 1.9 | pass | 2.389e-06 | 2.44 | pass | 0.0001457502 | 2.7 | pass
KENVOR01_ion | 2.65029 | 0.009393342 | 24.6296 | 0.380430351 | not converged |  |  | not evaluated |  |  | not evaluated |  |  | not evaluated |  |  | not evaluated
KENVOR02_ion | 2.61774 | 0.002699677 | 3.59 | 0.109337 | pass | 1.26e-06 | 1.4 | pass | 2.096e-06 | 1.81 | pass | 2.342e-06 | 1.74 | pass | 3.582485e-05 | 0.58 | pass
KEPCER_ASR | 8.01626 |  |  |  | not assessable |  |  | not evaluated |  |  | not evaluated |  |  | not evaluated |  |  | not evaluated
KEPCER01_ASR | 8.12694 | 3.591596e-05 | 0.78 | 0.001455 | fail | 2.325e-06 | 2.44 | not evaluated |  |  | not evaluated |  |  | not evaluated |  |  | not evaluated
KEPCER02_ASR | 8.13189 | 3.53486e-05 | 1.2 | 0.001432 | fail | 2.459e-06 | 3.32 | not evaluated |  |  | not evaluated |  |  | not evaluated |  |  | not evaluated
KEPFIX_ion | 2.80341 | 0.002502475 | 5.93 | 0.10135 | pass | 1.707e-06 | 5.03 | fail |  |  | not evaluated |  |  | not evaluated |  |  | not evaluated
KEPFIX01_ion | 2.77603 | 0.001762359 | 4.85 | 0.071376 | pass | 1.538e-06 | 3.16 | fail |  |  | not evaluated |  |  | not evaluated |  |  | not evaluated
KEPFIX02_ion | 2.78455 | 0.003174955 | 7.384471 | 0.1285856775 | pass | 1.572489e-06 | 2.535419 | pass | 2.576676e-06 | 0.3023555 | pass | 2.942796e-06 | 0.7946798 | pass | 9.397328e-05 | 1.933344 | pass
KEPFIX03_ion | 2.79091 | 0.001742859 | 5.72 | 0.070586 | pass | 1.587e-06 | 2.21 | fail |  |  | not evaluated |  |  | not evaluated |  |  | not evaluated
KEPFIX04_ion | 2.78426 | 0.002535392 | 2.845409 | 0.102683376 | pass | 1.592393e-06 | 0.2971322 | fail |  |  | not evaluated |  |  | not evaluated |  |  | not evaluated
KEPFIX05_ion | 2.80737 | 0.002539659 | 17.29482 | 0.1028561895 | not converged |  |  | not evaluated |  |  | not evaluated |  |  | not evaluated |  |  | not evaluated
KEPMUQ_ion | 3.84289 | 0.001689392 | 8.52 | 0.06842 | pass |  |  | not assessable |  |  | not evaluated |  |  | not evaluated |  |  | not evaluated
KEPMUQ01_ion | 3.86044 | 0.0009095646 | 5.599008 | 0.0368373663 | pass | 1.852256e-06 | 2.461911 | fail |  |  | not evaluated |  |  | not evaluated |  |  | not evaluated
KEPMUQ02_ion | 3.8398 | 0.000872162 | 6.23 | 0.035323 | pass | 1.757e-06 | 2.95 | fail |  |  | not evaluated |  |  | not evaluated |  |  | not evaluated
KEPMUQ03_ion | 3.8464 | 0.003558046 | 30.7068 | 0.144100863 | not converged |  |  | not evaluated |  |  | not evaluated |  |  | not evaluated |  |  | not evaluated
KEPMUQ04_ion | 3.86776 | 0.000886124 | 4.721432 | 0.035888022 | pass | 1.831238e-06 | 1.257389 | fail |  |  | not evaluated |  |  | not evaluated |  |  | not evaluated
KEPMUQ05_ion | 3.81568 | 0.00368165 | 19.79207 | 0.149106825 | not converged |  |  | not evaluated |  |  | not evaluated |  |  | not evaluated |  |  | not evaluated
KEPMUQ06_ion | 3.83877 | 0.00397768 | 55.37998 | 0.16109604 | not converged |  |  | not evaluated |  |  | not evaluated |  |  | not evaluated |  |  | not evaluated
KEPMUQ07_ion | 3.85742 | 0.001300101 | 9.46 | 0.052654 | pass |  |  | not assessable |  |  | not evaluated |  |  | not evaluated |  |  | not evaluated
KEPMUQ08_ion | 3.84704 | 0.001207 | 3.2 | 0.048883 | pass | 1.924e-06 | 4.27 | fail |  |  | not evaluated |  |  | not evaluated |  |  | not evaluated
KEPNAX_ion | 3.85744 | 0.002482122 | 14.14051 | 0.100525941 | not converged |  |  | not evaluated |  |  | not evaluated |  |  | not evaluated |  |  | not evaluated
KEPNAX01_ion | 3.82539 | 0.001541275 | 8.718895 | 0.0624216375 | pass | 1.827262e-06 | 0.8055732 | fail |  |  | not evaluated |  |  | not evaluated |  |  | not evaluated
KEPNAX02_ion | 3.84413 | 0.001331295 | 2.309074 | 0.0539174475 | pass | 1.821808e-06 | 0.7636205 | fail |  |  | not evaluated |  |  | not evaluated |  |  | not evaluated
KEPNAX03_ion | 3.83821 | 0.001444119 | 6.228327 | 0.0584868195 | pass | 1.829195e-06 | 2.001173 | fail |  |  | not evaluated |  |  | not evaluated |  |  | not evaluated
KEPNAX04_ion | 3.81231 | 0.002644234 | 39.79142 | 0.107091477 | not converged |  |  | not evaluated |  |  | not evaluated |  |  | not evaluated |  |  | not evaluated
KEPNAX05_ion | 3.81829 | 0.001350609 | 7.056332 | 0.0546996645 | pass | 1.852627e-06 | 3.314886 | fail |  |  | not evaluated |  |  | not evaluated |  |  | not evaluated
KEPNAX06_ion | 3.84531 | 0.000931638 | 5.89 | 0.037731 | pass | 1.881e-06 | 3.06 | fail |  |  | not evaluated |  |  | not evaluated |  |  | not evaluated
KEPNAX07_ion | 3.83993 | 0.002696783 | 50.84047 | 0.1092197115 | not converged |  |  | not evaluated |  |  | not evaluated |  |  | not evaluated |  |  | not evaluated
KEPNAX08_ion | 3.96075 | 0.000801925 | 5.16937 | 0.0324779625 | pass |  |  | calculation incomplete |  |  | not evaluated |  |  | not evaluated |  |  | not evaluated
KEQJEX_ASR | 5.16816 | 0.0002507945 | 0.84 | 0.010157 | pass | 7.554e-06 | 0.73 | fail |  |  | not evaluated |  |  | not evaluated |  |  | not evaluated
KEQPAB_ASR | 7.03543 | 5.713304e-05 | 0.93 | 0.002314 | fail | 3.553e-06 | 1.38 | not evaluated |  |  | not evaluated |  |  | not evaluated |  |  | not evaluated
KESBIU_ASR | 4.17601 | 3.151403e-05 | 2.86 | 0.001276 | fail | 2.218e-06 | 1.01 | not evaluated |  |  | not evaluated |  |  | not evaluated |  |  | not evaluated
KESBUG_ASR | 4.03605 | 3.24877e-05 | 1.06 | 0.001316 | fail | 2.179e-06 | 0.84 | not evaluated |  |  | not evaluated |  |  | not evaluated |  |  | not evaluated
KESGAS_ASR | 5.1121 | 6.103737e-05 | 0.74 | 0.002472 | fail | 2.543e-06 | 1.72 | not evaluated |  |  | not evaluated |  |  | not evaluated |  |  | not evaluated
KESHAT_ASR | 3.87711 | 0.5587825 | 6.45 | 22.630691 | fail |  |  | not evaluated |  |  | not evaluated |  |  | not evaluated |  |  | not evaluated
KETSEI_ASR | 3.26585 | 8.335921e-05 | 4.42 | 0.003376 | fail | 7.315e-07 | 3.96 | not evaluated |  |  | not evaluated |  |  | not evaluated |  |  | not evaluated
KEVBOE_ASR | 4.14232 | 9.800277e-05 | 13.14 | 0.003969 | not converged |  |  | not evaluated |  |  | not evaluated |  |  | not evaluated |  |  | not evaluated
KEXKAB_ASR | 3.26735 | 5.602142e-05 | 2.94 | 0.002269 | fail | 1.438e-06 | 7.9 | not evaluated |  |  | not evaluated |  |  | not evaluated |  |  | not evaluated
KEXKEF_ASR | 2.7999 | 6.907265e-05 | 46.06 | 0.002797 | not converged |  |  | not evaluated |  |  | not evaluated |  |  | not evaluated |  |  | not evaluated
KEXPOU_ASR | 2.7409 | 6.157976e-05 | 2.6 | 0.002494 | fail | 1.635e-06 | 8.67 | not evaluated |  |  | not evaluated |  |  | not evaluated |  |  | not evaluated
KEYFUR_ASR | 4.91802 |  |  |  | not assessable |  |  | not evaluated |  |  | not evaluated |  |  | not evaluated |  |  | not evaluated
KIBXUP_ion | 3.3043 | 7.209874e-05 | 0.68 | 0.00292 | fail | 2.53e-06 | 3.85 | not evaluated |  |  | not evaluated |  |  | not evaluated |  |  | not evaluated
KIBYAW_ion | 3.1213 | 0.0001517778 | 8.28 | 0.006147 | fail | 1.817e-06 | 8.52 | not evaluated |  |  | not evaluated |  |  | not evaluated |  |  | not evaluated
KICCAE_ASR | 4.12673 | 8.52334e-05 | 0.62 | 0.003452 | fail | 5.011e-06 | 2.51 | not evaluated |  |  | not evaluated |  |  | not evaluated |  |  | not evaluated
KICCOS_ASR | 4.50655 | 7.714888e-05 | 1.26 | 0.003125 | fail | 4.499e-06 | 1.32 | not evaluated |  |  | not evaluated |  |  | not evaluated |  |  | not evaluated
KIDVIE_ASR | 4.27938 | 0.0001500754 | 11.2 | 0.006078 | not converged |  |  | not evaluated |  |  | not evaluated |  |  | not evaluated |  |  | not evaluated
KIFHEQ_ASR | 3.56929 | 0.0001163913 | 1.27 | 0.004714 | fail | 4.614e-06 | 2.76 | not evaluated |  |  | not evaluated |  |  | not evaluated |  |  | not evaluated
KIGCEK_ASR | 10.27658 | 1.589122e-05 | 2.38 | 0.000644 | fail | 1.287e-06 | 1.1 | not evaluated |  |  | not evaluated |  |  | not evaluated |  |  | not evaluated
KIHDIS_ASR | 3.19865 | 0.001627755 | 8.3 | 0.065924 | pass |  |  | not assessable |  |  | not evaluated |  |  | not evaluated |  |  | not evaluated
KIHJAQ_ion | 2.51983 | 0.0003862515 | 3.24 | 0.015643 | pass | 5.123e-06 | 2.34 | fail |  |  | not evaluated |  |  | not evaluated |  |  | not evaluated
KIHJEU_ion | 4.33585 | 3.636024e-05 | 0.65 | 0.001473 | fail | 2.279e-06 | 1 | not evaluated |  |  | not evaluated |  |  | not evaluated |  |  | not evaluated
KIHJIY_ion | 4.14726 | 5.014215e-05 | 0.2 | 0.002031 | fail | 2.569e-06 | 0.79 | not evaluated |  |  | not evaluated |  |  | not evaluated |  |  | not evaluated
KIHJOE_ion | 4.91748 | 3.85637e-05 | 2.6 | 0.001562 | fail | 2.23e-06 | 1.24 | not evaluated |  |  | not evaluated |  |  | not evaluated |  |  | not evaluated
KIHJUK_ASR | 4.63859 | 4.093903e-05 | 0.61 | 0.001658 | fail | 2.902e-06 | 0.41 | not evaluated |  |  | not evaluated |  |  | not evaluated |  |  | not evaluated
KIHKAR_ion | 4.73376 | 3.19107e-05 | 0.46 | 0.001292 | fail | 2.404e-06 | 0.33 | not evaluated |  |  | not evaluated |  |  | not evaluated |  |  | not evaluated
KIHKEV_ion | 4.73834 | 2.546994e-05 | 0.39 | 0.001032 | fail | 2.221e-06 | 0.32 | not evaluated |  |  | not evaluated |  |  | not evaluated |  |  | not evaluated
KIHKIZ_ion | 5.0425 | 3.660293e-05 | 1.05 | 0.001482 | fail | 2.152e-06 | 0.51 | not evaluated |  |  | not evaluated |  |  | not evaluated |  |  | not evaluated
KIHLAS_ion | 4.41044 | 4.55313e-05 | 0.61 | 0.001844 | fail | 2.636e-06 | 0.17 | not evaluated |  |  | not evaluated |  |  | not evaluated |  |  | not evaluated
KIHMOH_ASR | 3.52394 | 0.0001218567 | 1.16 | 0.004935 | fail | 2.688e-06 | 1.22 | not evaluated |  |  | not evaluated |  |  | not evaluated |  |  | not evaluated
KIHTED_ASR | 4.13802 | 0.0004002146 | 1.312294 | 0.0162086913 | pass | 4.246934e-06 | 1.965813 | fail |  |  | not evaluated |  |  | not evaluated |  |  | not evaluated
KIHTOL_ASR | 2.7182 | 0.002234615 | 5.4 | 0.090502 | pass | 2.258e-07 | 4.52 | pass | 3.008e-07 | 2.02 | pass | 1.576e-07 | 3.09 | pass | 364913.8 | 12.35 | fail
KIJPEC_ASR | 3.13979 | 0.0004754317 | 0.3810022 | 0.01925498385 | pass | 1.134361e-06 | 0.8038642 | fail |  |  | not evaluated |  |  | not evaluated |  |  | not evaluated
KIJPIG_ASR | 3.43407 | 0.0004460041 | 6.91 | 0.018063 | pass | 1.144e-06 | 1.04 | fail |  |  | not evaluated |  |  | not evaluated |  |  | not evaluated
KIJPUS_ASR | 3.66778 | 0.0001702249 | 0.76 | 0.006894 | fail | 3.143e-06 | 0.53 | not evaluated |  |  | not evaluated |  |  | not evaluated |  |  | not evaluated
KIJRUS_ASR | 7.11701 | 4.311943e-05 | 0.33 | 0.001746 | fail | 3.925e-06 | 0.54 | not evaluated |  |  | not evaluated |  |  | not evaluated |  |  | not evaluated
KIKDEP_ASR | 3.19197 | 8.773527e-05 | 0.8 | 0.003553 | fail | 3.995e-06 | 6.03 | not evaluated |  |  | not evaluated |  |  | not evaluated |  |  | not evaluated
KIKDOZ_ASR | 4.04576 | 2.665617e-05 | 0.27 | 0.00108 | fail | 2.018e-06 | 0.22 | not evaluated |  |  | not evaluated |  |  | not evaluated |  |  | not evaluated
KIKDUF_ASR | 4.03368 | 0.000122361 | 4.29 | 0.004956 | fail | 2.845e-06 | 2.13 | not evaluated |  |  | not evaluated |  |  | not evaluated |  |  | not evaluated
KIKNAW_ASR | 4.34915 | 0.001141136 | 3.82 | 0.046216 | pass | 3.122e-06 | 7.23 | fail |  |  | not evaluated |  |  | not evaluated |  |  | not evaluated
KILPAZ_ion | 3.66154 | 0.0001975628 | 1.76 | 0.008001 | fail | 3.705e-06 | 5.77 | not evaluated |  |  | not evaluated |  |  | not evaluated |  |  | not evaluated
KIMFEV_ASR | 2.77712 |  |  |  | not assessable |  |  | not evaluated |  |  | not evaluated |  |  | not evaluated |  |  | not evaluated
KIMWOW_ASR | 4.22891 | 0.0001274766 | 0.83 | 0.005163 | fail | 3.66e-06 | 6.18 | not evaluated |  |  | not evaluated |  |  | not evaluated |  |  | not evaluated
KIMYUE_ASR | 5.189 | 8.804443e-05 | 3.13 | 0.003566 | fail | 2.927e-06 | 6.51 | not evaluated |  |  | not evaluated |  |  | not evaluated |  |  | not evaluated
KIMZAL_ASR | 5.51681 | 8.639049e-05 | 7.51 | 0.003499 | fail |  |  | not evaluated |  |  | not evaluated |  |  | not evaluated |  |  | not evaluated
KINDIW_ASR | 3.36633 | 0.0002719702 | 1.41 | 0.011015 | pass | 2.228e-06 | 0.9 | fail |  |  | not evaluated |  |  | not evaluated |  |  | not evaluated
KINDOC_ASR | 5.98089 | 0.1358931 | 2.36 | 5.503671 | pass | 5.992e-06 | 2.79 | pass | 3.833e-06 | 2.8 | pass | 3.93e-06 | 0.57 | pass | 5869632000 | 51.86 | fail
KINFEU_ASR | 5.37339 | 0.0004619426 | 3.11 | 0.018709 | pass | 2.628e-06 | 2.14 | fail |  |  | not evaluated |  |  | not evaluated |  |  | not evaluated
KINMUR_ASR | 4.2109 | 2.882724e-05 | 0.5 | 0.001168 | fail | 3.391e-06 | 0.57 | not evaluated |  |  | not evaluated |  |  | not evaluated |  |  | not evaluated
KINNIG_ion | 3.20252 | 0.0001981758 | 0.11 | 0.008026 | fail | 3.516e-06 | 0.46 | not evaluated |  |  | not evaluated |  |  | not evaluated |  |  | not evaluated
KIPBEU_ASR | 9.25373 | 2.207697e-05 | 0.35 | 0.000894 | fail | 1.038e-06 | 1.96 | not evaluated |  |  | not evaluated |  |  | not evaluated |  |  | not evaluated
KIPJIE_ASR | 5.51009 | 0.0007147821 | 5.687634 | 0.02894867505 | pass | 7.919923e-07 | 7.332808 | fail |  |  | not evaluated |  |  | not evaluated |  |  | not evaluated
KIPJOK_ASR | 5.53296 | 0.00174896 | 3.59198 | 0.07083288 | pass | 8.592468e-07 | 2.422366 | pass | 8.010263e-07 | 0.3336165 | pass | 7.870721e-07 | 0.3321175 | pass | 85.93087 | 45.76155 | fail
KIPJUQ_ASR | 6.9774 |  |  |  | fail |  |  | not evaluated |  |  | not evaluated |  |  | not evaluated |  |  | not evaluated
KIPKAX_ASR | 7.10265 | 0.06260938 | 8.67 | 2.53568 | pass |  |  | not assessable |  |  | not evaluated |  |  | not evaluated |  |  | not evaluated
KIPKEB_ASR | 7.00422 | 0.03466859 | 3.542016 | 1.404077895 | pass | 1.135567e-06 | 11.53542 | not converged |  |  | not evaluated |  |  | not evaluated |  |  | not evaluated
KIPZEQ_ASR | 4.0897 | 8.782126e-05 | 1.59 | 0.003557 | fail | 3.086e-06 | 1.04 | not evaluated |  |  | not evaluated |  |  | not evaluated |  |  | not evaluated
KIQKOK_ASR | 2.91493 | 0.01165984 | 4.2 | 0.472224 | pass | 1.28e-06 | 1.47 | pass | 1.368e-06 | 7.03 | pass | 1.263e-06 | 2.02 | pass | 1437.146 | 9.23 | fail
KIRFIA_ASR | 4.64939 | 5.868948e-06 | 0.56 | 0.000238 | fail | 9.425e-07 | 0.27 | not evaluated |  |  | not evaluated |  |  | not evaluated |  |  | not evaluated
KIRKAZ_ASR | 2.41012 | 1.427158e-07 | 7.47 | 6e-06 | fail | 1.666e-09 | 2.45 | not evaluated |  |  | not evaluated |  |  | not evaluated |  |  | not evaluated
KIRMOR_ASR | 5.83115 | 0.0002478775 | 5.01 | 0.010039 | pass | 8.187e-07 | 3.01 | fail |  |  | not evaluated |  |  | not evaluated |  |  | not evaluated
KIRQOU_ASR | 5.10722 | 0.000151457 | 0.51 | 0.006134 | fail | 4.051e-06 | 0.52 | not evaluated |  |  | not evaluated |  |  | not evaluated |  |  | not evaluated
KIRRUB_ASR | 5.02308 | 0.0001498292 | 0.44 | 0.006068 | fail | 4.027e-06 | 0.36 | not evaluated |  |  | not evaluated |  |  | not evaluated |  |  | not evaluated
KISPOS_ion | 2.51949 | 9.066447e-05 | 4.52 | 0.003672 | fail | 6.074e-07 | 4.9 | not evaluated |  |  | not evaluated |  |  | not evaluated |  |  | not evaluated
KIVSUF_ASR | 2.6135 | 1.061391e-06 | 3.46 | 4.3e-05 | fail | 1.514e-07 | 2.82 | not evaluated |  |  | not evaluated |  |  | not evaluated |  |  | not evaluated
KIVVOC_ASR | 2.87563 | 0.00942093 | 5.86 | 0.381548 | pass | 7.061e-06 | 4.11 | fail |  |  | not evaluated |  |  | not evaluated |  |  | not evaluated
KIXBOL_ASR | 3.47311 | 0.0005410812 | 2.73 | 0.021914 | pass | 6.702e-06 | 1.21 | fail |  |  | not evaluated |  |  | not evaluated |  |  | not evaluated
KIXKOS_ion | 2.84709 | 2.300242e-05 | 1.47 | 0.000932 | fail | 9.636e-07 | 5.41 | not evaluated |  |  | not evaluated |  |  | not evaluated |  |  | not evaluated
KIXXIB_ASR | 3.32393 | 0.0002541334 | 2.95 | 0.010292 | pass | 3.868e-06 | 1.71 | fail |  |  | not evaluated |  |  | not evaluated |  |  | not evaluated
KIXXUN_ASR | 3.71291 | 0.0001377161 | 0.37 | 0.005578 | fail | 4.032e-06 | 1.16 | not evaluated |  |  | not evaluated |  |  | not evaluated |  |  | not evaluated
KIYBIF_ASR | 3.15807 | 6.041345e-05 | 2.27 | 0.002447 | fail | 3.305e-07 | 3.24 | not evaluated |  |  | not evaluated |  |  | not evaluated |  |  | not evaluated
KIYJAF_ASR | 3.02261 | 0.0001751375 | 2.88 | 0.007093 | fail | 5.705e-07 | 2.78 | not evaluated |  |  | not evaluated |  |  | not evaluated |  |  | not evaluated
KIYMIP_ASR | 2.46069 | 0.000111848 | 4.33 | 0.00453 | fail | 1.603e-07 | 1.84 | not evaluated |  |  | not evaluated |  |  | not evaluated |  |  | not evaluated
KIYQEQ_ASR | 3.91255 | 7.130478e-05 | 0.46 | 0.002888 | fail | 2.696e-06 | 1.96 | not evaluated |  |  | not evaluated |  |  | not evaluated |  |  | not evaluated
KIYQIU_ASR | 4.08781 | 7.009225e-05 | 1.92 | 0.002839 | fail | 2.879e-06 | 1.72 | not evaluated |  |  | not evaluated |  |  | not evaluated |  |  | not evaluated
KIYQOA_ASR | 3.985 | 0.0002136514 | 5.46 | 0.008653 | fail | 2.969e-06 | 2.47 | not evaluated |  |  | not evaluated |  |  | not evaluated |  |  | not evaluated
KOBHER_ASR | 3.54787 | 0.0001956251 | 5.665369 | 0.00792281655 | fail | 2.388476e-06 | 2.371242 | not evaluated |  |  | not evaluated |  |  | not evaluated |  |  | not evaluated
KOBKAQ_ASR | 3.97571 | 6.539478e-05 | 0.5 | 0.002648 | fail | 2.368e-06 | 0.33 | not evaluated |  |  | not evaluated |  |  | not evaluated |  |  | not evaluated
KOBKEU_ASR | 3.61526 | 5.448892e-05 | 0.92 | 0.002207 | fail | 1.356e-06 | 0.35 | not evaluated |  |  | not evaluated |  |  | not evaluated |  |  | not evaluated
KOBKIY_ASR | 3.90254 | 8.879839e-05 | 0.63 | 0.003596 | fail | 2.91e-06 | 0.41 | not evaluated |  |  | not evaluated |  |  | not evaluated |  |  | not evaluated
KOBLUL_ASR | 3.30638 | 0.0006281358 | 5.18 | 0.025439 | pass | 2.444e-06 | 3.53 | fail |  |  | not evaluated |  |  | not evaluated |  |  | not evaluated
KOBMIA_ASR | 4.47556 | 0.0001108635 | 0.44 | 0.00449 | fail | 4.092e-06 | 0.5 | not evaluated |  |  | not evaluated |  |  | not evaluated |  |  | not evaluated
KOBPAV_ASR | 4.43956 | 5.02672e-05 | 3.54 | 0.002036 | fail | 1.522e-06 | 0.79 | not evaluated |  |  | not evaluated |  |  | not evaluated |  |  | not evaluated
KOBPIB_ASR | 2.933 | 0.004412477 | 6.9 | 0.178705 | pass | 1.164e-06 | 1.74 | pass | 1.393e-06 | 1.06 | pass | 1.3e-06 | 2.86 | pass | 438.2448 | 7.81 | fail
KOBPUN_ASR | 2.74761 | 0.003903999 | 5.64 | 0.158112 | pass | 7.231e-07 | 3.09 | pass | 1.011e-06 | 1.32 | pass | 9.622e-07 | 2.06 | pass | 25065.04 | 20.25 | fail
KOCWIJ_ASR | 3.70971 | 4.550518e-05 | 1.5 | 0.001843 | fail | 9.759e-07 | 1.55 | not evaluated |  |  | not evaluated |  |  | not evaluated |  |  | not evaluated
KODFAN_ASR | 4.62201 | 3.718935e-05 | 0.41 | 0.001506 | fail | 3.046e-06 | 0.38 | not evaluated |  |  | not evaluated |  |  | not evaluated |  |  | not evaluated
KODFER_ASR | 4.70559 | 4.18984e-05 | 0.44 | 0.001697 | fail | 3.045e-06 | 0.66 | not evaluated |  |  | not evaluated |  |  | not evaluated |  |  | not evaluated
KODPUP02_ASR | 3.86017 | 0.001356307 | 3.74 | 0.05493 | pass | 1.721e-06 | 2.35 | fail |  |  | not evaluated |  |  | not evaluated |  |  | not evaluated
KOFPEB_ASR | 5.12804 | 1.666539e-05 | 1.86 | 0.000675 | fail | 1.168e-06 | 7.13 | not evaluated |  |  | not evaluated |  |  | not evaluated |  |  | not evaluated
KOFPEB01_ASR | 5.12362 | 1.558485e-05 | 1.04 | 0.000631 | fail | 1.083e-06 | 1.95 | not evaluated |  |  | not evaluated |  |  | not evaluated |  |  | not evaluated
KOFPEB02_ASR | 5.07608 | 1.651271e-05 | 1.39 | 0.000669 | fail | 1.003e-06 | 3.1 | not evaluated |  |  | not evaluated |  |  | not evaluated |  |  | not evaluated
KOFPEB03_ASR | 5.11399 | 1.663026e-05 | 2.09 | 0.000674 | fail | 1.049e-06 | 2.28 | not evaluated |  |  | not evaluated |  |  | not evaluated |  |  | not evaluated
KOFPEB04_ASR | 4.91036 | 1.884799e-05 | 1.55 | 0.000763 | fail | 1.366e-06 | 5.14 | not evaluated |  |  | not evaluated |  |  | not evaluated |  |  | not evaluated
KOGJOG_ASR | 3.09898 | 2.723472 | 1.776611 | 110.300616 | fail |  |  | not evaluated |  |  | not evaluated |  |  | not evaluated |  |  | not evaluated
KOGPAA_ASR | 3.46705 | 0.000125759 | 0.69 | 0.005093 | fail | 4.266e-06 | 1.09 | not evaluated |  |  | not evaluated |  |  | not evaluated |  |  | not evaluated
KOGTAE_ASR | 4.66337 | 0.0001098557 | 6.745608 | 0.00444915585 | fail | 4.119941e-06 | 5.297948 | not evaluated |  |  | not evaluated |  |  | not evaluated |  |  | not evaluated
KOHDIW_ion | 4.54594 | 8.865665e-05 | 2.31 | 0.003591 | fail | 3.793e-06 | 5.59 | not evaluated |  |  | not evaluated |  |  | not evaluated |  |  | not evaluated
KOHLIE_ASR | 4.84821 | 8.659844e-05 | 8.46 | 0.003507 | fail | 2.746e-06 | 1.69 | not evaluated |  |  | not evaluated |  |  | not evaluated |  |  | not evaluated
KOJTOU_ASR | 4.55814 | 0.0001204084 | 2.46 | 0.004877 | fail | 2.607e-06 | 0.28 | not evaluated |  |  | not evaluated |  |  | not evaluated |  |  | not evaluated
KOJZEP_ASR | 13.71841 | 1.948023e-05 | 1.91 | 0.000789 | fail | 2.76e-06 | 0.71 | not evaluated |  |  | not evaluated |  |  | not evaluated |  |  | not evaluated
KOJZIT_ASR | 14.75031 | 9.972872e-05 | 0.32 | 0.004039 | fail | 5.947e-06 | 0.23 | not evaluated |  |  | not evaluated |  |  | not evaluated |  |  | not evaluated
KOKFIC_FSR | 4.25898 | 3.347977e-05 | 0.52 | 0.001356 | fail | 1.366e-06 | 0.27 | not evaluated |  |  | not evaluated |  |  | not evaluated |  |  | not evaluated
KOKFOI_ASR | 4.27381 | 0.0005708297 | 5.58 | 0.023119 | pass | 1.262e-06 | 1.7 | fail |  |  | not evaluated |  |  | not evaluated |  |  | not evaluated
KOKRIO_ASR | 24.44117 | 3.033511e-05 | 6.23 | 0.001229 | fail | 2.27e-06 | 2.3 | not evaluated |  |  | not evaluated |  |  | not evaluated |  |  | not evaluated
KOLWEO_ASR | 2.60481 |  |  |  | not assessable |  |  | not evaluated |  |  | not evaluated |  |  | not evaluated |  |  | not evaluated
KOLYUH_ASR | 3.25251 | 0.0001242248 | 0.96 | 0.005031 | fail | 3.063e-06 | 0.29 | not evaluated |  |  | not evaluated |  |  | not evaluated |  |  | not evaluated
KOMCOG_ASR | 7.70255 | 2.691052e-05 | 0.64 | 0.00109 | fail | 1.972e-06 | 0.66 | not evaluated |  |  | not evaluated |  |  | not evaluated |  |  | not evaluated
KOMFIC_FSR | 2.91394 | 1.267194e-05 | 1 | 0.000513 | fail | 1.409e-06 | 1.93 | not evaluated |  |  | not evaluated |  |  | not evaluated |  |  | not evaluated
KOMGAV_ASR | 2.45744 | 0.0001143969 | 0.39 | 0.004633 | fail | 6.749e-06 | 0.49 | not evaluated |  |  | not evaluated |  |  | not evaluated |  |  | not evaluated
KOMGUP_ASR | 3.52352 | 0.0002889941 | 3.43 | 0.011704 | pass | 1.981e-06 | 2.9 | fail |  |  | not evaluated |  |  | not evaluated |  |  | not evaluated
KOMHAW_ASR | 2.83115 | 9.267559e-05 | 0.66 | 0.003753 | fail | 1.012e-06 | 0.96 | not evaluated |  |  | not evaluated |  |  | not evaluated |  |  | not evaluated
KONFEA_ASR | 3.33479 | 0.001177473 | 4.54 | 0.047688 | pass | 1.042e-06 | 5.01 | fail |  |  | not evaluated |  |  | not evaluated |  |  | not evaluated
KOPXOE_ASR | 2.99671 | 1.960035e-05 | 4.14 | 0.000794 | fail | 2.571e-07 | 3.18 | not evaluated |  |  | not evaluated |  |  | not evaluated |  |  | not evaluated
KOQLEK_ASR | 4.79164 | 3.029882e-05 | 1.66 | 0.001227 | fail | 1.762e-06 | 1.11 | not evaluated |  |  | not evaluated |  |  | not evaluated |  |  | not evaluated
KORMOV_ASR | 2.55888 | 0.0001816667 | 0.92 | 0.007358 | fail | 1.369e-06 | 2.17 | not evaluated |  |  | not evaluated |  |  | not evaluated |  |  | not evaluated
KORNAI_ASR | 3.95758 | 3.698063e-05 | 5.39 | 0.001498 | fail | 1.161e-06 | 0.86 | not evaluated |  |  | not evaluated |  |  | not evaluated |  |  | not evaluated
KOSJAF_ASR | 9.85401 |  |  |  | not assessable |  |  | not evaluated |  |  | not evaluated |  |  | not evaluated |  |  | not evaluated
KOSJEJ_ASR | 9.81426 |  |  |  | not assessable |  |  | not evaluated |  |  | not evaluated |  |  | not evaluated |  |  | not evaluated
KOSJIN_ASR | 9.81435 |  |  |  | not assessable |  |  | not evaluated |  |  | not evaluated |  |  | not evaluated |  |  | not evaluated
KOSJOT_ASR | 9.88367 |  |  |  | not assessable |  |  | not evaluated |  |  | not evaluated |  |  | not evaluated |  |  | not evaluated
KOSJUZ_ASR | 9.8647 |  |  |  | not assessable |  |  | not evaluated |  |  | not evaluated |  |  | not evaluated |  |  | not evaluated
KOSKAG_ASR | 9.92892 |  |  |  | not assessable |  |  | not evaluated |  |  | not evaluated |  |  | not evaluated |  |  | not evaluated
KOSKEK_ASR | 9.90205 |  |  |  | not assessable |  |  | not evaluated |  |  | not evaluated |  |  | not evaluated |  |  | not evaluated
KOSLEL_ASR | 9.85563 |  |  |  | not assessable |  |  | not evaluated |  |  | not evaluated |  |  | not evaluated |  |  | not evaluated
KOSLOV_ASR | 9.96322 |  |  |  | not assessable |  |  | not evaluated |  |  | not evaluated |  |  | not evaluated |  |  | not evaluated
KOSMAI_ASR | 9.8765 |  |  |  | not assessable |  |  | not evaluated |  |  | not evaluated |  |  | not evaluated |  |  | not evaluated
KOSZEA_ASR | 3.64508 | 9.87215e-05 | 0.7 | 0.003998 | fail | 3.42e-06 | 0.21 | not evaluated |  |  | not evaluated |  |  | not evaluated |  |  | not evaluated
KOTSIX_ASR | 4.33566 | 0.0003910469 | 7.07 | 0.015837 | pass | 1.178e-06 | 4.16 | fail |  |  | not evaluated |  |  | not evaluated |  |  | not evaluated
KOXGAH_ASR | 3.66466 | 4.64747e-05 | 0.56 | 0.001882 | fail | 2.562e-06 | 1.13 | not evaluated |  |  | not evaluated |  |  | not evaluated |  |  | not evaluated
KOXJIT_ASR | 3.87885 | 0.0001581607 | 1.47 | 0.006406 | fail | 3.442e-06 | 1.74 | not evaluated |  |  | not evaluated |  |  | not evaluated |  |  | not evaluated
KOYRAT_ion | 4.74056 | 0.0001233846 | 4.38 | 0.004997 | fail | 2.789e-06 | 1.14 | not evaluated |  |  | not evaluated |  |  | not evaluated |  |  | not evaluated
KOZMIY_ASR | 4.55244 |  |  |  | not assessable |  |  | not evaluated |  |  | not evaluated |  |  | not evaluated |  |  | not evaluated
KUBQOQ_ASR | 4.2986 | 0.03916129 | 3.7 | 1.586032 | pass | 2.012e-06 | 2.72 | pass | 8.867e-07 | 1.09 | pass | 9.166e-07 | 1.15 | pass | 59053220000 | 12.17 | fail
KUCDIW_ASR | 4.28733 | 2.400724e-05 | 1.46 | 0.000972 | fail | 2.106e-06 | 6.02 | not evaluated |  |  | not evaluated |  |  | not evaluated |  |  | not evaluated
KUDLUR_ASR | 5.00794 | 2.261914e-05 | 0.67 | 0.000916 | fail | 1.249e-06 | 1.41 | not evaluated |  |  | not evaluated |  |  | not evaluated |  |  | not evaluated
KUDMAY_ASR | 5.01285 | 2.397367e-05 | 1.05 | 0.000971 | fail | 1.247e-06 | 3.61 | not evaluated |  |  | not evaluated |  |  | not evaluated |  |  | not evaluated
KUDWAJ_ASR | 6.27123 | 2.112818e-05 | 14.14 | 0.000856 | not converged |  |  | not evaluated |  |  | not evaluated |  |  | not evaluated |  |  | not evaluated
KUFBEU_ASR | 4.53758 | 0.03990313 | 4.52 | 1.616077 | pass | 1.785e-06 | 2.91 | pass | 5.159e-07 | 2.11 | pass | 4.7e-07 | 0.8 | pass | 446571100 | 21.27 | fail
KUFTAI_ASR | 4.37055 | 7.232925e-05 | 1.8 | 0.002929 | fail | 3.789e-06 | 0.41 | not evaluated |  |  | not evaluated |  |  | not evaluated |  |  | not evaluated
KUFVAK_FSR | 2.59918 | 0.0002404379 | 1.34 | 0.009738 | fail | 4.288e-06 | 1.41 | not evaluated |  |  | not evaluated |  |  | not evaluated |  |  | not evaluated
KUGZIW_ASR | 9.76034 | 2.165385e-05 | 0.64 | 0.000877 | fail | 1.865e-06 | 0.61 | not evaluated |  |  | not evaluated |  |  | not evaluated |  |  | not evaluated
KUJCIE_ASR | 3.49766 | 0.00119928 | 4.25 | 0.048571 | pass | 2.024e-06 | 2.83 | fail |  |  | not evaluated |  |  | not evaluated |  |  | not evaluated
KUJNOT_ASR | 6.09451 | 2.257382e-05 | 0.42 | 0.000914 | fail | 2.083e-06 | 1.52 | not evaluated |  |  | not evaluated |  |  | not evaluated |  |  | not evaluated
KUJNUZ_ASR | 6.50203 | 2.7592e-05 | 0.46 | 0.001117 | fail | 2.282e-06 | 3.14 | not evaluated |  |  | not evaluated |  |  | not evaluated |  |  | not evaluated
KUJYUM_ASR | 5.03218 | 0.0002404406 | 0.36 | 0.009738 | fail | 7.384e-06 | 1.36 | not evaluated |  |  | not evaluated |  |  | not evaluated |  |  | not evaluated
KUJZAT_ASR | 5.19647 | 0.000266854 | 0.75 | 0.010808 | pass | 7.712e-06 | 0.48 | fail |  |  | not evaluated |  |  | not evaluated |  |  | not evaluated
KUKHAB_ASR | 2.95726 | 0.0001351953 | 3.18 | 0.005475 | fail | 1.793e-06 | 3.68 | not evaluated |  |  | not evaluated |  |  | not evaluated |  |  | not evaluated
KUKQAL_ASR | 6.10166 | 2.794025e-05 | 0.57 | 0.001132 | fail | 2.713e-06 | 0.36 | not evaluated |  |  | not evaluated |  |  | not evaluated |  |  | not evaluated
KUKZOH_ASR | 5.70706 | 5.929505e-05 | 0.99 | 0.002401 | fail | 3.067e-06 | 0.47 | not evaluated |  |  | not evaluated |  |  | not evaluated |  |  | not evaluated
KULRIT_ASR | 3.7903 | 0.0004390362 | 5.69 | 0.017781 | pass | 2.421e-06 | 2.15 | fail |  |  | not evaluated |  |  | not evaluated |  |  | not evaluated
KULYUO_ASR | 4.55767 | 0.000301173 | 4.83 | 0.012198 | pass | 3.785e-06 | 4.45 | fail |  |  | not evaluated |  |  | not evaluated |  |  | not evaluated
KULZEY_ASR | 3.67089 | 0.0001911954 | 1.14 | 0.007743 | fail | 1.95e-06 | 2.4 | not evaluated |  |  | not evaluated |  |  | not evaluated |  |  | not evaluated
KUMBUR_ASR | 2.5884 | 0.0002957552 | 2.85 | 0.011978 | pass | 3.347e-06 | 0.58 | fail |  |  | not evaluated |  |  | not evaluated |  |  | not evaluated
KUMJIN_ASR | 2.59719 | 0.000251144 | 1.98 | 0.010171 | pass | 3.214e-06 | 0.65 | fail |  |  | not evaluated |  |  | not evaluated |  |  | not evaluated
KUNQUH_ASR | 2.47825 | 0.0002809694 | 3.74 | 0.011379 | pass | 4.401e-06 | 1.67 | fail |  |  | not evaluated |  |  | not evaluated |  |  | not evaluated
KUNRAO_ASR | 3.17816 | 0.0003109202 | 4.06 | 0.012592 | pass | 4.9e-06 | 2.74 | fail |  |  | not evaluated |  |  | not evaluated |  |  | not evaluated
KUNSET_ASR | 4.64312 | 0.01079476 | 3.89 | 0.437188 | pass | 5.938e-06 | 2.6 | fail |  |  | not evaluated |  |  | not evaluated |  |  | not evaluated
KUPJIR_ASR | 3.71855 | 0.001770895 | 7.04 | 0.071721 | pass | 3.269e-06 | 5.42 | fail |  |  | not evaluated |  |  | not evaluated |  |  | not evaluated
KUPTIA_ASR | 10.84338 | 3.735697e-05 | 1.42 | 0.001513 | fail | 2.688e-06 | 0.06 | not evaluated |  |  | not evaluated |  |  | not evaluated |  |  | not evaluated
KUQWIE_ASR | 3.51559 | 0.0002499212 | 1.29 | 0.010122 | pass | 1.505e-06 | 1.87 | fail |  |  | not evaluated |  |  | not evaluated |  |  | not evaluated
KURFIP_ion | 2.74244 | 4.030184e-05 | 2.85 | 0.001632 | fail | 2.76e-07 | 3.86 | not evaluated |  |  | not evaluated |  |  | not evaluated |  |  | not evaluated
KURFOV_ion | 2.7307 | 5.303181e-05 | 6.11 | 0.002148 | fail | 2.64e-07 | 2.77 | not evaluated |  |  | not evaluated |  |  | not evaluated |  |  | not evaluated
KURFUB_ion | 2.73802 | 3.949156e-05 | 8.97 | 0.001599 | fail |  |  | not evaluated |  |  | not evaluated |  |  | not evaluated |  |  | not evaluated
KURTAV_ASR | 3.73308 | 8.662423e-06 | 2.72 | 0.000351 | fail | 6.731e-07 | 0.85 | not evaluated |  |  | not evaluated |  |  | not evaluated |  |  | not evaluated
KURTEZ_ASR | 3.66278 | 2.297342e-05 | 12.41 | 0.00093 | not converged |  |  | not evaluated |  |  | not evaluated |  |  | not evaluated |  |  | not evaluated
KUSRUN_ASR | 4.38483 | 5.929692e-05 | 0.25 | 0.002402 | fail | 3.792e-06 | 0.68 | not evaluated |  |  | not evaluated |  |  | not evaluated |  |  | not evaluated
KUSTEA_ASR | 6.58609 | 2.591581e-05 | 0.47 | 0.00105 | fail | 2.398e-06 | 0.55 | not evaluated |  |  | not evaluated |  |  | not evaluated |  |  | not evaluated
KUTHOY_ASR | 3.22128 | 0.0002039716 | 0.84 | 0.008261 | fail | 3.149e-06 | 0.67 | not evaluated |  |  | not evaluated |  |  | not evaluated |  |  | not evaluated
KUVJIW_ASR | 4.76623 |  |  |  | fail |  |  | not evaluated |  |  | not evaluated |  |  | not evaluated |  |  | not evaluated
KUVYAD_ASR | 4.64075 | 4.826848e-05 | 9.13 | 0.001955 | fail |  |  | not evaluated |  |  | not evaluated |  |  | not evaluated |  |  | not evaluated
KUXREC_ASR | 8.2953 | 1.214731e-05 | 0.42 | 0.000492 | fail | 2.039e-06 | 0.65 | not evaluated |  |  | not evaluated |  |  | not evaluated |  |  | not evaluated
KUXVIJ_ASR | 2.79794 | 8.802193e-07 | 1.77 | 3.6e-05 | fail | 2.802e-07 | 1.73 | not evaluated |  |  | not evaluated |  |  | not evaluated |  |  | not evaluated
KUZPEC_ASR | 3.98336 |  |  |  | not assessable |  |  | not evaluated |  |  | not evaluated |  |  | not evaluated |  |  | not evaluated
LABCOK_ASR | 3.91776 | 0.001252764 | 6.78 | 0.050737 | pass | 2.664e-06 | 1.58 | fail |  |  | not evaluated |  |  | not evaluated |  |  | not evaluated
LABDEB_ASR | 3.91147 | 0.001455955 | 3.73 | 0.058966 | pass | 2.562e-06 | 2.36 | fail |  |  | not evaluated |  |  | not evaluated |  |  | not evaluated
LABDIF_ASR | 4.04129 | 0.001216123 | 3.89 | 0.049253 | pass | 2.586e-06 | 2.79 | fail |  |  | not evaluated |  |  | not evaluated |  |  | not evaluated
LABGAY_ASR | 3.24338 | 0.000332917 | 5.53 | 0.013483 | pass | 2.081e-06 | 1.76 | fail |  |  | not evaluated |  |  | not evaluated |  |  | not evaluated
LABJUV_ASR | 3.54538 | 1.298427e-05 | 0.69 | 0.000526 | fail | 3.659e-07 | 1.03 | not evaluated |  |  | not evaluated |  |  | not evaluated |  |  | not evaluated
LABKIL_ASR | 2.70664 | 0.0004219838 | 6.35 | 0.01709 | pass | 7.02e-07 | 2.6 | fail |  |  | not evaluated |  |  | not evaluated |  |  | not evaluated
LABNOU_ASR | 5.79432 | 1.066592e-05 | 7.063107 | 0.00043196976 | fail |  |  | not evaluated |  |  | not evaluated |  |  | not evaluated |  |  | not evaluated
LABPOV_ASR | 3.83287 | 3.915592e-05 | 3.54 | 0.001586 | fail | 4.05e-07 | 2.89 | not evaluated |  |  | not evaluated |  |  | not evaluated |  |  | not evaluated
LABPUB_ASR | 3.85639 | 3.442779e-05 | 5.05 | 0.001394 | fail | 3.788e-07 | 1.93 | not evaluated |  |  | not evaluated |  |  | not evaluated |  |  | not evaluated
LABQAI_ASR | 3.91272 | 2.445413e-05 | 6.22 | 0.00099 | fail | 3.673e-07 | 0.49 | not evaluated |  |  | not evaluated |  |  | not evaluated |  |  | not evaluated
LABRUE_ASR | 5.23423 | 6.048919e-05 | 26.57 | 0.00245 | not converged |  |  | not evaluated |  |  | not evaluated |  |  | not evaluated |  |  | not evaluated
LACBID_ASR | 6.6431 | 5.413744e-05 | 1.84 | 0.002193 | fail | 1.683e-06 | 2.05 | not evaluated |  |  | not evaluated |  |  | not evaluated |  |  | not evaluated
LACJAC_FSR | 3.36486 | 0.0001299122 | 2.05 | 0.005261 | fail | 1.944e-06 | 2 | not evaluated |  |  | not evaluated |  |  | not evaluated |  |  | not evaluated
LACQIS_ion | 4.24793 | 5.870854e-05 | 0.6 | 0.002378 | fail | 1.463e-06 | 2.69 | not evaluated |  |  | not evaluated |  |  | not evaluated |  |  | not evaluated
LADKIN_ASR | 3.64854 | 0.00320865 | 6.25 | 0.12995 | pass | 5.65e-06 | 3.3 | fail |  |  | not evaluated |  |  | not evaluated |  |  | not evaluated
LADQEP_ASR | 5.56715 | 0.002863212 | 2.41 | 0.11596 | pass | 3.166e-06 | 1.22 | fail |  |  | not evaluated |  |  | not evaluated |  |  | not evaluated
LADQIT_ASR | 5.56339 | 0.002273364 | 6.93 | 0.092071 | pass | 3.103e-06 | 3.52 | fail |  |  | not evaluated |  |  | not evaluated |  |  | not evaluated
LADQOZ_ASR | 5.57332 | 0.003679201 | 4.29 | 0.149008 | pass | 3.286e-06 | 1.85 | fail |  |  | not evaluated |  |  | not evaluated |  |  | not evaluated
LADQUF_ASR | 5.5234 | 0.001075244 | 1.22 | 0.043547 | pass | 2.92e-06 | 1.2 | fail |  |  | not evaluated |  |  | not evaluated |  |  | not evaluated
LAFFEG_ion | 2.93785 | 0.00011135 | 4.56 | 0.00451 | fail | 2.896e-06 | 0.55 | not evaluated |  |  | not evaluated |  |  | not evaluated |  |  | not evaluated
LAFFEG02_ion | 2.95347 |  |  |  | not assessable |  |  | not evaluated |  |  | not evaluated |  |  | not evaluated |  |  | not evaluated
LAFJIP_ASR | 10.33266 | 1.862865e-05 | 12.72 | 0.000754 | not converged |  |  | not evaluated |  |  | not evaluated |  |  | not evaluated |  |  | not evaluated
LAFJUB_ASR | 3.31824 | 6.398922e-05 | 2.045212 | 0.00259156341 | fail | 1.400085e-06 | 0.3233758 | not evaluated |  |  | not evaluated |  |  | not evaluated |  |  | not evaluated
LAFRIV_ASR | 5.304 | 5.263984e-05 | 1.24 | 0.002132 | fail | 3.647e-06 | 2.95 | not evaluated |  |  | not evaluated |  |  | not evaluated |  |  | not evaluated
LAFROB_ASR | 5.7361 | 5.061342e-05 | 0.85 | 0.00205 | fail | 3.808e-06 | 2.41 | not evaluated |  |  | not evaluated |  |  | not evaluated |  |  | not evaluated
LAGDII_ion | 5.89687 | 8.52238e-06 | 3.93 | 0.000345 | fail | 6.159e-07 | 3.9 | not evaluated |  |  | not evaluated |  |  | not evaluated |  |  | not evaluated
LAGWEX_ASR | 5.77243 | 4.500032e-05 | 1.49 | 0.001823 | fail | 2.156e-06 | 7.19 | not evaluated |  |  | not evaluated |  |  | not evaluated |  |  | not evaluated
LAGWUN_ASR | 6.60787 | 3.333185e-05 | 4.92 | 0.00135 | fail | 1.321e-06 | 2.75 | not evaluated |  |  | not evaluated |  |  | not evaluated |  |  | not evaluated
LAHTUM_ASR | 4.86289 | 0.0001137972 | 0.96 | 0.004609 | fail | 2.848e-06 | 2.9 | not evaluated |  |  | not evaluated |  |  | not evaluated |  |  | not evaluated
LAJDUV_ion | 2.5881 | 1.528176e-08 | 0.92 | 1e-06 | fail | 6.516e-13 | 5.36 | not evaluated | 1.639e-10 | 2.62 | not evaluated |  |  | not evaluated |  |  | not evaluated
LAJDUV01_ion | 2.55009 | 1.643834e-08 | 3.47 | 1e-06 | fail | 6.578e-13 | 2.55 | not evaluated | 1.61e-10 | 2.72 | not evaluated |  |  | not evaluated |  |  | not evaluated
LAJDUV02_ion | 2.56298 | 1.283098e-08 | 8.01 | 1e-06 | fail |  |  | not evaluated |  |  | not evaluated |  |  | not evaluated |  |  | not evaluated
LAJDUV03_ion | 2.54842 | 1.872815e-08 | 8.72 | 1e-06 | fail |  |  | not evaluated |  |  | not evaluated |  |  | not evaluated |  |  | not evaluated
LAJJAK_ASR | 3.51706 | 9.880615e-05 | 0.63 | 0.004002 | fail | 2.894e-06 | 1.3 | not evaluated |  |  | not evaluated |  |  | not evaluated |  |  | not evaluated
LAKFIN_ASR | 7.72449 | 1.753546e-05 | 0.71 | 0.00071 | fail | 1.454e-06 | 0.39 | not evaluated |  |  | not evaluated |  |  | not evaluated |  |  | not evaluated
LALFUB_ASR | 4.11701 | 0.0003997291 | 6.52 | 0.016189 | pass | 1.408e-06 | 2.73 | fail |  |  | not evaluated |  |  | not evaluated |  |  | not evaluated
LAMSIE_ASR | 2.7237 | 0.0003779062 | 2.03 | 0.015305 | pass | 5.584e-06 | 1.4 | fail |  |  | not evaluated |  |  | not evaluated |  |  | not evaluated
LANRUR_ASR | 6.24626 | 3.563179e-06 | 0.69 | 0.000144 | fail | 5.993e-07 | 0.94 | not evaluated |  |  | not evaluated |  |  | not evaluated |  |  | not evaluated
LAPBEM_ASR | 2.42274 | 7.278399e-13 | 15.70218 | 2.947751595e-11 | not converged |  |  | not evaluated |  |  | not evaluated |  |  | not evaluated |  |  | not evaluated
LAQNID_ASR | 6.56652 | 3.805353e-05 | 0.5 | 0.001541 | fail | 3.577e-06 | 0.56 | not evaluated |  |  | not evaluated |  |  | not evaluated |  |  | not evaluated
LAQZOV_ASR | 5.08568 | 0.003195896 | 1.173921 | 0.129433788 | pass | 2.704324e-06 | 8.555855 | fail |  |  | not evaluated |  |  | not evaluated |  |  | not evaluated
LARQEE02_ASR | 5.63106 | 8.715868e-05 | 1.25 | 0.00353 | fail | 2.242e-06 | 2.08 | not evaluated |  |  | not evaluated |  |  | not evaluated |  |  | not evaluated
LARVIM_ASR | 9.52295 | 6.602184e-06 | 0.59 | 0.000267 | fail | 9.81e-07 | 1.17 | not evaluated |  |  | not evaluated |  |  | not evaluated |  |  | not evaluated
LARXUA_ASR | 11.13688 | 1.351301e-05 | 0.27 | 0.000547 | fail | 2.789e-06 | 0.17 | not evaluated |  |  | not evaluated |  |  | not evaluated |  |  | not evaluated
LARZEL_ASR | 3.23022 | 1.901587e-05 | 0.77 | 0.00077 | fail | 2.265e-07 | 0.56 | not evaluated |  |  | not evaluated |  |  | not evaluated |  |  | not evaluated
LASDEQ_ASR | 8.72821 | 2.812728e-05 | 1.56 | 0.001139 | fail | 2.548e-06 | 4.02 | not evaluated |  |  | not evaluated |  |  | not evaluated |  |  | not evaluated
LASQON_FSR | 2.56016 | 0.0001498072 | 0.71 | 0.006067 | fail | 2.218e-06 | 1.78 | not evaluated |  |  | not evaluated |  |  | not evaluated |  |  | not evaluated
LASYOU_ASR | 4.94116 | 2.342166e-05 | 0.21 | 0.000949 | fail | 2.829e-06 | 0.37 | not evaluated |  |  | not evaluated |  |  | not evaluated |  |  | not evaluated
LATYOX_ion | 4.26272 | 4.61927e-05 | 0.4916685 | 0.00187080435 | fail | 9.21694e-07 | 0.5639984 | not evaluated |  |  | not evaluated |  |  | not evaluated |  |  | not evaluated
LAVDOE_ASR | 4.44504 | 0.0002847389 | 8.5 | 0.011532 | pass |  |  | not assessable |  |  | not evaluated |  |  | not evaluated |  |  | not evaluated
LAVTAF_ASR | 6.58357 | 5.736717e-05 | 1.35 | 0.002323 | fail | 1.894e-06 | 1.11 | not evaluated |  |  | not evaluated |  |  | not evaluated |  |  | not evaluated
LAVTEJ_ASR | 6.56082 | 6.741044e-05 | 11.78 | 0.00273 | not converged |  |  | not evaluated |  |  | not evaluated |  |  | not evaluated |  |  | not evaluated
LAVTIN_ASR | 6.49896 | 5.857058e-05 | 0.85 | 0.002372 | fail | 1.886e-06 | 2.8 | not evaluated |  |  | not evaluated |  |  | not evaluated |  |  | not evaluated
LAVTOT_ASR | 6.49015 | 5.414532e-05 | 3.69 | 0.002193 | fail | 1.963e-06 | 3.5 | not evaluated |  |  | not evaluated |  |  | not evaluated |  |  | not evaluated
LAVTUZ_ASR | 6.46648 | 4.067803e-05 | 0.68 | 0.001647 | fail | 2.199e-06 | 1.96 | not evaluated |  |  | not evaluated |  |  | not evaluated |  |  | not evaluated
LAVZUG_FSR | 5.13891 | 1.59417e-05 | 33.8 | 0.000646 | not converged |  |  | not evaluated |  |  | not evaluated |  |  | not evaluated |  |  | not evaluated
LAWFOF_ASR | 7.9461 | 5.59614e-06 | 0.16 | 0.000227 | fail | 1.636e-06 | 0.44 | not evaluated |  |  | not evaluated |  |  | not evaluated |  |  | not evaluated
LAWFUL_ASR | 7.94845 | 5.586161e-06 | 0.22 | 0.000226 | fail | 1.636e-06 | 0.3 | not evaluated |  |  | not evaluated |  |  | not evaluated |  |  | not evaluated
LAWGEW_ASR | 7.93691 | 5.658237e-06 | 0.22 | 0.000229 | fail | 1.65e-06 | 0.28 | not evaluated |  |  | not evaluated |  |  | not evaluated |  |  | not evaluated
LAWGIA_ASR | 7.93652 | 5.606571e-06 | 0.42 | 0.000227 | fail | 1.633e-06 | 0.18 | not evaluated |  |  | not evaluated |  |  | not evaluated |  |  | not evaluated
LAWGOG_ASR | 7.93827 | 5.587126e-06 | 0.36 | 0.000226 | fail | 1.634e-06 | 0.26 | not evaluated |  |  | not evaluated |  |  | not evaluated |  |  | not evaluated
LAWGUM_ASR | 7.93483 | 5.581344e-06 | 0.21 | 0.000226 | fail | 1.638e-06 | 0.14 | not evaluated |  |  | not evaluated |  |  | not evaluated |  |  | not evaluated
LAWXOZ_ASR | 3.93804 | 0.0001533514 | 0.97 | 0.006211 | fail | 4.131e-06 | 0.4 | not evaluated |  |  | not evaluated |  |  | not evaluated |  |  | not evaluated
LAYGAV_ASR | 4.57763 | 5.830815e-05 | 0.68 | 0.002361 | fail | 3.209e-06 | 0.53 | not evaluated |  |  | not evaluated |  |  | not evaluated |  |  | not evaluated
LAZJAZ_ASR | 3.38524 | 0.0001544606 | 4.18 | 0.006256 | fail | 2.334e-06 | 3.04 | not evaluated |  |  | not evaluated |  |  | not evaluated |  |  | not evaluated
LAZJIH_ASR | 4.97068 | 5.046514e-05 | 0.41 | 0.002044 | fail | 3.354e-06 | 0.95 | not evaluated |  |  | not evaluated |  |  | not evaluated |  |  | not evaluated
LECFAC_ASR | 4.43769 | 5.588797e-05 | 8.67 | 0.002263 | fail |  |  | not evaluated |  |  | not evaluated |  |  | not evaluated |  |  | not evaluated
LECFEG_ASR | 4.36946 | 4.597114e-05 | 2.12 | 0.001862 | fail | 3.133e-06 | 1.65 | not evaluated |  |  | not evaluated |  |  | not evaluated |  |  | not evaluated
LECGEH_FSR | 3.18721 | 0.0003534423 | 3.02 | 0.014314 | pass | 3.25e-06 | 1.98 | fail |  |  | not evaluated |  |  | not evaluated |  |  | not evaluated
LEDJUA_ASR | 2.96116 | 0.0001557338 | 7.68 | 0.006307 | fail | 2.7e-08 | 7.7 | not evaluated | 1.526e-07 | 4.63 | not evaluated | 8.949e-08 | 1.78 | not evaluated | 21678.48 | 26.07 | not evaluated
LEDLAJ_ASR | 3.50928 | 5.229961e-05 | 0.9 | 0.002118 | fail | 1.706e-06 | 1.66 | not evaluated |  |  | not evaluated |  |  | not evaluated |  |  | not evaluated
LEDNEP_ASR | 3.901 | 3.034223e-05 | 1.75 | 0.001229 | fail | 9.998e-07 | 0.94 | not evaluated |  |  | not evaluated |  |  | not evaluated |  |  | not evaluated
LEDNIT_ASR | 4.58986 | 0.004607062 | 1.46 | 0.186586 | pass | 9.494e-07 | 1.6 | pass | 5.512e-07 | 0.69 | pass | 5.362e-07 | 0.92 | pass | 993765700 | 29.94 | fail
LEDPIU_ASR | 3.26956 | 0.0001976988 | 8.46 | 0.008007 | fail |  |  | not evaluated |  |  | not evaluated |  |  | not evaluated |  |  | not evaluated
LEGGIO_ASR | 3.80742 | 0.0001173876 | 0.53 | 0.004754 | fail | 3.343e-06 | 2.65 | not evaluated |  |  | not evaluated |  |  | not evaluated |  |  | not evaluated
LEJRIC01_ASR | 10.7321 |  |  |  | not assessable |  |  | not evaluated |  |  | not evaluated |  |  | not evaluated |  |  | not evaluated
LEJZOQ_ASR | 4.49911 | 2.9381e-05 | 2.7 | 0.00119 | fail | 2.247e-06 | 2.8 | not evaluated |  |  | not evaluated |  |  | not evaluated |  |  | not evaluated
LEKJIY_ASR | 3.59846 | 1.689139e-05 | 0.7 | 0.000684 | fail | 9.027e-07 | 0.4 | not evaluated |  |  | not evaluated |  |  | not evaluated |  |  | not evaluated
LEMMAS_ASR | 3.22086 | 0.0009090114 | 5.83 | 0.036815 | pass | 8.042e-06 | 3.5 | fail |  |  | not evaluated |  |  | not evaluated |  |  | not evaluated
LEMVOP_ASR | 3.78217 | 4.807573e-05 | 1.03 | 0.001947 | fail | 1.387e-06 | 2.1 | not evaluated |  |  | not evaluated |  |  | not evaluated |  |  | not evaluated
LENKIA_ASR | 10.72883 |  |  |  | not assessable |  |  | not evaluated |  |  | not evaluated |  |  | not evaluated |  |  | not evaluated
LENRUS_ASR | 2.5576 | 1.321091e-09 | 7.79 | 0 | fail | 3.774e-13 | 4.22 | not evaluated | 2.181e-10 | 5.17 | not evaluated |  |  | not evaluated |  |  | not evaluated
LENTUX_ASR | 3.30689 | 0.0006278843 | 5.02 | 0.025429 | pass | 1.476e-06 | 1.92 | fail |  |  | not evaluated |  |  | not evaluated |  |  | not evaluated
LEPKEZ_ASR | 5.73444 | 0.0002508426 | 7.26 | 0.010159 | pass |  |  | not assessable |  |  | not evaluated |  |  | not evaluated |  |  | not evaluated
LEPTEI_ion | 6.51504 | 0.0002027862 | 1.71 | 0.008213 | fail | 5.501e-06 | 0.51 | not evaluated |  |  | not evaluated |  |  | not evaluated |  |  | not evaluated
LEPTUY_ASR | 7.0922 | 0.0001602259 | 5.21 | 0.006489 | fail | 5.193e-06 | 1.53 | not evaluated |  |  | not evaluated |  |  | not evaluated |  |  | not evaluated
LEQJID_ASR | 10.37436 | 2.125151e-05 | 0.89 | 0.000861 | fail | 1.913e-06 | 0.79 | not evaluated |  |  | not evaluated |  |  | not evaluated |  |  | not evaluated
LEQQAA_ASR | 4.87188 | 5.04206e-05 | 1.58 | 0.002042 | fail | 3.475e-06 | 0.85 | not evaluated |  |  | not evaluated |  |  | not evaluated |  |  | not evaluated
LETBOE_ASR | 3.32497 | 3.402907e-05 | 0.98 | 0.001378 | fail | 9.972e-07 | 0.1 | not evaluated |  |  | not evaluated |  |  | not evaluated |  |  | not evaluated
LETMIJ_ASR | 2.40822 | 0.001383303 | 4.51 | 0.056024 | pass | 1.892e-06 | 3.6 | fail |  |  | not evaluated |  |  | not evaluated |  |  | not evaluated
LETNEG_ASR | 3.06262 | 4.783822e-05 | 3.82 | 0.001937 | fail | 1.67e-06 | 0.67 | not evaluated |  |  | not evaluated |  |  | not evaluated |  |  | not evaluated
LETPOR01_ion | 2.80187 | 1.31182e-05 | 3.37 | 0.000531 | fail | 6.773e-08 | 1.63 | not evaluated |  |  | not evaluated |  |  | not evaluated |  |  | not evaluated
LETQAE01_ion | 17.20825 | 0.0005258395 | 8.18738 | 0.02129649975 | pass | 8.465144e-07 | 4.350033 | fail |  |  | not evaluated |  |  | not evaluated |  |  | not evaluated
LEVDIB_ASR | 4.043 | 4.069246e-05 | 3.14 | 0.001648 | fail | 2.704e-06 | 3.08 | not evaluated |  |  | not evaluated |  |  | not evaluated |  |  | not evaluated
LEVPAF_ASR | 8.09494 | 3.590269e-05 | 2.45 | 0.001454 | fail | 1.684e-06 | 1.88 | not evaluated |  |  | not evaluated |  |  | not evaluated |  |  | not evaluated
LEVWIV_ASR | 3.97214 | 0.0003784418 | 3.5 | 0.015327 | pass | 7.568e-06 | 4.48 | fail |  |  | not evaluated |  |  | not evaluated |  |  | not evaluated
LEVYOC_ASR | 3.53141 | 0.000627311 | 4.92 | 0.025406 | pass | 1.932e-06 | 4.37 | fail |  |  | not evaluated |  |  | not evaluated |  |  | not evaluated
LEYTUI_ASR | 6.52493 | 3.4024e-05 | 3.301625 | 0.001377972 | fail | 8.865111e-07 | 2.86204 | not evaluated |  |  | not evaluated |  |  | not evaluated |  |  | not evaluated
LEZVUL_ASR | 6.94564 | 4.57441e-05 | 3.31 | 0.001853 | fail | 3.401e-06 | 0.92 | not evaluated |  |  | not evaluated |  |  | not evaluated |  |  | not evaluated
LIBHAJ_ASR | 2.68413 | 0.0006662159 | 2.32 | 0.026982 | pass | 8.48e-06 | 4.24 | fail |  |  | not evaluated |  |  | not evaluated |  |  | not evaluated
LICKAL_ASR | 3.89223 | 0.0001692544 | 7.78 | 0.006855 | fail |  |  | not evaluated |  |  | not evaluated |  |  | not evaluated |  |  | not evaluated
LIDSAU_ASR | 4.70157 | 4.804622e-05 | 2.93 | 0.001946 | fail | 2.981e-06 | 1.41 | not evaluated |  |  | not evaluated |  |  | not evaluated |  |  | not evaluated
LIDSEY_ASR | 4.7986 | 5.22898e-05 | 0.59 | 0.002118 | fail | 3.2e-06 | 0.67 | not evaluated |  |  | not evaluated |  |  | not evaluated |  |  | not evaluated
LIDSEY01_ASR | 4.34328 | 9.320458e-05 | 1.9 | 0.003775 | fail | 3.782e-06 | 2.5 | not evaluated |  |  | not evaluated |  |  | not evaluated |  |  | not evaluated
LIDWIG_ASR | 4.49289 |  |  |  | not assessable |  |  | not evaluated |  |  | not evaluated |  |  | not evaluated |  |  | not evaluated
LIFSAW_ASR | 3.73546 | 5.277927e-05 | 1.66 | 0.002138 | fail | 2.764e-06 | 1.4 | not evaluated |  |  | not evaluated |  |  | not evaluated |  |  | not evaluated
LIFSEA_ASR | 3.62552 | 8.39161e-05 | 0.42 | 0.003399 | fail | 3.555e-06 | 1.32 | not evaluated |  |  | not evaluated |  |  | not evaluated |  |  | not evaluated
LIFWII_ASR | 5.21111 | 0.0001204869 | 1.34 | 0.00488 | fail | 3.858e-06 | 4.24 | not evaluated |  |  | not evaluated |  |  | not evaluated |  |  | not evaluated
LIFWOO_ASR | 4.55509 | 0.0002479343 | 3.96 | 0.010041 | pass | 6.536e-06 | 3.2 | fail |  |  | not evaluated |  |  | not evaluated |  |  | not evaluated
LIJKUN_ASR | 2.63742 | 0.0209966 | 8.32 | 0.850362 | pass |  |  | not assessable |  |  | not evaluated |  |  | not evaluated |  |  | not evaluated
LIJNOJ_ASR | 3.58717 | 9.55703e-05 | 0.66 | 0.003871 | fail | 3.048e-06 | 0.4 | not evaluated |  |  | not evaluated |  |  | not evaluated |  |  | not evaluated
LIJNOJ01_ASR | 3.67872 |  |  |  | not assessable |  |  | not evaluated |  |  | not evaluated |  |  | not evaluated |  |  | not evaluated
LIJQON_ASR | 3.76906 | 7.121491e-05 | 0.49 | 0.002884 | fail | 3.543e-06 | 1.22 | not evaluated |  |  | not evaluated |  |  | not evaluated |  |  | not evaluated
LIJXEI_ASR | 3.1286 | 3.685647e-05 | 1.1 | 0.001493 | fail | 8.025e-07 | 0.66 | not evaluated |  |  | not evaluated |  |  | not evaluated |  |  | not evaluated
LIKCOY_ASR | 6.559 | 1.781737e-05 | 3.65 | 0.000722 | fail | 5.988e-07 | 3.69 | not evaluated |  |  | not evaluated |  |  | not evaluated |  |  | not evaluated
LIKJAU_ASR | 6.19792 | 0.0001181299 | 1.1 | 0.004784 | fail | 3.247e-06 | 0.78 | not evaluated |  |  | not evaluated |  |  | not evaluated |  |  | not evaluated
LIKPED_ASR | 3.59799 | 0.0004324779 | 2.08 | 0.017515 | pass | 5.045e-06 | 9.33 | fail |  |  | not evaluated |  |  | not evaluated |  |  | not evaluated
LIKPIH_ASR | 3.0069 | 0.0001052977 | 0.92 | 0.004265 | fail | 1.899e-06 | 0.7 | not evaluated |  |  | not evaluated |  |  | not evaluated |  |  | not evaluated
LIKPON_ASR | 4.42679 | 0.0004376575 | 3 | 0.017725 | pass | 1.543e-06 | 2.42 | fail |  |  | not evaluated |  |  | not evaluated |  |  | not evaluated
LILWIQ_ASR | 4.13687 | 8.611696e-05 | 6.83 | 0.003488 | fail | 2.996e-06 | 0.99 | not evaluated |  |  | not evaluated |  |  | not evaluated |  |  | not evaluated
LIMGOH_ASR | 3.62756 | 9.698593e-05 | 1.7 | 0.003928 | fail | 1.129e-06 | 2.11 | not evaluated |  |  | not evaluated |  |  | not evaluated |  |  | not evaluated
LINQIL_ASR | 2.47768 | 8.441076e-06 | 2.716174 | 0.000341863578 | fail | 4.148052e-12 | 4.781239 | not evaluated | 1.392387e-09 | 1.730128 | not evaluated | 7.734355e-11 | 3.435039 | not evaluated | 0.004680901 | 4.795707 | not evaluated
LINQOR_ASR | 2.55321 | 2.501046e-05 | 7.35 | 0.001013 | fail | 4.102e-11 | 7.36 | not evaluated | 5.743e-09 | 5.17 | not evaluated | 6.998e-10 | 3.07 | not evaluated | 0.002598433 | 7.38 | not evaluated
LINQUX_ASR | 2.51709 | 1.625297e-05 | 6.095811 | 0.000658245285 | fail | 1.387247e-11 | 4.303189 | not evaluated | 2.822725e-09 | 1.722503 | not evaluated | 2.183181e-10 | 1.284352 | not evaluated | 0.00486185 | 5.295367 | not evaluated
LIPQOR_ion | 4.35822 | 0.00058926 | 36.37677 | 0.02386503 | not converged |  |  | not evaluated |  |  | not evaluated |  |  | not evaluated |  |  | not evaluated
LIQBEW_ASR | 4.59943 | 0.0001163047 | 12.34417 | 0.00471034035 | not converged |  |  | not evaluated |  |  | not evaluated |  |  | not evaluated |  |  | not evaluated
LIQCAT_ASR | 3.2872 | 6.575442e-06 | 1.81 | 0.000266 | fail | 5.782e-07 | 2.98 | not evaluated |  |  | not evaluated |  |  | not evaluated |  |  | not evaluated
LIQCUK_ASR | 5.77605 | 3.948215e-05 | 0.65 | 0.001599 | fail | 2.052e-06 | 2.34 | not evaluated |  |  | not evaluated |  |  | not evaluated |  |  | not evaluated
LIQDAS_ASR | 5.86346 | 1.705564e-05 | 0.67 | 0.000691 | fail | 2.124e-06 | 9.63 | not evaluated |  |  | not evaluated |  |  | not evaluated |  |  | not evaluated
LIQFEY_ASR | 3.70757 | 5.924088e-05 | 2.06 | 0.002399 | fail | 2.28e-06 | 1.22 | not evaluated |  |  | not evaluated |  |  | not evaluated |  |  | not evaluated
LIQHAX_ASR | 8.35471 | 5.346526e-05 | 7.58 | 0.002165 | fail | 2.699e-06 | 5.45 | not evaluated |  |  | not evaluated |  |  | not evaluated |  |  | not evaluated
LIQJEC_ASR | 6.09326 | 9.647519e-06 | 3.216886 | 0.0003907245195 | fail | 1.032262e-06 | 6.843022 | not evaluated |  |  | not evaluated |  |  | not evaluated |  |  | not evaluated
LIQZIY_FSR | 2.78705 |  |  |  | not assessable |  |  | not evaluated |  |  | not evaluated |  |  | not evaluated |  |  | not evaluated
LIQZOE_ASR | 2.60696 |  |  |  | not assessable |  |  | not evaluated |  |  | not evaluated |  |  | not evaluated |  |  | not evaluated
LIRTEM_ASR | 3.07921 |  |  |  | not assessable |  |  | not evaluated |  |  | not evaluated |  |  | not evaluated |  |  | not evaluated
LIRVAK_ASR | 5.44346 | 3.106932e-05 | 0.36 | 0.001258 | fail | 4.002e-06 | 0.45 | not evaluated |  |  | not evaluated |  |  | not evaluated |  |  | not evaluated
LISXEU_ASR | 2.78266 | 0.0003484467 | 1.06 | 0.014112 | pass | 2.56e-07 | 4.22 | fail |  |  | not evaluated |  |  | not evaluated |  |  | not evaluated
LITCIC_ASR | 4.1628 | 5.444307e-05 | 2.98 | 0.002205 | fail | 2.856e-06 | 2.56 | not evaluated |  |  | not evaluated |  |  | not evaluated |  |  | not evaluated
LITCUO_ASR | 3.24586 | 0.0002627486 | 2.3 | 0.010641 | pass | 3.575e-06 | 1.4 | fail |  |  | not evaluated |  |  | not evaluated |  |  | not evaluated
LITDAV_ASR | 4.24331 | 0.0001234019 | 4.75 | 0.004998 | fail | 3.655e-06 | 2.3 | not evaluated |  |  | not evaluated |  |  | not evaluated |  |  | not evaluated
LIVLUZ_ASR | 5.02419 | 7.756366e-05 | 3.56 | 0.003141 | fail | 3.676e-06 | 0.86 | not evaluated |  |  | not evaluated |  |  | not evaluated |  |  | not evaluated
LIVTEP_ASR | 4.28326 | 3.904662e-05 | 1.41 | 0.001581 | fail | 3.385e-06 | 0.99 | not evaluated |  |  | not evaluated |  |  | not evaluated |  |  | not evaluated
LIWFOM_ASR | 4.50965 | 0.00058827 | 3.98 | 0.023825 | pass | 5.621e-07 | 2.11 | fail |  |  | not evaluated |  |  | not evaluated |  |  | not evaluated
LIWTET_ASR | 3.42897 | 0.000248726 | 7.03 | 0.010073 | pass | 1.927e-06 | 1.5 | fail |  |  | not evaluated |  |  | not evaluated |  |  | not evaluated
LIWXIZ_ASR | 3.66748 | 7.798132e-06 | 0.61 | 0.000316 | fail | 2.062e-07 | 0.67 | not evaluated |  |  | not evaluated |  |  | not evaluated |  |  | not evaluated
LIZCEF_ASR | 3.387 | 0.0001349 | 0.9 | 0.005463 | fail | 2.424e-06 | 1.38 | not evaluated |  |  | not evaluated |  |  | not evaluated |  |  | not evaluated
LIZKEN_ASR | 3.0972 | 1.581003e-06 | 1.25 | 6.4e-05 | fail | 2.034e-07 | 1.16 | not evaluated |  |  | not evaluated |  |  | not evaluated |  |  | not evaluated
LOBHAM_ASR | 5.91605 | 0.0001734527 | 8.1 | 0.007025 | fail |  |  | not evaluated |  |  | not evaluated |  |  | not evaluated |  |  | not evaluated
LOCNIB_ASR | 5.31205 | 9.861221e-05 | 1.35 | 0.003994 | fail | 2.248e-06 | 2.37 | not evaluated |  |  | not evaluated |  |  | not evaluated |  |  | not evaluated
LOCZIO_ASR | 3.83295 | 0.0001067964 | 4.5 | 0.004325 | fail | 2.676e-06 | 1.52 | not evaluated |  |  | not evaluated |  |  | not evaluated |  |  | not evaluated
LODKIA_ASR | 3.09617 | 0.002347784 | 2.75 | 0.095085 | pass | 1.72e-06 | 3.96 | fail |  |  | not evaluated |  |  | not evaluated |  |  | not evaluated
LODPUR_ASR | 2.60457 | 0.0004007341 | 2.62 | 0.01623 | pass | 1.64e-06 | 1.95 | fail |  |  | not evaluated |  |  | not evaluated |  |  | not evaluated
LOFGOE_ASR | 3.4236 | 2.177006e-05 | 0.82 | 0.000882 | fail | 1.733e-06 | 2.53 | not evaluated |  |  | not evaluated |  |  | not evaluated |  |  | not evaluated
LOFVUY01_ASR | 4.67403 | 0.0001162448 | 8.64 | 0.004708 | fail |  |  | not evaluated |  |  | not evaluated |  |  | not evaluated |  |  | not evaluated
LOJLAZ_ASR | 4.89311 | 1.355152e-05 | 0.43 | 0.000549 | fail | 1.43e-06 | 0.23 | not evaluated |  |  | not evaluated |  |  | not evaluated |  |  | not evaluated
LOJLAZ01_ASR | 5.32169 |  |  |  | not assessable |  |  | not evaluated |  |  | not evaluated |  |  | not evaluated |  |  | not evaluated
LOJMOP_ASR | 3.87397 | 6.551146e-05 | 1.26 | 0.002653 | fail | 1.165e-06 | 1.33 | not evaluated |  |  | not evaluated |  |  | not evaluated |  |  | not evaluated
LOJMUV_ASR | 3.85713 | 7.960111e-05 | 6.03 | 0.003224 | fail | 1.184e-06 | 1.85 | not evaluated |  |  | not evaluated |  |  | not evaluated |  |  | not evaluated
LOJNAA_ASR | 2.76437 | 0.09574404 | 9.63 | 3.877634 | pass |  |  | not assessable |  |  | not evaluated |  |  | not evaluated |  |  | not evaluated
LOJTIQ_ASR | 3.67789 | 0.002345916 | 1.76 | 0.09501 | pass | 1.106e-06 | 2.03 | pass | 9.459e-07 | 1.16 | pass | 1.052e-06 | 2.23 | pass | 303321100 | 3.83 | fail
LOKNUX_ASR | 4.20154 | 0.001276923 | 15.53027 | 0.0517153815 | not converged |  |  | not evaluated |  |  | not evaluated |  |  | not evaluated |  |  | not evaluated
LOLREL_ASR | 6.96091 | 0.01939927 | 7.26 | 0.78567 | pass |  |  | not assessable |  |  | not evaluated |  |  | not evaluated |  |  | not evaluated
LOLVAJ_ASR | 3.63008 |  |  |  | not assessable |  |  | not evaluated |  |  | not evaluated |  |  | not evaluated |  |  | not evaluated
LOMMEH_ASR | 2.77367 |  |  |  | not assessable |  |  | not evaluated |  |  | not evaluated |  |  | not evaluated |  |  | not evaluated
LOMMIL_ASR | 2.69193 |  |  |  | not assessable |  |  | not evaluated |  |  | not evaluated |  |  | not evaluated |  |  | not evaluated
LOMMOR_ASR | 2.69661 |  |  |  | not assessable |  |  | not evaluated |  |  | not evaluated |  |  | not evaluated |  |  | not evaluated
LONVAN_ASR | 9.80536 |  |  |  | not assessable |  |  | not evaluated |  |  | not evaluated |  |  | not evaluated |  |  | not evaluated
LONVIV_ASR | 9.69211 |  |  |  | not assessable |  |  | not evaluated |  |  | not evaluated |  |  | not evaluated |  |  | not evaluated
LOQLEJ_FSR | 14.40956 | 0.0001117877 | 3.558696 | 0.00452740185 | fail | 3.304207e-06 | 2.951637 | not evaluated |  |  | not evaluated |  |  | not evaluated |  |  | not evaluated
LOQLIN_ASR | 13.92666 | 0.0001047451 | 0.89 | 0.004242 | fail | 3.644e-06 | 0.36 | not evaluated |  |  | not evaluated |  |  | not evaluated |  |  | not evaluated
LOQSIU_ASR | 3.13255 | 0.0002816727 | 2.98 | 0.011408 | pass | 5.11e-06 | 1.75 | fail |  |  | not evaluated |  |  | not evaluated |  |  | not evaluated
LOQSUG_ASR | 2.98485 | 0.0003428302 | 3.27 | 0.013885 | pass | 5.77e-06 | 1.03 | fail |  |  | not evaluated |  |  | not evaluated |  |  | not evaluated
LORMOW_ASR | 3.73399 | 5.042646e-05 | 1.6 | 0.002042 | fail | 1.667e-06 | 0.44 | not evaluated |  |  | not evaluated |  |  | not evaluated |  |  | not evaluated
LORROB_ASR | 3.60583 | 0.003840094 | 1.76 | 0.155524 | pass | 1.761e-06 | 1.57 | pass | 1.832e-06 | 1.15 | pass | 1.981e-06 | 0.87 | pass | 265811.7 | 24.28 | fail
LORRUH_ASR | 3.36423 | 0.0008834325 | 7.51 | 0.035779 | pass |  |  | not assessable |  |  | not evaluated |  |  | not evaluated |  |  | not evaluated
LOTSUL01_ASR | 2.48394 | 1.314151e-05 | 1.83 | 0.000532 | fail | 7.182e-07 | 2.26 | not evaluated |  |  | not evaluated |  |  | not evaluated |  |  | not evaluated
LOTTEW01_ASR | 2.60155 | 1.837918e-06 | 3.79 | 7.4e-05 | fail | 2.88e-08 | 2.16 | not evaluated |  |  | not evaluated |  |  | not evaluated |  |  | not evaluated
LOXBEH_ASR | 8.26592 | 8.252777e-06 | 8.72 | 0.000334 | fail |  |  | not evaluated |  |  | not evaluated |  |  | not evaluated |  |  | not evaluated
LOXKAM_ASR | 13.78089 | 5.221925e-05 | 0.62 | 0.002115 | fail | 3.216e-06 | 0.8 | not evaluated |  |  | not evaluated |  |  | not evaluated |  |  | not evaluated
LOXWAY_ASR | 5.3252 | 2.403703e-05 | 0.32 | 0.000973 | fail | 1.884e-06 | 2.24 | not evaluated |  |  | not evaluated |  |  | not evaluated |  |  | not evaluated
LUBNAZ_ASR | 7.03639 | 2.142969e-05 | 0.7 | 0.000868 | fail | 1.686e-06 | 1.87 | not evaluated |  |  | not evaluated |  |  | not evaluated |  |  | not evaluated
LUCDAO_ASR | 6.05824 | 0.01828499 | 4.54 | 0.740542 | pass | 2.972e-06 | 7.68 | pass | 2.252e-06 | 1.05 | pass | 2.313e-06 | 0.26 | pass | 792111.3 | 35.68 | fail
LUCDES_ASR | 6.04534 | 0.007240353 | 4.03 | 0.293234 | pass | 2.93e-06 | 6.04 | pass | 2.193e-06 | 1.17 | pass | 2.281e-06 | 0.14 | pass | 26228.14 | 35.35 | fail
LUCDIW_ASR | 6.17272 | 0.009674546 | 5.81 | 0.391819 | pass | 2.47e-06 | 3.07 | pass | 2.308e-06 | 0.98 | pass | 2.341e-06 | 0.66 | pass | 175976.9 | 95.29 | fail
LUCKAX_ASR | 5.22991 | 0.0007915937 | 6.12 | 0.03206 | pass | 2.886e-06 | 2.08 | fail |  |  | not evaluated |  |  | not evaluated |  |  | not evaluated
LUDLED_ASR | 6.65728 | 3.808362e-05 | 0.75 | 0.001542 | fail | 2.806e-06 | 0.5 | not evaluated |  |  | not evaluated |  |  | not evaluated |  |  | not evaluated
LUDLIH_ASR | 6.67449 | 3.603193e-05 | 0.35 | 0.001459 | fail | 2.821e-06 | 0.85 | not evaluated |  |  | not evaluated |  |  | not evaluated |  |  | not evaluated
LUFBUL_ASR | 4.63468 | 0.0001519996 | 0.42 | 0.006156 | fail | 4.393e-06 | 0.26 | not evaluated |  |  | not evaluated |  |  | not evaluated |  |  | not evaluated
LUFCAS_ASR | 4.24891 | 4.21395e-05 | 0.27 | 0.001707 | fail | 2.18e-06 | 0.21 | not evaluated |  |  | not evaluated |  |  | not evaluated |  |  | not evaluated
LUFNAC_ASR | 3.46453 | 7.496627e-05 | 0.95 | 0.003036 | fail | 3.325e-06 | 5.82 | not evaluated |  |  | not evaluated |  |  | not evaluated |  |  | not evaluated
LUFNAC01_ASR | 5.86668 |  |  |  | not assessable |  |  | not evaluated |  |  | not evaluated |  |  | not evaluated |  |  | not evaluated
LUFNAC02_ASR | 5.84973 |  |  |  | not assessable |  |  | not evaluated |  |  | not evaluated |  |  | not evaluated |  |  | not evaluated
LUFNAC03_ASR | 5.83447 |  |  |  | not assessable |  |  | not evaluated |  |  | not evaluated |  |  | not evaluated |  |  | not evaluated
LUFNAC04_ASR | 5.87185 | 7.222262e-05 | 4.49 | 0.002925 | fail | 3.46e-06 | 0.95 | not evaluated |  |  | not evaluated |  |  | not evaluated |  |  | not evaluated
LUFNAC05_ASR | 5.80157 |  |  |  | not assessable |  |  | not evaluated |  |  | not evaluated |  |  | not evaluated |  |  | not evaluated
LUFNEG_ASR | 3.97635 | 0.0003517013 | 2.42 | 0.014244 | pass | 5.863e-06 | 2.85 | fail |  |  | not evaluated |  |  | not evaluated |  |  | not evaluated
LUFXAO_ASR | 3.62797 | 9.390963e-06 | 1.6 | 0.00038 | fail | 4.87e-07 | 1.65 | not evaluated |  |  | not evaluated |  |  | not evaluated |  |  | not evaluated
LUFXAO01_ASR | 3.54325 | 9.06326e-06 | 0.62 | 0.000367 | fail | 4.264e-07 | 1.74 | not evaluated |  |  | not evaluated |  |  | not evaluated |  |  | not evaluated
LUGFOL_ASR | 6.81756 | 3.731007e-05 | 0.82 | 0.001511 | fail | 2.82e-06 | 1.82 | not evaluated |  |  | not evaluated |  |  | not evaluated |  |  | not evaluated
LUJHOQ_ASR | 3.89798 |  |  |  | not assessable |  |  | not evaluated |  |  | not evaluated |  |  | not evaluated |  |  | not evaluated
LUJLOU_ASR | 3.24611 |  |  |  | not assessable |  |  | not evaluated |  |  | not evaluated |  |  | not evaluated |  |  | not evaluated
LUJLUA_ASR | 2.92818 |  |  |  | not assessable |  |  | not evaluated |  |  | not evaluated |  |  | not evaluated |  |  | not evaluated
LUJMAH_ASR | 3.02581 |  |  |  | not assessable |  |  | not evaluated |  |  | not evaluated |  |  | not evaluated |  |  | not evaluated
LUJRUG_ASR | 6.80293 | 2.460118e-05 | 3.98 | 0.000996 | fail | 2.747e-06 | 1.53 | not evaluated |  |  | not evaluated |  |  | not evaluated |  |  | not evaluated
LUKLIN_ASR | 9.81608 | 1.498558e-05 | 0.16 | 0.000607 | fail | 2.856e-06 | 0.11 | not evaluated |  |  | not evaluated |  |  | not evaluated |  |  | not evaluated
LUKREO_ASR | 3.67427 | 8.983263e-05 | 1.42 | 0.003638 | fail | 1.093e-06 | 2.46 | not evaluated |  |  | not evaluated |  |  | not evaluated |  |  | not evaluated
LULVOF_ASR | 3.92483 | 0.0005519598 | 4.44 | 0.022354 | pass | 3.989e-06 | 3.84 | fail |  |  | not evaluated |  |  | not evaluated |  |  | not evaluated
LUMDEC_ASR | 4.90619 | 1.218812e-05 | 1.58 | 0.000494 | fail | 9.746e-07 | 1.99 | not evaluated |  |  | not evaluated |  |  | not evaluated |  |  | not evaluated
LUMZEA_ASR | 2.7509 | 8.710165e-05 | 6.12 | 0.003528 | fail | 7.658e-07 | 4.59 | not evaluated |  |  | not evaluated |  |  | not evaluated |  |  | not evaluated
LUNGEJ02_ASR | 2.98971 | 0.003322052 | 1.92 | 0.134543 | pass | 1.947e-06 | 7.48 | fail |  |  | not evaluated |  |  | not evaluated |  |  | not evaluated
LUSHIR_ASR | 5.07655 |  |  |  | not assessable |  |  | not evaluated |  |  | not evaluated |  |  | not evaluated |  |  | not evaluated
LUSHUD_ASR | 4.68844 |  |  |  | not assessable |  |  | not evaluated |  |  | not evaluated |  |  | not evaluated |  |  | not evaluated
LUSJEP_ASR | 5.49515 | 9.031999e-05 | 0.6 | 0.003658 | fail | 3.299e-06 | 1.09 | not evaluated |  |  | not evaluated |  |  | not evaluated |  |  | not evaluated
LUSJIT_ASR | 5.42402 | 7.976629e-05 | 0.88 | 0.003231 | fail | 3.102e-06 | 1.48 | not evaluated |  |  | not evaluated |  |  | not evaluated |  |  | not evaluated
LUSJOZ_ASR | 5.47377 | 9.1597e-05 | 0.98 | 0.00371 | fail | 3.17e-06 | 1.17 | not evaluated |  |  | not evaluated |  |  | not evaluated |  |  | not evaluated
LUSYEF_ASR | 5.81166 | 3.626294e-05 | 0.85 | 0.001469 | fail | 3.409e-06 | 0.63 | not evaluated |  |  | not evaluated |  |  | not evaluated |  |  | not evaluated
LUSZIJ_ASR | 2.56883 | 6.368281e-06 | 10.87 | 0.000258 | not converged |  |  | not evaluated |  |  | not evaluated |  |  | not evaluated |  |  | not evaluated
LUSZIJ01_ASR | 2.56909 | 6.595966e-06 | 2.14 | 0.000267 | fail | 7.355e-07 | 1.57 | not evaluated |  |  | not evaluated |  |  | not evaluated |  |  | not evaluated
LUSZOP_ASR | 2.55663 | 6.005155e-06 | 6.06 | 0.000243 | fail | 7.821e-07 | 2.76 | not evaluated |  |  | not evaluated |  |  | not evaluated |  |  | not evaluated
LUSZOP01_ASR | 2.56119 | 5.859574e-06 | 1.64 | 0.000237 | fail | 7.555e-07 | 0.83 | not evaluated |  |  | not evaluated |  |  | not evaluated |  |  | not evaluated
LUSZUV_ASR | 2.56178 | 5.612558e-06 | 2.18 | 0.000227 | fail | 7.533e-07 | 1.99 | not evaluated |  |  | not evaluated |  |  | not evaluated |  |  | not evaluated
LUTBEI_ASR | 2.55412 | 6.062351e-06 | 0.78 | 0.000246 | fail | 7.082e-07 | 3.5 | not evaluated |  |  | not evaluated |  |  | not evaluated |  |  | not evaluated
LUTBUA_ASR | 4.92664 | 4.539856e-05 | 5.49 | 0.001839 | fail | 1.854e-06 | 6.77 | not evaluated |  |  | not evaluated |  |  | not evaluated |  |  | not evaluated
LUTBUY_ASR | 2.57738 | 7.770895e-06 | 1.31 | 0.000315 | fail | 7.1e-07 | 1.29 | not evaluated |  |  | not evaluated |  |  | not evaluated |  |  | not evaluated
LUTCAF_ASR | 2.55661 | 7.412801e-06 | 1.98 | 0.0003 | fail | 7.486e-07 | 2.23 | not evaluated |  |  | not evaluated |  |  | not evaluated |  |  | not evaluated
LUTCEJ_ASR | 2.58558 | 8.412201e-06 | 2.42 | 0.000341 | fail | 7.493e-07 | 2.24 | not evaluated |  |  | not evaluated |  |  | not evaluated |  |  | not evaluated
LUTCIN_ASR | 2.54466 | 7.442391e-06 | 2.38 | 0.000301 | fail | 6.7e-07 | 1.89 | not evaluated |  |  | not evaluated |  |  | not evaluated |  |  | not evaluated
LUTDAG_ASR | 2.53859 | 5.51484e-06 | 2.89 | 0.000223 | fail | 7.371e-07 | 5.65 | not evaluated |  |  | not evaluated |  |  | not evaluated |  |  | not evaluated
LUVTAY_ASR | 9.43958 | 1.159122e-05 | 0.92 | 0.000469 | fail | 1.163e-06 | 0.37 | not evaluated |  |  | not evaluated |  |  | not evaluated |  |  | not evaluated
LUWMEX_ASR | 4.45053 | 0.0008059425 | 5.16 | 0.032641 | pass | 3.78e-06 | 8.68 | fail |  |  | not evaluated |  |  | not evaluated |  |  | not evaluated
LUWMIB_ASR | 4.53536 | 0.003536282 | 3.17 | 0.143219 | pass | 3.782e-06 | 2.91 | fail |  |  | not evaluated |  |  | not evaluated |  |  | not evaluated
LUWMOH_ASR | 4.26756 | 0.009397676 | 4.75 | 0.380606 | pass | 4.62e-06 | 6.53 | pass | 3.865e-06 | 0.47 | pass | 3.938e-06 | 0.14 | pass | 3249428 | 24.38 | fail
LUWYUY_ASR | 2.92738 | 3.429091e-05 | 2.17 | 0.001389 | fail | 2.059e-07 | 3.15 | not evaluated |  |  | not evaluated |  |  | not evaluated |  |  | not evaluated
LUYHAP_ASR | 6.74493 | 1.57026e-05 | 0.22 | 0.000636 | fail | 2.381e-06 | 0.74 | not evaluated |  |  | not evaluated |  |  | not evaluated |  |  | not evaluated
LUZJAT_ASR | 7.00612 | 0.001111066 | 5.56 | 0.044998 | pass | 1.85e-06 | 5.89 | fail |  |  | not evaluated |  |  | not evaluated |  |  | not evaluated
LUZKEZ_ASR | 4.48853 | 0.0001657668 | 7.4 | 0.006714 | fail | 2.708e-06 | 5.28 | not evaluated |  |  | not evaluated |  |  | not evaluated |  |  | not evaluated
MABJUV_ASR | 3.67608 |  |  |  | not assessable |  |  | not evaluated |  |  | not evaluated |  |  | not evaluated |  |  | not evaluated
MABJUV01_ASR | 3.63905 | 3.752093e-05 | 0.99 | 0.00152 | fail | 1.629e-06 | 0.41 | not evaluated |  |  | not evaluated |  |  | not evaluated |  |  | not evaluated
MABKEG_ASR | 4.29239 | 4.192523e-05 | 0.68 | 0.001698 | fail | 2.224e-06 | 0.4 | not evaluated |  |  | not evaluated |  |  | not evaluated |  |  | not evaluated
MABKIK_ASR | 4.2649 | 4.197414e-05 | 0.26 | 0.0017 | fail | 2.18e-06 | 0.2 | not evaluated |  |  | not evaluated |  |  | not evaluated |  |  | not evaluated
MABKIK01_ASR | 5.20445 |  |  |  | not assessable |  |  | not evaluated |  |  | not evaluated |  |  | not evaluated |  |  | not evaluated
MABLAD_ASR | 3.9185 | 0.0002702374 | 1.74 | 0.010945 | pass | 4.949e-06 | 3.4 | fail |  |  | not evaluated |  |  | not evaluated |  |  | not evaluated
MACKAE_ASR | 4.31294 | 0.102392 | 8.98 | 4.146876 | pass |  |  | not assessable |  |  | not evaluated |  |  | not evaluated |  |  | not evaluated
MADVUJ_ASR | 4.69426 | 2.975632e-05 | 0.26 | 0.001205 | fail | 1.699e-06 | 1.24 | not evaluated |  |  | not evaluated |  |  | not evaluated |  |  | not evaluated
MADWAQ_ASR | 4.51055 | 3.039317e-05 | 0.32 | 0.001231 | fail | 1.871e-06 | 0.98 | not evaluated |  |  | not evaluated |  |  | not evaluated |  |  | not evaluated
MAFJIO_ASR | 5.19927 | 2.003213e-05 | 0.62 | 0.000811 | fail | 2.697e-06 | 0.71 | not evaluated |  |  | not evaluated |  |  | not evaluated |  |  | not evaluated
MAFLUD_ASR | 3.98072 | 5.044411e-05 | 0.7 | 0.002043 | fail | 2.564e-06 | 0.3 | not evaluated |  |  | not evaluated |  |  | not evaluated |  |  | not evaluated
MAFMAK01_ASR | 4.1915 | 3.195613e-05 | 0.38 | 0.001294 | fail | 2.51e-06 | 0.33 | not evaluated |  |  | not evaluated |  |  | not evaluated |  |  | not evaluated
MAGBIH_ASR | 2.95183 | 0.0001266956 | 4.39 | 0.005131 | fail | 1.089e-06 | 2.57 | not evaluated |  |  | not evaluated |  |  | not evaluated |  |  | not evaluated
MAGBON_ion | 4.12458 | 5.203432e-05 | 4.76 | 0.002107 | fail | 2.834e-06 | 6.03 | not evaluated |  |  | not evaluated |  |  | not evaluated |  |  | not evaluated
MAHCEG_ASR | 7.97895 | 8.288103e-06 | 0.21 | 0.000336 | fail | 2.16e-06 | 0.25 | not evaluated |  |  | not evaluated |  |  | not evaluated |  |  | not evaluated
MAHCOQ_ASR | 7.97084 | 8.872896e-06 | 0.87 | 0.000359 | fail | 2.184e-06 | 1.01 | not evaluated |  |  | not evaluated |  |  | not evaluated |  |  | not evaluated
MAJHUC_FSR | 3.69157 | 0.0002319832 | 5.15 | 0.009395 | fail | 8.069e-07 | 2.39 | not evaluated |  |  | not evaluated |  |  | not evaluated |  |  | not evaluated
MAKGAJ_ASR | 6.89727 | 6.124213e-05 | 3.23 | 0.00248 | fail | 1.759e-06 | 3.43 | not evaluated |  |  | not evaluated |  |  | not evaluated |  |  | not evaluated
MAKQAU_ASR | 3.02312 | 5.233017e-05 | 2.23 | 0.002119 | fail | 6.087e-07 | 2.09 | not evaluated |  |  | not evaluated |  |  | not evaluated |  |  | not evaluated
MAKROG_FSR | 3.44426 | 0.0002578651 | 3.35 | 0.010444 | pass | 9.004e-07 | 4.08 | fail |  |  | not evaluated |  |  | not evaluated |  |  | not evaluated
MAKSAW_ASR | 3.88923 | 7.208924e-05 | 0.44 | 0.00292 | fail | 3.682e-06 | 0.31 | not evaluated |  |  | not evaluated |  |  | not evaluated |  |  | not evaluated
MAKSUO_ASR | 2.86874 | 2.046345e-06 | 1.61 | 8.3e-05 | fail | 1.145e-07 | 3.31 | not evaluated |  |  | not evaluated |  |  | not evaluated |  |  | not evaluated
MALFUD_ASR | 5.15011 | 2.151236e-05 | 2.8 | 0.000871 | fail | 1.85e-06 | 6.62 | not evaluated |  |  | not evaluated |  |  | not evaluated |  |  | not evaluated
MALROJ_ASR | 16.76415 | 2.71377e-05 | 0.85 | 0.001099 | fail | 2.012e-06 | 1.49 | not evaluated |  |  | not evaluated |  |  | not evaluated |  |  | not evaluated
MALSAW_ASR | 16.82951 | 2.264004e-05 | 0.54 | 0.000917 | fail | 1.97e-06 | 0.34 | not evaluated |  |  | not evaluated |  |  | not evaluated |  |  | not evaluated
MALSEA_ASR | 16.82254 | 2.171549e-05 | 0.55 | 0.000879 | fail | 2.016e-06 | 1.45 | not evaluated |  |  | not evaluated |  |  | not evaluated |  |  | not evaluated
MALSIE_ASR | 16.81333 | 2.517906e-05 | 0.46 | 0.00102 | fail | 2.037e-06 | 0.76 | not evaluated |  |  | not evaluated |  |  | not evaluated |  |  | not evaluated
MALSOK_ASR | 16.84467 | 2.367118e-05 | 0.62 | 0.000959 | fail | 2.04e-06 | 0.85 | not evaluated |  |  | not evaluated |  |  | not evaluated |  |  | not evaluated
MANLAP_ASR | 3.67687 | 5.658369e-05 | 0.36 | 0.002292 | fail | 2.225e-06 | 0.96 | not evaluated |  |  | not evaluated |  |  | not evaluated |  |  | not evaluated
MAPCUE_ASR | 3.72492 | 0.0002541115 | 2.68 | 0.010292 | pass | 2.045e-06 | 3.9 | fail |  |  | not evaluated |  |  | not evaluated |  |  | not evaluated
MAPFIS_ASR | 4.3192 | 0.0003107583 | 3.73 | 0.012586 | pass | 3.756e-06 | 0.85 | fail |  |  | not evaluated |  |  | not evaluated |  |  | not evaluated
MAPFOY_ASR | 3.38698 | 0.1200994 | 1.47 | 4.864026 | pass | 2.423e-05 | 2.66 | pass | 9.586e-06 | 2.01 | pass | 9.937e-06 | 1.3 | pass | 135010.2 | 11.64 | fail
MAPHAP_FSR | 2.68084 | 6.938767e-05 | 0.39 | 0.00281 | fail | 2.793e-06 | 0.98 | not evaluated |  |  | not evaluated |  |  | not evaluated |  |  | not evaluated
MAPLEX_ASR | 3.7424 | 0.0002753252 | 8.62 | 0.011151 | pass | 1.964e-06 | 0.8 | fail |  |  | not evaluated |  |  | not evaluated |  |  | not evaluated
MAQBEO_ASR | 4.63709 | 7.886096e-05 | 7.82 | 0.003194 | fail | 3.305e-06 | 9.5 | not evaluated |  |  | not evaluated |  |  | not evaluated |  |  | not evaluated
MAQBIS_ASR | 8.59197 | 0.0001245662 | 1.73 | 0.005045 | fail | 3.447e-06 | 0.48 | not evaluated |  |  | not evaluated |  |  | not evaluated |  |  | not evaluated
MAQJEW_ASR | 2.6874 |  |  |  | not assessable |  |  | not evaluated |  |  | not evaluated |  |  | not evaluated |  |  | not evaluated
MARKOF_ASR | 3.09294 | 5.736985e-05 | 2.4 | 0.002323 | fail | 1.036e-06 | 1.5 | not evaluated |  |  | not evaluated |  |  | not evaluated |  |  | not evaluated
MARMAW_ASR | 3.42802 | 0.002897649 | 4.21 | 0.117355 | pass | 1.106e-06 | 0.52 | pass | 1.406e-06 | 1.23 | pass | 1.587e-06 | 0.2 | pass | 62413560000 | 50.5 | fail
MARMEA_ASR | 3.38267 | 9.152082e-05 | 2.39 | 0.003707 | fail | 1.428e-06 | 4.73 | not evaluated |  |  | not evaluated |  |  | not evaluated |  |  | not evaluated
MARNOL01_ASR | 3.45148 | 0.0001480155 | 2.64 | 0.005995 | fail | 2.324e-06 | 0.76 | not evaluated |  |  | not evaluated |  |  | not evaluated |  |  | not evaluated
MARNUR01_ASR | 3.33621 | 0.0001258676 | 1.88 | 0.005098 | fail | 6.43e-07 | 1.46 | not evaluated |  |  | not evaluated |  |  | not evaluated |  |  | not evaluated
MARXEK_ASR | 6.43324 | 2.234592e-05 | 0.44 | 0.000905 | fail | 1.97e-06 | 0.39 | not evaluated |  |  | not evaluated |  |  | not evaluated |  |  | not evaluated
MASMIC_ASR | 7.53558 | 1.711755e-05 | 2.72 | 0.000693 | fail | 2.613e-06 | 1.58 | not evaluated |  |  | not evaluated |  |  | not evaluated |  |  | not evaluated
MASZOX_ASR | 3.80164 | 0.0001944466 | 9.720811 | 0.0078750873 | fail | 1.667633e-06 | 8.108125 | not evaluated |  |  | not evaluated |  |  | not evaluated |  |  | not evaluated
MASZUD_ASR | 3.76058 | 0.0001631466 | 6.039831 | 0.006607437 | fail | 1.307089e-06 | 5.523679 | not evaluated |  |  | not evaluated |  |  | not evaluated |  |  | not evaluated
MATBAM_ASR | 4.88122 | 5.020057e-05 | 1.45 | 0.002033 | fail | 2.271e-06 | 0.62 | not evaluated |  |  | not evaluated |  |  | not evaluated |  |  | not evaluated
MATBEQ_ASR | 3.92493 | 0.0002054533 | 8.33 | 0.008321 | fail |  |  | not evaluated |  |  | not evaluated |  |  | not evaluated |  |  | not evaluated
MATHEV_ASR | 2.65767 | 0.000885936 | 4.57 | 0.03588 | pass | 6.572e-07 | 7.2 | fail |  |  | not evaluated |  |  | not evaluated |  |  | not evaluated
MATPOP_ASR | 4.8363 | 0.0003607289 | 7.83 | 0.01461 | pass |  |  | not assessable |  |  | not evaluated |  |  | not evaluated |  |  | not evaluated
MATPUV_ASR | 4.59617 | 0.0002627935 | 5.963758 | 0.01064313675 | pass | 1.988414e-06 | 1.499376 | fail |  |  | not evaluated |  |  | not evaluated |  |  | not evaluated
MATVIN_ASR | 2.71803 | 6.525311e-05 | 0.57 | 0.002643 | fail | 1.642e-06 | 1.52 | not evaluated |  |  | not evaluated |  |  | not evaluated |  |  | not evaluated
MATXAJ_ASR | 9.0047 | 2.202649e-05 | 1.866883 | 0.0008920728 | fail | 2.71168e-06 | 5.623269 | not evaluated |  |  | not evaluated |  |  | not evaluated |  |  | not evaluated
MAWTUC_ASR | 4.94976 | 0.0001098226 | 1.42 | 0.004448 | fail | 4.517e-06 | 3.31 | not evaluated |  |  | not evaluated |  |  | not evaluated |  |  | not evaluated
MAXHUP_ASR | 6.52433 | 1.139436e-06 | 0.59 | 4.6e-05 | fail | 2.503e-07 | 1.96 | not evaluated |  |  | not evaluated |  |  | not evaluated |  |  | not evaluated
MAXJEC_ASR | 2.46691 | 1.180766e-07 | 4.21 | 5e-06 | fail | 6.454e-12 | 8.56 | not evaluated | 5.047e-10 | 1.8 | not evaluated |  |  | not evaluated |  |  | not evaluated
MAXWUG_ASR | 2.71721 | 0.0001701996 | 3.34 | 0.006893 | fail | 1.359e-06 | 2.25 | not evaluated |  |  | not evaluated |  |  | not evaluated |  |  | not evaluated
MAYFUN_ASR | 2.727 | 0.0001386044 | 1.84 | 0.005613 | fail | 8.637e-07 | 2.86 | not evaluated |  |  | not evaluated |  |  | not evaluated |  |  | not evaluated
MAYGAU_ASR | 2.74208 | 0.0001704928 | 2.72 | 0.006905 | fail | 8.992e-07 | 2.02 | not evaluated |  |  | not evaluated |  |  | not evaluated |  |  | not evaluated
MAYJOM_ASR | 6.14993 |  |  |  | not assessable |  |  | not evaluated |  |  | not evaluated |  |  | not evaluated |  |  | not evaluated
MAYKOO_ASR | 11.50517 | 2.095176e-05 | 0.72 | 0.000849 | fail | 2.62e-06 | 0.25 | not evaluated |  |  | not evaluated |  |  | not evaluated |  |  | not evaluated
MAYXUG_ASR | 2.87134 | 0.0005741255 | 5.08 | 0.023252 | pass | 3.292e-07 | 3.64 | fail |  |  | not evaluated |  |  | not evaluated |  |  | not evaluated
MAYYAN_ASR | 2.96819 | 0.0002468811 | 9.96 | 0.009999 | fail |  |  | not evaluated |  |  | not evaluated |  |  | not evaluated |  |  | not evaluated
MAZFUS_ASR | 7.30481 | 0.003321748 | 4.35 | 0.134531 | pass | 3.749e-06 | 6.54 | fail |  |  | not evaluated |  |  | not evaluated |  |  | not evaluated
MAZJAY_ASR | 2.94226 | 0.001241997 | 2.43 | 0.050301 | pass | 1.957e-06 | 7.48 | fail |  |  | not evaluated |  |  | not evaluated |  |  | not evaluated
MAZSOX_ASR | 3.88727 | 3.935163e-05 | 0.6 | 0.001594 | fail | 2.425e-06 | 0.24 | not evaluated |  |  | not evaluated |  |  | not evaluated |  |  | not evaluated
MAZSUD_ASR | 3.93252 | 5.606322e-05 | 0.98 | 0.002271 | fail | 2.64e-06 | 0.41 | not evaluated |  |  | not evaluated |  |  | not evaluated |  |  | not evaluated
MEBMEM01_ASR | 4.2974 | 1.5028e-07 | 0.75 | 6e-06 | fail | 3.699e-08 | 0.41 | not evaluated |  |  | not evaluated |  |  | not evaluated |  |  | not evaluated
MECWEX_ASR | 3.1317 | 6.549299e-06 | 0.2 | 0.000265 | fail | 1.291e-06 | 0.15 | not evaluated |  |  | not evaluated |  |  | not evaluated |  |  | not evaluated
MEFJUE_ASR | 4.52582 | 2.514896e-05 | 1.9 | 0.001019 | fail | 2.058e-06 | 3.89 | not evaluated |  |  | not evaluated |  |  | not evaluated |  |  | not evaluated
MEFSEY_ASR | 2.8392 | 1.291792e-05 | 1.39 | 0.000523 | fail | 5.391e-08 | 4.61 | not evaluated |  |  | not evaluated |  |  | not evaluated |  |  | not evaluated
MEGFIN_ASR | 8.1194 | 4.987334e-05 | 1.5 | 0.00202 | fail | 2.803e-06 | 2.09 | not evaluated |  |  | not evaluated |  |  | not evaluated |  |  | not evaluated
MEJQEZ_ASR | 3.58684 | 0.000291387 | 1.68 | 0.011801 | pass | 4.482e-06 | 0.38 | fail |  |  | not evaluated |  |  | not evaluated |  |  | not evaluated
MEJQID_ASR | 3.66602 | 0.0001898618 | 0.81 | 0.007689 | fail | 4.223e-06 | 0.27 | not evaluated |  |  | not evaluated |  |  | not evaluated |  |  | not evaluated
MEJQOJ_ASR | 3.68018 | 0.0001907878 | 0.67 | 0.007727 | fail | 4.438e-06 | 0.29 | not evaluated |  |  | not evaluated |  |  | not evaluated |  |  | not evaluated
MEJZEI_ASR | 3.53615 | 0.0001840558 | 3.93 | 0.007454 | fail | 1.16e-06 | 4.08 | not evaluated |  |  | not evaluated |  |  | not evaluated |  |  | not evaluated
MEJZIM_ASR | 3.56234 | 0.000187184 | 8.97 | 0.007581 | fail |  |  | not evaluated |  |  | not evaluated |  |  | not evaluated |  |  | not evaluated
MEJZOS_ASR | 3.41703 | 0.0003094766 | 3.58 | 0.012534 | pass | 1.536e-06 | 21.34 | not converged |  |  | not evaluated |  |  | not evaluated |  |  | not evaluated
MEJZUY_ASR | 3.40149 | 0.0003538755 | 1.16 | 0.014332 | pass | 1.178e-06 | 1.88 | fail |  |  | not evaluated |  |  | not evaluated |  |  | not evaluated
MEKBAH_ASR | 3.40673 | 0.0001603987 | 2.05 | 0.006496 | fail | 1.112e-06 | 2.93 | not evaluated |  |  | not evaluated |  |  | not evaluated |  |  | not evaluated
MEMCEQ_ASR | 4.74581 |  |  |  | not assessable |  |  | not evaluated |  |  | not evaluated |  |  | not evaluated |  |  | not evaluated
MEMCEQ01_ASR | 3.98406 | 9.11609e-05 | 0.34 | 0.003692 | fail | 3.781e-06 | 0.17 | not evaluated |  |  | not evaluated |  |  | not evaluated |  |  | not evaluated
MEMGAN_ASR | 3.84859 | 5.511096e-05 | 1.17 | 0.002232 | fail | 2.998e-06 | 0.48 | not evaluated |  |  | not evaluated |  |  | not evaluated |  |  | not evaluated
MENBUF_ASR | 3.62988 | 9.786754e-05 | 1.43 | 0.003964 | fail | 3.08e-06 | 1.92 | not evaluated |  |  | not evaluated |  |  | not evaluated |  |  | not evaluated
MESGIB_ion | 3.08794 | 7.238702e-06 | 0.78 | 0.000293 | fail | 9.815e-07 | 2.02 | not evaluated |  |  | not evaluated |  |  | not evaluated |  |  | not evaluated
METYIU_ASR | 4.86733 | 1.280504e-05 | 0.74 | 0.000519 | fail | 1.091e-06 | 1.61 | not evaluated |  |  | not evaluated |  |  | not evaluated |  |  | not evaluated
MEVMEI_ASR | 14.33268 | 0.0005918377 | 4.65 | 0.023969 | pass | 2.152e-06 | 4.82 | fail |  |  | not evaluated |  |  | not evaluated |  |  | not evaluated
MEWNEH_ASR | 3.64983 | 0.05420571 | 6.01 | 2.195331 | pass | 1.317e-06 | 4.12 | pass | 4.872e-07 | 0.75 | pass | 4.619e-07 | 0.78 | pass | 860080500 | 15.48 | fail
MEXXOG_ASR | 5.59271 | 6.471514e-05 | 5.15 | 0.002621 | fail | 1.403e-06 | 3.06 | not evaluated |  |  | not evaluated |  |  | not evaluated |  |  | not evaluated
MEZCON_ASR | 4.14339 | 0.000168742 | 5.44 | 0.006834 | fail | 4.158e-06 | 2.7 | not evaluated |  |  | not evaluated |  |  | not evaluated |  |  | not evaluated
MIBMER_ASR | 7.78405 | 1.441704e-05 | 0.91 | 0.000584 | fail | 2.151e-06 | 0.3 | not evaluated |  |  | not evaluated |  |  | not evaluated |  |  | not evaluated
MICCUY_ASR | 5.66221 | 6.755987e-05 | 2.03 | 0.002736 | fail | 1.951e-06 | 0.35 | not evaluated |  |  | not evaluated |  |  | not evaluated |  |  | not evaluated
MICNAO_ASR | 2.95181 | 7.504404e-05 | 1.53 | 0.003039 | fail | 3.518e-06 | 0.79 | not evaluated |  |  | not evaluated |  |  | not evaluated |  |  | not evaluated
MICNES_ASR | 3.22504 | 7.584734e-05 | 0.94 | 0.003072 | fail | 3.825e-06 | 2.48 | not evaluated |  |  | not evaluated |  |  | not evaluated |  |  | not evaluated
MICNIW_ASR | 2.76903 | 5.437245e-05 | 2.46 | 0.002202 | fail | 3.312e-06 | 2.97 | not evaluated |  |  | not evaluated |  |  | not evaluated |  |  | not evaluated
MICPAQ_ASR | 2.99216 | 5.634632e-05 | 1.16 | 0.002282 | fail | 3.4e-06 | 0.95 | not evaluated |  |  | not evaluated |  |  | not evaluated |  |  | not evaluated
MICPEU_ASR | 2.95204 | 7.304667e-05 | 1.34 | 0.002958 | fail | 3.688e-06 | 0.47 | not evaluated |  |  | not evaluated |  |  | not evaluated |  |  | not evaluated
MIDRAT_ASR | 3.35015 | 5.511793e-05 | 0.49 | 0.002232 | fail | 2.349e-06 | 1.1 | not evaluated |  |  | not evaluated |  |  | not evaluated |  |  | not evaluated
MIFGEP_ASR | 4.94631 | 0.000109738 | 0.82 | 0.004444 | fail | 3.41e-06 | 3.19 | not evaluated |  |  | not evaluated |  |  | not evaluated |  |  | not evaluated
MIFGEP01_ASR | 4.94017 | 0.0001195637 | 7.56 | 0.004842 | fail |  |  | not evaluated |  |  | not evaluated |  |  | not evaluated |  |  | not evaluated
MIFROK_ASR | 5.74827 | 0.008032673 | 11.8425 | 0.3253232565 | not converged |  |  | not evaluated |  |  | not evaluated |  |  | not evaluated |  |  | not evaluated
MIFSAX_ASR | 5.7757 | 0.02242406 | 4.425295 | 0.90817443 | pass | 1.889916e-06 | 25.73103 | not converged |  |  | not evaluated |  |  | not evaluated |  |  | not evaluated
MIFSUR_ASR | 5.67621 | 0.01466851 | 4.967498 | 0.594074655 | pass | 1.128895e-06 | 7.346222 | pass | 1.169406e-06 | 0.8269008 | pass | 1.293478e-06 | 0.298201 | pass |  |  | calculation incomplete
MIFTEC_ASR | 5.76771 | 0.04738081 | 56.73951 | 1.918922805 | not converged |  |  | not evaluated |  |  | not evaluated |  |  | not evaluated |  |  | not evaluated
MIGLEX_ASR | 9.97107 |  |  |  | not assessable |  |  | not evaluated |  |  | not evaluated |  |  | not evaluated |  |  | not evaluated
MIGLUN_ASR | 9.96898 |  |  |  | not assessable |  |  | not evaluated |  |  | not evaluated |  |  | not evaluated |  |  | not evaluated
MIGMAU_ASR | 10.72649 |  |  |  | not assessable |  |  | not evaluated |  |  | not evaluated |  |  | not evaluated |  |  | not evaluated
MIGYAF_ASR | 3.55716 | 0.0008811145 | 0.97 | 0.035685 | pass | 1.051e-06 | 3.02 | fail |  |  | not evaluated |  |  | not evaluated |  |  | not evaluated
MIHHAN_ASR | 2.90952 | 5.114661e-05 | 0.78 | 0.002071 | fail | 2.5e-06 | 1.31 | not evaluated |  |  | not evaluated |  |  | not evaluated |  |  | not evaluated
MIHHER_ASR | 2.85919 | 0.0005118823 | 4.97 | 0.020731 | pass | 3.711e-06 | 5.18 | fail |  |  | not evaluated |  |  | not evaluated |  |  | not evaluated
MIHHIV_ASR | 2.91097 | 0.0002419616 | 1.3 | 0.009799 | fail | 5.792e-06 | 1.38 | not evaluated |  |  | not evaluated |  |  | not evaluated |  |  | not evaluated
MIHHOA_ASR | 3.20089 | 0.0002458719 | 0.89 | 0.009958 | fail | 4.953e-06 | 0.38 | not evaluated |  |  | not evaluated |  |  | not evaluated |  |  | not evaluated
MIHHUG_ASR | 3.29337 | 0.0002249501 | 0.75 | 0.00911 | fail | 5.077e-06 | 0.91 | not evaluated |  |  | not evaluated |  |  | not evaluated |  |  | not evaluated
MIHLAR_ASR | 4.92926 | 7.526093e-05 | 11.31 | 0.003048 | not converged |  |  | not evaluated |  |  | not evaluated |  |  | not evaluated |  |  | not evaluated
MIHLEV_ASR | 3.69982 | 0.009908922 | 6.82 | 0.401311 | pass | 2.963e-06 | 1.01 | pass | 1.843e-06 | 0.87 | pass | 1.897e-06 | 0.39 | pass | 1086956 | 61.29 | fail
MIHLIZ_ASR | 3.52165 | 0.001228518 | 4.68 | 0.049755 | pass | 1.43e-06 | 1.96 | fail |  |  | not evaluated |  |  | not evaluated |  |  | not evaluated
MIHLOF_ASR | 3.78569 | 7.082783e-05 | 9.16 | 0.002869 | fail | 8.313e-07 | 1.29 | not evaluated |  |  | not evaluated |  |  | not evaluated |  |  | not evaluated
MIHLUL_ASR | 3.28118 | 0.0002771181 | 4.5 | 0.011223 | pass | 3.553e-06 | 6.14 | fail |  |  | not evaluated |  |  | not evaluated |  |  | not evaluated
MIHMEW_ASR | 3.03678 | 0.001581739 | 3.92 | 0.06406 | pass | 3.069e-06 | 4.76 | fail |  |  | not evaluated |  |  | not evaluated |  |  | not evaluated
MIHMIC_ASR | 4.47829 | 5.125462e-05 | 0.58 | 0.002076 | fail | 2.673e-06 | 3.07 | not evaluated |  |  | not evaluated |  |  | not evaluated |  |  | not evaluated
MIHXIN_ASR | 7.90561 |  |  |  | not assessable |  |  | not evaluated |  |  | not evaluated |  |  | not evaluated |  |  | not evaluated
MIHXOT_ASR | 7.91074 |  |  |  | not assessable |  |  | not evaluated |  |  | not evaluated |  |  | not evaluated |  |  | not evaluated
MIJYEK_ASR | 3.22254 | 0.0002470852 | 3.61 | 0.010007 | pass | 5.666e-07 | 1.69 | fail |  |  | not evaluated |  |  | not evaluated |  |  | not evaluated
MIKJEZ_ASR | 3.44783 | 0.0001452323 | 3.03 | 0.005882 | fail | 3.677e-06 | 5.95 | not evaluated |  |  | not evaluated |  |  | not evaluated |  |  | not evaluated
MIKVEK_ASR | 6.64212 | 4.412816e-05 | 1.92 | 0.001787 | fail | 3.311e-06 | 1.7 | not evaluated |  |  | not evaluated |  |  | not evaluated |  |  | not evaluated
MIKWAI_ASR | 10.49723 | 0.0002881678 | 4.21 | 0.011671 | pass | 2.987e-06 | 8.41 | fail |  |  | not evaluated |  |  | not evaluated |  |  | not evaluated
MILZIT_ASR | 3.43677 | 0.0003297448 | 3.84 | 0.013355 | pass | 2.461e-06 | 2.69 | fail |  |  | not evaluated |  |  | not evaluated |  |  | not evaluated
MIMBAP_ASR | 2.81365 | 0.0001704427 | 0.59 | 0.006903 | fail | 4.16e-06 | 0.88 | not evaluated |  |  | not evaluated |  |  | not evaluated |  |  | not evaluated
MIMDAP_ASR | 2.89437 | 2.360564e-05 | 5.613758 | 0.00095602842 | fail | 4.106384e-07 | 0.4903554 | not evaluated |  |  | not evaluated |  |  | not evaluated |  |  | not evaluated
MIMSIM_ASR | 9.29462 | 6.687279e-05 | 1.23 | 0.002708 | fail | 2.771e-06 | 1.17 | not evaluated |  |  | not evaluated |  |  | not evaluated |  |  | not evaluated
MIMSOS_ASR | 9.79163 | 6.234274e-05 | 2.61 | 0.002525 | fail | 2.674e-06 | 2.22 | not evaluated |  |  | not evaluated |  |  | not evaluated |  |  | not evaluated
MIMSUY_ASR | 10.82878 | 5.561478e-05 | 0.4 | 0.002252 | fail | 2.53e-06 | 0.74 | not evaluated |  |  | not evaluated |  |  | not evaluated |  |  | not evaluated
MIMVEJ_ASR | 4.28215 | 0.0004098136 | 1.14 | 0.016597 | pass | 1.261e-05 | 1.12 | fail |  |  | not evaluated |  |  | not evaluated |  |  | not evaluated
MINCIX_ASR | 7.36606 | 0.01390719 | 3.15 | 0.563241 | pass | 3.529e-06 | 2.66 | pass | 2.607e-06 | 2.76 | pass | 2.561e-06 | 0.64 | pass | 460302400 | 23.62 | fail
MINCUJ_ASR | 7.56193 | 8.752795e-05 | 4.29 | 0.003545 | fail | 1.75e-06 | 2.11 | not evaluated |  |  | not evaluated |  |  | not evaluated |  |  | not evaluated
MINVUA_ASR | 6.55778 | 3.715638e-05 | 2.07 | 0.001505 | fail | 2.448e-06 | 4.73 | not evaluated |  |  | not evaluated |  |  | not evaluated |  |  | not evaluated
MIQLEE_ASR | 4.40363 | 0.0003016223 | 5.94 | 0.012216 | pass | 2.678e-06 | 1.74 | fail |  |  | not evaluated |  |  | not evaluated |  |  | not evaluated
MIQRAI_ASR | 3.64888 | 0.001331478 | 1.36 | 0.053925 | pass | 7.028e-06 | 0.84 | fail |  |  | not evaluated |  |  | not evaluated |  |  | not evaluated
MIQSEN_ASR | 5.2212 | 1.782626e-05 | 0.39 | 0.000722 | fail | 2.078e-06 | 0.53 | not evaluated |  |  | not evaluated |  |  | not evaluated |  |  | not evaluated
MIQSIR_ASR | 4.30228 | 2.473679e-05 | 0.24 | 0.001002 | fail | 2.097e-06 | 0.32 | not evaluated |  |  | not evaluated |  |  | not evaluated |  |  | not evaluated
MIRLUU_ASR | 2.70749 | 0.006152561 | 4.08 | 0.249179 | pass | 6.304e-07 | 2.92 | pass | 4.318e-07 | 1.72 | pass | 3.245e-07 | 2.34 | pass | 5687546 | 12.39 | fail
MITRAL_ASR | 3.54278 |  |  |  | fail |  |  | not evaluated |  |  | not evaluated |  |  | not evaluated |  |  | not evaluated
MITSAK_ASR | 4.97088 | 3.744112e-05 | 2.04 | 0.001516 | fail | 2.568e-06 | 3.86 | not evaluated |  |  | not evaluated |  |  | not evaluated |  |  | not evaluated
MITSUE_ASR | 5.33808 | 2.26144e-05 | 1.02 | 0.000916 | fail | 2.138e-06 | 0.65 | not evaluated |  |  | not evaluated |  |  | not evaluated |  |  | not evaluated
MITWAQ_ASR | 3.07431 | 0.001495897 | 4.58 | 0.060584 | pass | 8.029e-07 | 2.54 | fail |  |  | not evaluated |  |  | not evaluated |  |  | not evaluated
MIVWAR_ASR | 2.89203 | 0.0002512423 | 3.11 | 0.010175 | pass | 5.292e-06 | 3.21 | fail |  |  | not evaluated |  |  | not evaluated |  |  | not evaluated
MIVWEU_ASR | 5.36421 | 1.623467e-05 | 0.72 | 0.000658 | fail | 9.881e-07 | 1.8 | not evaluated |  |  | not evaluated |  |  | not evaluated |  |  | not evaluated
MIVWOG_ASR | 3.55748 | 0.0001558858 | 1.21 | 0.006313 | fail | 3.748e-06 | 1.5 | not evaluated |  |  | not evaluated |  |  | not evaluated |  |  | not evaluated
MIVWUM_ASR | 4.01194 | 0.0002658708 | 4.19 | 0.010768 | pass | 4.081e-06 | 2.97 | fail |  |  | not evaluated |  |  | not evaluated |  |  | not evaluated
MIVXIB_ASR | 3.46372 | 0.0001320508 | 0.6 | 0.005348 | fail | 3.781e-06 | 0.7 | not evaluated |  |  | not evaluated |  |  | not evaluated |  |  | not evaluated
MIVXUN_ASR | 3.3869 | 8.630987e-05 | 0.54 | 0.003496 | fail | 3.458e-06 | 0.69 | not evaluated |  |  | not evaluated |  |  | not evaluated |  |  | not evaluated
MIXBEC_ASR | 6.449 | 2.288345e-05 | 0.81 | 0.000927 | fail | 3.093e-06 | 1.73 | not evaluated |  |  | not evaluated |  |  | not evaluated |  |  | not evaluated
MIXBIG_ASR | 6.39727 | 2.028292e-05 | 0.74 | 0.000821 | fail | 2.292e-06 | 1.18 | not evaluated |  |  | not evaluated |  |  | not evaluated |  |  | not evaluated
MIXYOJ_ASR | 4.92164 | 0.0003124575 | 3.21 | 0.012655 | pass | 4.936e-06 | 0.63 | fail |  |  | not evaluated |  |  | not evaluated |  |  | not evaluated
MIXZOK_ASR | 9.81049 | 1.261511e-05 | 1.35 | 0.000511 | fail | 2.865e-06 | 0.59 | not evaluated |  |  | not evaluated |  |  | not evaluated |  |  | not evaluated
MIZKOW_ASR | 3.43014 | 2.827338e-05 | 0.86 | 0.001145 | fail | 3.877e-07 | 4.86 | not evaluated |  |  | not evaluated |  |  | not evaluated |  |  | not evaluated
MIZPUI_ASR | 5.54799 | 0.01984142 | 18.77644 | 0.80357751 | not converged |  |  | not evaluated |  |  | not evaluated |  |  | not evaluated |  |  | not evaluated
MOBBIO_ASR | 4.5151 | 6.182003e-06 | 0.69 | 0.00025 | fail | 9.118e-07 | 0.37 | not evaluated |  |  | not evaluated |  |  | not evaluated |  |  | not evaluated
MODNOI_ion | 3.76314 | 4.448953e-06 | 1.82 | 0.00018 | fail | 3.874e-07 | 1.28 | not evaluated |  |  | not evaluated |  |  | not evaluated |  |  | not evaluated
MODNUO_ion | 3.69734 | 4.569676e-06 | 1.63 | 0.000185 | fail | 4.002e-07 | 3.08 | not evaluated |  |  | not evaluated |  |  | not evaluated |  |  | not evaluated
MOFJAV_ASR | 3.68215 | 8.933826e-05 | 0.85 | 0.003618 | fail | 4.278e-06 | 1.17 | not evaluated |  |  | not evaluated |  |  | not evaluated |  |  | not evaluated
MOGNAY_ASR | 4.8264 | 0.0002680942 | 2.27 | 0.010858 | pass | 9.947e-07 | 9.14 | fail |  |  | not evaluated |  |  | not evaluated |  |  | not evaluated
MOGVAG_ASR | 2.63428 | 0.001294963 | 4.19 | 0.052446 | pass | 1.137e-06 | 1.67 | fail |  |  | not evaluated |  |  | not evaluated |  |  | not evaluated
MOJFOJ_ASR | 3.71863 | 0.0008651198 | 4.58 | 0.035037 | pass | 1.267e-06 | 1.24 | fail |  |  | not evaluated |  |  | not evaluated |  |  | not evaluated
MOJNAC_ASR | 4.27076 |  |  |  | fail |  |  | not evaluated |  |  | not evaluated |  |  | not evaluated |  |  | not evaluated
MOLRIP_ASR | 3.00555 | 0.2649793 | 4.92 | 10.731662 | fail |  |  | not evaluated |  |  | not evaluated |  |  | not evaluated |  |  | not evaluated
MOMRIR_FSR | 3.78781 |  |  |  | not assessable |  |  | not evaluated |  |  | not evaluated |  |  | not evaluated |  |  | not evaluated
MOPQIT_ASR | 3.8591 | 2.116123e-05 | 0.56 | 0.000857 | fail | 1.424e-06 | 0.58 | not evaluated |  |  | not evaluated |  |  | not evaluated |  |  | not evaluated
MOQSIV_ASR | 2.48169 | 5.980818e-07 | 1.2 | 2.4e-05 | fail | 1.006e-07 | 2.67 | not evaluated |  |  | not evaluated |  |  | not evaluated |  |  | not evaluated
MORFEG_ASR | 3.48575 | 0.0001239841 | 1.48 | 0.005021 | fail | 3.481e-06 | 1.5 | not evaluated |  |  | not evaluated |  |  | not evaluated |  |  | not evaluated
MOSBIG_ASR | 7.17824 | 0.0002183918 | 7.48 | 0.008845 | fail | 1.011e-06 | 2.18 | not evaluated |  |  | not evaluated |  |  | not evaluated |  |  | not evaluated
MOSGIM_ASR | 2.73921 | 4.399125e-05 | 7.44 | 0.001782 | fail |  |  | not evaluated |  |  | not evaluated |  |  | not evaluated |  |  | not evaluated
MOVFOU_FSR | 2.65423 | 0.0002749491 | 4.29 | 0.011135 | pass | 1.799e-06 | 2.69 | fail |  |  | not evaluated |  |  | not evaluated |  |  | not evaluated
MOVGUB_ASR | 3.67953 | 0.8967553 | 5.6 | 36.31859 | fail |  |  | not evaluated |  |  | not evaluated |  |  | not evaluated |  |  | not evaluated
MOVHEM_ASR | 3.66791 | 0.05138981 | 9.84 | 2.081287 | pass |  |  | not assessable |  |  | not evaluated |  |  | not evaluated |  |  | not evaluated
MOVKOZ_ASR | 3.83033 | 0.4508606 | 8.58 | 18.259854 | fail |  |  | not evaluated |  |  | not evaluated |  |  | not evaluated |  |  | not evaluated
MOXBOS_ASR | 8.33378 | 8.016283e-06 | 9.573324 | 0.0003246594615 | fail | 6.868071e-07 | 2.005019 | not evaluated |  |  | not evaluated |  |  | not evaluated |  |  | not evaluated
MOXDIN_ASR | 5.61071 | 3.563098e-05 | 0.85 | 0.001443 | fail | 2.167e-06 | 0.42 | not evaluated |  |  | not evaluated |  |  | not evaluated |  |  | not evaluated
MOXDOT_ion | 4.90083 | 8.807562e-05 | 16.54354 | 0.00356706261 | not converged |  |  | not evaluated |  |  | not evaluated |  |  | not evaluated |  |  | not evaluated
MOXKAN_ASR | 3.79787 | 4.708645e-05 | 1.47 | 0.001907 | fail | 1.452e-06 | 0.68 | not evaluated |  |  | not evaluated |  |  | not evaluated |  |  | not evaluated
MOXNIY_ASR | 4.58005 | 5.663997e-05 | 1.69 | 0.002294 | fail | 2.793e-06 | 1.42 | not evaluated |  |  | not evaluated |  |  | not evaluated |  |  | not evaluated
MOXNUK_ASR | 4.16361 | 0.0001144427 | 9.61 | 0.004635 | fail | 2.549e-06 | 4.77 | not evaluated |  |  | not evaluated |  |  | not evaluated |  |  | not evaluated
MOXPEV_ion | 3.81198 | 9.042027e-05 | 4.02 | 0.003662 | fail | 2.181e-06 | 2.02 | not evaluated |  |  | not evaluated |  |  | not evaluated |  |  | not evaluated
MOXPOF_ASR | 4.54154 | 0.0001523455 | 1.32 | 0.00617 | fail | 3.533e-06 | 1.27 | not evaluated |  |  | not evaluated |  |  | not evaluated |  |  | not evaluated
MOYJUI_ASR | 6.91575 | 5.65958e-05 | 1.39 | 0.002292 | fail | 2.324e-06 | 0.5 | not evaluated |  |  | not evaluated |  |  | not evaluated |  |  | not evaluated
MOYMET_ASR | 8.44841 | 6.871101e-05 | 1.78 | 0.002783 | fail | 1.204e-06 | 0.43 | not evaluated |  |  | not evaluated |  |  | not evaluated |  |  | not evaluated
MOYMOF_ASR | 2.83706 | 0.0006860651 | 4.82 | 0.027786 | pass | 1.292e-06 | 2.71 | fail |  |  | not evaluated |  |  | not evaluated |  |  | not evaluated
MOYPOG_ion | 4.40897 | 0.0003441915 | 6.97 | 0.01394 | pass | 6.702e-06 | 5.86 | fail |  |  | not evaluated |  |  | not evaluated |  |  | not evaluated
MOYREA_ASR | 9.88009 | 7.317756e-05 | 2.56 | 0.002964 | fail | 3.337e-06 | 0.9 | not evaluated |  |  | not evaluated |  |  | not evaluated |  |  | not evaluated
MOYRIE_ASR | 13.02483 | 6.142908e-05 | 1.01 | 0.002488 | fail | 2.614e-06 | 1.88 | not evaluated |  |  | not evaluated |  |  | not evaluated |  |  | not evaluated
MOYROK_ASR | 4.70687 | 4.572547e-05 | 0.2 | 0.001852 | fail | 2.844e-06 | 0.62 | not evaluated |  |  | not evaluated |  |  | not evaluated |  |  | not evaluated
MOYYEF_ASR | 7.34836 | 2.318052e-05 | 0.31 | 0.000939 | fail | 2.256e-06 | 0.4 | not evaluated |  |  | not evaluated |  |  | not evaluated |  |  | not evaluated
MOYYIJ_ASR | 9.37649 | 4.248534e-05 | 1.41 | 0.001721 | fail | 2.95e-06 | 0.93 | not evaluated |  |  | not evaluated |  |  | not evaluated |  |  | not evaluated
MOZFIR_ASR | 2.94356 | 2.821213e-05 | 0.51 | 0.001143 | fail | 1.492e-07 | 2.87 | not evaluated |  |  | not evaluated |  |  | not evaluated |  |  | not evaluated
MUBQIJ_ion | 3.22365 | 7.091407e-05 | 18.79 | 0.002872 | not converged |  |  | not evaluated |  |  | not evaluated |  |  | not evaluated |  |  | not evaluated
MUDKOM_ASR | 2.85198 | 0.0002516532 | 3.535992 | 0.0101919546 | pass | 1.642762e-06 | 0.9339301 | fail |  |  | not evaluated |  |  | not evaluated |  |  | not evaluated
MUDLON_ASR | 8.3086 | 8.320407e-05 | 0.9 | 0.00337 | fail | 4.113e-06 | 1.92 | not evaluated |  |  | not evaluated |  |  | not evaluated |  |  | not evaluated
MUDTAH_ASR | 6.63386 | 1.663523e-05 | 0.61 | 0.000674 | fail | 2.634e-06 | 2.05 | not evaluated |  |  | not evaluated |  |  | not evaluated |  |  | not evaluated
MUDTAJ_ASR | 3.10301 | 0.0004777563 | 1.5 | 0.019349 | pass | 3.484e-06 | 1 | fail |  |  | not evaluated |  |  | not evaluated |  |  | not evaluated
MUFXUI_ASR | 3.73912 | 470.7037 | 8.68 | 19063.49985 | fail |  |  | not evaluated |  |  | not evaluated |  |  | not evaluated |  |  | not evaluated
MUFYAP_FSR | 2.9546 | 3.538302e-05 | 6.14 | 0.001433 | fail | 1.887e-07 | 3.19 | not evaluated |  |  | not evaluated |  |  | not evaluated |  |  | not evaluated
MUHNAG_ASR | 3.61678 | 0.0001465243 | 0.3 | 0.005934 | fail | 4.544e-06 | 0.55 | not evaluated |  |  | not evaluated |  |  | not evaluated |  |  | not evaluated
MUHNUA_ASR | 3.96665 | 6.425455e-05 | 12.91 | 0.002602 | not converged |  |  | not evaluated |  |  | not evaluated |  |  | not evaluated |  |  | not evaluated
MUJMUC_ASR | 3.67595 | 0.0001532879 | 1.72 | 0.006208 | fail | 4.056e-06 | 0.66 | not evaluated |  |  | not evaluated |  |  | not evaluated |  |  | not evaluated
MUJNAJ_ASR | 4.94869 |  |  |  | not assessable |  |  | not evaluated |  |  | not evaluated |  |  | not evaluated |  |  | not evaluated
MUKRIU_ASR | 2.90645 |  |  |  | not assessable |  |  | not evaluated |  |  | not evaluated |  |  | not evaluated |  |  | not evaluated
MULQOA_ASR | 5.15738 | 0.0002033702 | 3.04 | 0.008236 | fail | 1.973e-06 | 5.05 | not evaluated |  |  | not evaluated |  |  | not evaluated |  |  | not evaluated
MUMBUU_ASR | 5.61275 | 3.726812e-05 | 0.35 | 0.001509 | fail | 2.836e-06 | 0.19 | not evaluated |  |  | not evaluated |  |  | not evaluated |  |  | not evaluated
MUNDAC_ASR | 6.68354 | 3.516734e-05 | 0.84 | 0.001424 | fail | 1.601e-06 | 0.38 | not evaluated |  |  | not evaluated |  |  | not evaluated |  |  | not evaluated
MUNDEG_ASR | 12.66058 | 9.433786e-06 | 0.41 | 0.000382 | fail | 1.529e-06 | 0.32 | not evaluated |  |  | not evaluated |  |  | not evaluated |  |  | not evaluated
MUNLUE_ASR | 6.76561 | 6.05872e-05 | 4.24 | 0.002454 | fail | 1.765e-06 | 7.45 | not evaluated |  |  | not evaluated |  |  | not evaluated |  |  | not evaluated
MUNNUF_ASR | 5.00492 | 6.052296e-05 | 3.88 | 0.002451 | fail | 3.037e-06 | 0.71 | not evaluated |  |  | not evaluated |  |  | not evaluated |  |  | not evaluated
MUPTAU_ASR | 3.49992 | 2.729921e-05 | 0.67 | 0.001106 | fail | 1.002e-06 | 0.33 | not evaluated |  |  | not evaluated |  |  | not evaluated |  |  | not evaluated
MUPYOM_ASR | 3.0591 | 3.640099e-05 | 1.58 | 0.001474 | fail | 7.956e-07 | 0.85 | not evaluated |  |  | not evaluated |  |  | not evaluated |  |  | not evaluated
MUQMOD_ASR | 4.58591 | 3.84213e-05 | 1.75 | 0.001556 | fail | 9.921e-07 | 5.04 | not evaluated |  |  | not evaluated |  |  | not evaluated |  |  | not evaluated
MUQNAQ_ASR | 4.14139 | 2.725738e-05 | 1.54 | 0.001104 | fail | 8.427e-07 | 3.69 | not evaluated |  |  | not evaluated |  |  | not evaluated |  |  | not evaluated
MUQSAU_ASR | 5.25875 | 3.382378e-05 | 13.29 | 0.00137 | not converged |  |  | not evaluated |  |  | not evaluated |  |  | not evaluated |  |  | not evaluated
MURBEI_ASR | 5.69236 | 6.85367e-05 | 3.43 | 0.002776 | fail | 4.13e-06 | 2.49 | not evaluated |  |  | not evaluated |  |  | not evaluated |  |  | not evaluated
MURCAD_ASR | 3.78977 | 0.0003337212 | 1.39 | 0.013516 | pass | 2.703e-06 | 6.64 | fail |  |  | not evaluated |  |  | not evaluated |  |  | not evaluated
MURFIQ_ASR | 5.23149 | 6.957404e-06 | 0.96 | 0.000282 | fail | 5.11e-07 | 3.17 | not evaluated |  |  | not evaluated |  |  | not evaluated |  |  | not evaluated
MURTUO_ASR | 4.16389 | 2.029214e-05 | 1.22 | 0.000822 | fail | 7.127e-07 | 2.23 | not evaluated |  |  | not evaluated |  |  | not evaluated |  |  | not evaluated
MUSCIN_ASR | 7.66167 | 0.003970887 | 3.6 | 0.160821 | pass | 2.618e-06 | 2.24 | fail |  |  | not evaluated |  |  | not evaluated |  |  | not evaluated
MUTCEL_ASR | 5.26889 | 3.140908e-05 | 1.12 | 0.001272 | fail | 2.091e-06 | 2.01 | not evaluated |  |  | not evaluated |  |  | not evaluated |  |  | not evaluated
MUTDEM_ASR | 3.5222 | 0.0001064951 | 9.56 | 0.004313 | fail |  |  | not evaluated |  |  | not evaluated |  |  | not evaluated |  |  | not evaluated
MUTDIQ_ASR | 3.70317 | 0.0001166923 | 2.05 | 0.004726 | fail | 1.741e-06 | 1.07 | not evaluated |  |  | not evaluated |  |  | not evaluated |  |  | not evaluated
MUTVUT_ASR | 3.75129 | 7.959752e-05 | 0.67 | 0.003224 | fail | 1.205e-06 | 3.82 | not evaluated |  |  | not evaluated |  |  | not evaluated |  |  | not evaluated
MUVLUM_ion | 3.71418 | 9.298611e-05 | 5.56 | 0.003766 | fail | 1.792e-06 | 3.51 | not evaluated |  |  | not evaluated |  |  | not evaluated |  |  | not evaluated
MUVROM_ASR | 4.16881 | 0.000579255 | 2.15 | 0.02346 | pass | 3.641e-06 | 2.2 | fail |  |  | not evaluated |  |  | not evaluated |  |  | not evaluated
MUZHUL_ASR | 3.84269 | 0.0001435375 | 1.55 | 0.005813 | fail | 3.345e-06 | 2.13 | not evaluated |  |  | not evaluated |  |  | not evaluated |  |  | not evaluated
MUZMAY_ASR | 6.66664 | 3.809461e-05 | 1.71 | 0.001543 | fail | 2.952e-06 | 2.72 | not evaluated |  |  | not evaluated |  |  | not evaluated |  |  | not evaluated
MUZRIJ_ion | 2.48533 | 2.272622e-05 | 2.6 | 0.00092 | fail | 1.663e-06 | 4.77 | not evaluated |  |  | not evaluated |  |  | not evaluated |  |  | not evaluated
MUZVUA_ASR | 4.92678 | 5.618721e-05 | 1.77 | 0.002276 | fail | 2.631e-06 | 4.49 | not evaluated |  |  | not evaluated |  |  | not evaluated |  |  | not evaluated
NABCIE_ASR | 2.59549 | 2.606668e-05 | 2.9 | 0.001056 | fail | 2.074e-07 | 3.54 | not evaluated |  |  | not evaluated |  |  | not evaluated |  |  | not evaluated
NABMUA_ASR | 6.07262 | 8.681366e-05 | 2.41 | 0.003516 | fail | 4.409e-06 | 7.9 | not evaluated |  |  | not evaluated |  |  | not evaluated |  |  | not evaluated
NABMUA01_ASR | 6.06725 | 9.010476e-05 | 4.58 | 0.003649 | fail | 4.088e-06 | 2.41 | not evaluated |  |  | not evaluated |  |  | not evaluated |  |  | not evaluated
NABNOU_ASR | 2.67795 | 3.328638e-05 | 2.87 | 0.001348 | fail | 4.291e-08 | 1.95 | not evaluated |  |  | not evaluated |  |  | not evaluated |  |  | not evaluated
NACYOG_ASR | 4.06374 | 0.0007048071 | 5.92 | 0.028545 | pass | 2.757e-06 | 1.65 | fail |  |  | not evaluated |  |  | not evaluated |  |  | not evaluated
NACYUM_ASR | 3.96267 | 0.0009854783 | 1.82 | 0.039912 | pass | 2.887e-06 | 3.55 | fail |  |  | not evaluated |  |  | not evaluated |  |  | not evaluated
NADBAZ_ASR | 4.96778 | 0.0001387671 | 5.06905 | 0.00562006755 | fail | 2.96058e-06 | 2.240139 | not evaluated |  |  | not evaluated |  |  | not evaluated |  |  | not evaluated
NADZID_ASR | 4.70492 | 0.0002665414 | 1.61 | 0.010795 | pass | 5.584e-06 | 0.32 | fail |  |  | not evaluated |  |  | not evaluated |  |  | not evaluated
NAFSOF_ASR | 8.32429 | 1.12245e-05 | 0.42 | 0.000455 | fail | 2.759e-06 | 0.31 | not evaluated |  |  | not evaluated |  |  | not evaluated |  |  | not evaluated
NAGBUU_ASR | 4.18445 | 0.0002624392 | 1.85 | 0.010629 | pass | 1.082e-06 | 2.54 | fail |  |  | not evaluated |  |  | not evaluated |  |  | not evaluated
NAGQET_ASR | 4.10631 | 6.830879e-05 | 8.85 | 0.002767 | fail |  |  | not evaluated |  |  | not evaluated |  |  | not evaluated |  |  | not evaluated
NAHFIO_ASR | 3.85804 | 0.0005609445 | 6.007902 | 0.02271825225 | pass | 1.880983e-06 | 1.443032 | fail |  |  | not evaluated |  |  | not evaluated |  |  | not evaluated
NAHFOU_ASR | 2.85803 | 0.0002409662 | 2.78 | 0.009759 | fail | 3.084e-06 | 1.82 | not evaluated |  |  | not evaluated |  |  | not evaluated |  |  | not evaluated
NAHGUB_ASR | 2.88043 | 4.716506e-05 | 1.52 | 0.00191 | fail | 7.698e-07 | 0.5 | not evaluated |  |  | not evaluated |  |  | not evaluated |  |  | not evaluated
NAHNES_ASR | 11.46181 | 1.694438e-05 | 0.32 | 0.000686 | fail | 2.495e-06 | 0.05 | not evaluated |  |  | not evaluated |  |  | not evaluated |  |  | not evaluated
NAJSUP_ASR | 4.77526 | 0.008056357 | 4.1 | 0.326282 | pass | 4.253e-06 | 3.74 | fail |  |  | not evaluated |  |  | not evaluated |  |  | not evaluated
NAJTAW_ASR | 4.9731 | 0.003852526 | 6.8 | 0.156027 | pass | 4.137e-06 | 4.1 | fail |  |  | not evaluated |  |  | not evaluated |  |  | not evaluated
NAJTEA_ASR | 4.33636 | 0.01059838 | 4.57 | 0.429234 | pass | 4.505e-06 | 0.92 | pass | 4.259e-06 | 0.53 | pass | 4.728e-06 | 0.44 | pass | 45783770 | 88.34 | fail
NALYEG_ASR | 12.88674 | 0.000191774 | 0.76 | 0.007767 | fail | 1.021e-06 | 2.56 | not evaluated |  |  | not evaluated |  |  | not evaluated |  |  | not evaluated
NAMRIF_ASR | 8.34878 | 3.117375e-05 | 0.7576399 | 0.001262536875 | fail |  |  | not evaluated |  |  | not evaluated |  |  | not evaluated |  |  | not evaluated
NANMEW_FSR | 3.30498 | 1.332779e-05 | 0.4 | 0.00054 | fail | 8.162e-07 | 2.73 | not evaluated |  |  | not evaluated |  |  | not evaluated |  |  | not evaluated
NANNAU_ASR | 2.72589 | 0.000233918 | 1.27 | 0.009474 | fail | 3.206e-06 | 0.51 | not evaluated |  |  | not evaluated |  |  | not evaluated |  |  | not evaluated
NANNEY_FSR | 2.74228 | 0.000225083 | 1.2 | 0.009116 | fail | 3.171e-06 | 0.66 | not evaluated |  |  | not evaluated |  |  | not evaluated |  |  | not evaluated
NANYUX_ion | 3.41936 | 0.0002985352 | 2.31 | 0.012091 | pass | 3.112e-06 | 2.78 | fail |  |  | not evaluated |  |  | not evaluated |  |  | not evaluated
NANYUX01_ion | 2.56368 | 0.0003183563 | 1.49 | 0.012893 | pass | 3.866e-06 | 3.55 | fail |  |  | not evaluated |  |  | not evaluated |  |  | not evaluated
NANYUX02_ASR | 4.90335 |  |  |  | not assessable |  |  | not evaluated |  |  | not evaluated |  |  | not evaluated |  |  | not evaluated
NANYUX03_ion | 2.54717 | 0.0003158128 | 2.88 | 0.01279 | pass | 3.95e-06 | 2.49 | fail |  |  | not evaluated |  |  | not evaluated |  |  | not evaluated
NAPBOY_ASR | 5.00433 | 5.216985e-05 | 1.2 | 0.002113 | fail | 4.312e-06 | 0.91 | not evaluated |  |  | not evaluated |  |  | not evaluated |  |  | not evaluated
NAQLAT_ASR | 3.54684 |  |  |  | not assessable |  |  | not evaluated |  |  | not evaluated |  |  | not evaluated |  |  | not evaluated
NAQQIH_ASR | 4.16242 | 0.0001032578 | 4.15 | 0.004182 | fail | 1.578e-06 | 2.88 | not evaluated |  |  | not evaluated |  |  | not evaluated |  |  | not evaluated
NAQQON_ASR | 4.33032 | 0.08225827 | 6.59 | 3.33146 | pass | 2.66e-06 | 1.9 | pass | 1.294e-06 | 3.5 | pass | 1.251e-06 | 0.22 | pass | 18869310 | 95.09 | fail
NARHAR_ion | 2.47764 | 0.02920349 | 5.81 | 1.182741 | pass | 6.059e-07 | 6.72 | pass | 6.297e-07 | 2.37 | pass | 6.774e-07 | 4.26 | pass | 63.27895 | 6.52 | fail
NARHEV_ion | 2.51934 | 0.02362391 | 6.43 | 0.956768 | pass | 5.274e-07 | 3.19 | pass | 6.851e-07 | 2.64 | pass | 7.135e-07 | 1.11 | pass | 0.6754736 | 9.43 | pass
NARPOO_ASR | 3.52991 | 0.002806923 | 0.71 | 0.11368 | pass | 1.003e-06 | 2.22 | pass | 1.011e-06 | 1.78 | pass | 9.81e-07 | 1.19 | pass | 195920 | 9.53 | fail
NARPUU_ASR | 3.51168 | 0.004364659 | 5.67 | 0.176769 | pass | 1.094e-06 | 5.08 | pass | 1.009e-06 | 0.93 | pass | 1.013e-06 | 1 | pass | 345627.1 | 14.83 | fail
NARVUA_ASR | 3.39571 | 0.00322532 | 8.57 | 0.130625 | pass |  |  | not assessable |  |  | not evaluated |  |  | not evaluated |  |  | not evaluated
NASQIJ_ASR | 3.51192 | 6.047629e-05 | 1.57 | 0.002449 | fail | 6.717e-07 | 0.9 | not evaluated |  |  | not evaluated |  |  | not evaluated |  |  | not evaluated
NASREH_ASR | 4.42416 | 6.651196e-05 | 0.3 | 0.002694 | fail | 3.852e-06 | 3.81 | not evaluated |  |  | not evaluated |  |  | not evaluated |  |  | not evaluated
NASRIL_ASR | 4.94536 | 4.166706e-05 | 0.63 | 0.001688 | fail | 3.658e-06 | 0.38 | not evaluated |  |  | not evaluated |  |  | not evaluated |  |  | not evaluated
NASRUY_ASR | 2.83595 | 0.1976269 | 3.91 | 8.003889 | fail |  |  | not evaluated |  |  | not evaluated |  |  | not evaluated |  |  | not evaluated
NASZOA_ASR | 2.78653 | 0.07857141 | 2.48 | 3.182142 | pass | 2.42e-06 | 3.65 | pass | 1.275e-06 | 1.69 | pass | 1.215e-06 | 1.28 | pass | 775566000 | 16.98 | fail
NASZUG_ASR | 2.81852 | 0.1790189 | 6.12 | 7.250265 | fail |  |  | not evaluated |  |  | not evaluated |  |  | not evaluated |  |  | not evaluated
NATHOH_ion | 3.97351 | 5.229504e-05 | 2.34 | 0.002118 | fail | 5.368e-07 | 4.95 | not evaluated |  |  | not evaluated |  |  | not evaluated |  |  | not evaluated
NATKOL_ASR | 5.75072 | 2.606164e-05 | 2.22 | 0.001055 | fail | 2.9e-06 | 1.15 | not evaluated |  |  | not evaluated |  |  | not evaluated |  |  | not evaluated
NATXIR_ASR | 3.18358 | 0.01305365 | 3.32 | 0.528673 | pass | 6.293e-07 | 7.48 | pass | 5.075e-07 | 1.48 | pass | 3.397e-07 | 1.41 | pass | 54643300 | 10.85 | fail
NAVFEY_ASR | 2.69989 | 6.359392e-06 | 2.05 | 0.000258 | fail | 1.437e-06 | 2.61 | not evaluated |  |  | not evaluated |  |  | not evaluated |  |  | not evaluated
NAVFUM_ASR | 2.74655 | 0.0004713565 | 6.34 | 0.01909 | pass | 5.629e-07 | 1.66 | fail |  |  | not evaluated |  |  | not evaluated |  |  | not evaluated
NAVJAW_ASR | 10.98377 | 3.487287e-05 | 6.42 | 0.001412 | fail | 1.513e-06 | 3.06 | not evaluated |  |  | not evaluated |  |  | not evaluated |  |  | not evaluated
NAVJAW01_ASR | 10.64721 |  |  |  | not assessable |  |  | not evaluated |  |  | not evaluated |  |  | not evaluated |  |  | not evaluated
NAVLIG_ASR | 3.75968 |  |  |  | not assessable |  |  | not evaluated |  |  | not evaluated |  |  | not evaluated |  |  | not evaluated
NAVPAE_ASR | 3.45208 | 4.397901e-05 | 1.97 | 0.001781 | fail | 1.794e-06 | 1.43 | not evaluated |  |  | not evaluated |  |  | not evaluated |  |  | not evaluated
NAWHOL_ASR | 2.84048 | 0.004418785 | 5.93 | 0.178961 | pass | 1.688e-06 | 3.49 | pass | 1.409e-06 | 1.86 | pass | 1.497e-06 | 0.83 | pass | 111833500 | 27.55 | fail
NAWHOL01_ASR | 2.73734 | 0.004342959 | 2.4 | 0.17589 | pass | 1.462e-06 | 2.24 | pass | 1.224e-06 | 1.19 | pass | 1.396e-06 | 1.7 | pass | 254841500 | 27.75 | fail
NAWXER_ASR | 5.61024 | 2.671222e-05 | 0.93 | 0.001082 | fail | 3.294e-06 | 0.59 | not evaluated |  |  | not evaluated |  |  | not evaluated |  |  | not evaluated
NAXKOO01_ASR | 2.73293 | 0.0003993221 | 5.32 | 0.016173 | pass | 1.796e-07 | 2.85 | pass | 1.008e-06 | 1.89 | fail |  |  | not evaluated |  |  | not evaluated
NAXLII_ASR | 5.28522 | 7.170129e-05 | 5.61 | 0.002904 | fail | 1.791e-06 | 1.56 | not evaluated |  |  | not evaluated |  |  | not evaluated |  |  | not evaluated
NAYGUR_ion | 3.55598 | 0.000321943 | 7.15 | 0.013039 | pass | 1.045e-06 | 4.28 | fail |  |  | not evaluated |  |  | not evaluated |  |  | not evaluated
NAYXOC_ASR | 4.38916 | 0.000369015 | 7.22 | 0.014945 | pass |  |  | not assessable |  |  | not evaluated |  |  | not evaluated |  |  | not evaluated
NAYZOE_ASR | 6.52553 | 9.725362e-06 | 0.41 | 0.000394 | fail | 2.403e-06 | 0.16 | not evaluated |  |  | not evaluated |  |  | not evaluated |  |  | not evaluated
NAYZUK_ASR | 7.59757 | 0.0001220746 | 2.28 | 0.004944 | fail | 1.661e-06 | 1.98 | not evaluated |  |  | not evaluated |  |  | not evaluated |  |  | not evaluated
NEBLOY_ASR | 3.77384 | 0.0001548053 | 7.42 | 0.00627 | fail |  |  | not evaluated |  |  | not evaluated |  |  | not evaluated |  |  | not evaluated
NEBNOZ_ASR | 5.05928 | 3.286347e-05 | 1.62 | 0.001331 | fail | 2.284e-06 | 1.02 | not evaluated |  |  | not evaluated |  |  | not evaluated |  |  | not evaluated
NEDKEP_ASR | 4.10694 | 0.0002492922 | 2.32 | 0.010096 | pass | 8.677e-07 | 1.8 | fail |  |  | not evaluated |  |  | not evaluated |  |  | not evaluated
NEDLOZ_ASR | 3.40527 | 0.0006500652 | 2.04 | 0.026328 | pass | 8.95e-06 | 0.92 | fail |  |  | not evaluated |  |  | not evaluated |  |  | not evaluated
NEDWAW_ASR | 5.99671 | 1.786687e-05 | 2.02 | 0.000724 | fail | 2.268e-06 | 2.49 | not evaluated |  |  | not evaluated |  |  | not evaluated |  |  | not evaluated
NEDXOL_ASR | 3.70069 | 9.921975e-05 | 0.46 | 0.004018 | fail | 4.089e-06 | 0.21 | not evaluated |  |  | not evaluated |  |  | not evaluated |  |  | not evaluated
NEFZOO_ion | 2.83464 | 0.0004905877 | 2.9 | 0.019869 | pass | 3.511e-06 | 2.28 | fail |  |  | not evaluated |  |  | not evaluated |  |  | not evaluated
NEGQIC_ASR | 5.91644 | 3.101847e-05 | 1.01 | 0.001256 | fail | 2.883e-06 | 7.79 | not evaluated |  |  | not evaluated |  |  | not evaluated |  |  | not evaluated
NEHGOZ_ion | 2.68771 | 4.584486e-05 | 1.64 | 0.001857 | fail | 1.905e-06 | 1.57 | not evaluated |  |  | not evaluated |  |  | not evaluated |  |  | not evaluated
NEHGUF_ion | 2.44594 | 4.974878e-05 | 1.09 | 0.002015 | fail | 1.771e-06 | 0.68 | not evaluated |  |  | not evaluated |  |  | not evaluated |  |  | not evaluated
NEHHAM_ion | 2.69019 | 5.845922e-05 | 2.6 | 0.002368 | fail | 1.921e-06 | 1.21 | not evaluated |  |  | not evaluated |  |  | not evaluated |  |  | not evaluated
NEHHEQ_ASR | 4.94581 | 3.398448e-05 | 0.31 | 0.001376 | fail | 2.88e-06 | 0.28 | not evaluated |  |  | not evaluated |  |  | not evaluated |  |  | not evaluated
NEHHIU_ASR | 4.96354 | 3.368154e-05 | 0.82 | 0.001364 | fail | 2.845e-06 | 0.5 | not evaluated |  |  | not evaluated |  |  | not evaluated |  |  | not evaluated
NEHHUG_ASR | 4.80507 | 3.571035e-05 | 0.64 | 0.001446 | fail | 2.999e-06 | 0.93 | not evaluated |  |  | not evaluated |  |  | not evaluated |  |  | not evaluated
NEHJAO_ion | 3.59831 | 4.144628e-05 | 0.61 | 0.001679 | fail | 2.497e-06 | 1.53 | not evaluated |  |  | not evaluated |  |  | not evaluated |  |  | not evaluated
NEHJES_ion | 2.5425 | 5.037675e-05 | 1.67 | 0.00204 | fail | 1.811e-06 | 1.17 | not evaluated |  |  | not evaluated |  |  | not evaluated |  |  | not evaluated
NEHPIC_ion | 4.12043 | 3.637021e-05 | 1.7 | 0.001473 | fail | 2.061e-06 | 2.38 | not evaluated |  |  | not evaluated |  |  | not evaluated |  |  | not evaluated
NEHROK_ASR | 5.31105 | 2.040832e-05 | 0.57 | 0.000827 | fail | 1.632e-06 | 0.58 | not evaluated |  |  | not evaluated |  |  | not evaluated |  |  | not evaluated
NEHSAX_ASR | 5.79828 | 1.682667e-05 | 2.41 | 0.000681 | fail | 1.292e-06 | 0.84 | not evaluated |  |  | not evaluated |  |  | not evaluated |  |  | not evaluated
NEHSEB_ASR | 4.69507 | 2.066527e-05 | 1.01 | 0.000837 | fail | 1.433e-06 | 0.37 | not evaluated |  |  | not evaluated |  |  | not evaluated |  |  | not evaluated
NEHZIK_ASR | 4.77747 | 1.611162e-05 | 0.64 | 0.000653 | fail | 1.261e-06 | 3.2 | not evaluated |  |  | not evaluated |  |  | not evaluated |  |  | not evaluated
NEJPUQ_ASR | 3.94293 | 8.226447e-05 | 5.51 | 0.003332 | fail | 1.36e-06 | 1.62 | not evaluated |  |  | not evaluated |  |  | not evaluated |  |  | not evaluated
NEKCIS01_ASR | 5.35781 | 3.191399e-05 | 0.93 | 0.001293 | fail | 2.429e-06 | 0.52 | not evaluated |  |  | not evaluated |  |  | not evaluated |  |  | not evaluated
NEKQUT_ASR | 3.70225 | 0.0001028654 | 0.67 | 0.004166 | fail | 1.917e-06 | 0.46 | not evaluated |  |  | not evaluated |  |  | not evaluated |  |  | not evaluated
NELWIL_ASR | 2.90369 | 1.086473e-06 | 1.85 | 4.4e-05 | fail | 9.823e-09 | 1.99 | not evaluated |  |  | not evaluated |  |  | not evaluated |  |  | not evaluated
NELXEK_ASR | 4.4544 | 6.958596e-05 | 2.35 | 0.002818 | fail | 2.785e-06 | 4.85 | not evaluated |  |  | not evaluated |  |  | not evaluated |  |  | not evaluated
NEMWOU_ion | 3.19358 | 5.44753e-05 | 0.69 | 0.002206 | fail | 2.04e-06 | 0.67 | not evaluated |  |  | not evaluated |  |  | not evaluated |  |  | not evaluated
NEMWUA_ion | 3.16044 | 5.459465e-05 | 0.39 | 0.002211 | fail | 2.057e-06 | 1.59 | not evaluated |  |  | not evaluated |  |  | not evaluated |  |  | not evaluated
NEMXEL_ASR | 2.72865 | 0.005150108 | 3.25 | 0.208579 | pass | 1.32e-06 | 1.59 | pass | 1.209e-06 | 0.46 | pass | 1.369e-06 | 0.98 | pass | 363424200 | 38.47 | fail
NEMXIP_ion | 3.14286 | 5.764958e-05 | 0.52 | 0.002335 | fail | 2.22e-06 | 0.72 | not evaluated |  |  | not evaluated |  |  | not evaluated |  |  | not evaluated
NEMXOV_ASR | 3.71228 |  |  |  | fail |  |  | not evaluated |  |  | not evaluated |  |  | not evaluated |  |  | not evaluated
NEMXUB_ASR | 2.71656 | 0.01759708 | 7.06 | 0.712682 | pass | 1.672e-06 | 4.83 | pass | 1.342e-06 | 2.67 | pass | 1.427e-06 | 0.68 | pass | 37687470000 | 36.13 | fail
NEMZAJ_ion | 3.17309 | 5.652717e-05 | 0.63 | 0.002289 | fail | 2.141e-06 | 0.52 | not evaluated |  |  | not evaluated |  |  | not evaluated |  |  | not evaluated
NENFEU_ASR | 5.45259 | 0.004705198 | 4.14 | 0.190561 | pass | 4.253e-06 | 6.14 | fail |  |  | not evaluated |  |  | not evaluated |  |  | not evaluated
NEQVIR_ASR | 4.05229 | 5.298344e-05 | 1.05 | 0.002146 | fail | 1.972e-06 | 0.98 | not evaluated |  |  | not evaluated |  |  | not evaluated |  |  | not evaluated
NEQVOX_ASR | 4.14325 | 6.142149e-05 | 0.88 | 0.002488 | fail | 2.199e-06 | 0.84 | not evaluated |  |  | not evaluated |  |  | not evaluated |  |  | not evaluated
NERMON_ASR | 4.68649 | 26.82012 | 4.578657 | 1086.21486 | fail |  |  | not evaluated |  |  | not evaluated |  |  | not evaluated |  |  | not evaluated
NERTAH_ASR | 3.4758 | 0.004320399 | 4.92 | 0.174976 | pass | 2.747e-06 | 1.25 | fail |  |  | not evaluated |  |  | not evaluated |  |  | not evaluated
NERVEL_ASR | 2.49747 | 0.000126014 | 0.43 | 0.005104 | fail | 2.895e-06 | 0.42 | not evaluated |  |  | not evaluated |  |  | not evaluated |  |  | not evaluated
NERVOV_ASR | 2.77559 | 0.000102916 | 0.51 | 0.004168 | fail | 3.074e-06 | 0.39 | not evaluated |  |  | not evaluated |  |  | not evaluated |  |  | not evaluated
NETVOB_ASR | 4.37244 | 0.0001472538 | 2.24 | 0.005964 | fail | 1.726e-06 | 1.63 | not evaluated |  |  | not evaluated |  |  | not evaluated |  |  | not evaluated
NETVUH_ASR | 4.21645 | 0.0001178164 | 0.92 | 0.004772 | fail | 1.772e-06 | 1.37 | not evaluated |  |  | not evaluated |  |  | not evaluated |  |  | not evaluated
NETWIW_ASR | 3.65131 | 9.507673e-05 | 0.66 | 0.003851 | fail | 2.66e-06 | 0.9 | not evaluated |  |  | not evaluated |  |  | not evaluated |  |  | not evaluated
NEVJEF_ASR | 3.4872 | 0.0002305447 | 1.05344 | 0.00933706035 | fail | 1.289394e-06 | 1.372813 | not evaluated |  |  | not evaluated |  |  | not evaluated |  |  | not evaluated
NEVJOP_ASR | 3.04693 | 3.792605e-05 | 1.5 | 0.001536 | fail | 1.775e-06 | 2.42 | not evaluated |  |  | not evaluated |  |  | not evaluated |  |  | not evaluated
NEVVAM_ASR | 5.92186 | 2.313692e-05 | 0.41 | 0.000937 | fail | 1.897e-06 | 0.39 | not evaluated |  |  | not evaluated |  |  | not evaluated |  |  | not evaluated
NEVVAM01_ASR | 5.78855 |  |  |  | not assessable |  |  | not evaluated |  |  | not evaluated |  |  | not evaluated |  |  | not evaluated
NEVVAM02_ASR | 5.86726 |  |  |  | not assessable |  |  | not evaluated |  |  | not evaluated |  |  | not evaluated |  |  | not evaluated
NEVVEQ_ASR | 3.79613 | 0.0001777161 | 0.82 | 0.007198 | fail | 4.419e-06 | 2.28 | not evaluated |  |  | not evaluated |  |  | not evaluated |  |  | not evaluated
NEXVET_ASR | 7.93968 | 5.679894e-06 | 0.34 | 0.00023 | fail | 1.651e-06 | 0.16 | not evaluated |  |  | not evaluated |  |  | not evaluated |  |  | not evaluated
NEXVUI_FSR | 8.04892 | 1.448455e-05 | 3.09 | 0.000587 | fail | 3.908e-07 | 2.09 | not evaluated |  |  | not evaluated |  |  | not evaluated |  |  | not evaluated
NEYYUN_ASR | 4.0703 | 0.000140945 | 0.51 | 0.005708 | fail | 5.215e-06 | 1.09 | not evaluated |  |  | not evaluated |  |  | not evaluated |  |  | not evaluated
NEYZAU_ASR | 4.09662 | 0.001866576 | 4.93 | 0.075596 | pass | 7.527e-06 | 1.68 | fail |  |  | not evaluated |  |  | not evaluated |  |  | not evaluated
NEZBOK_ASR | 2.45206 | 0.000138207 | 0.34 | 0.005597 | fail | 1.014e-06 | 0.72 | not evaluated |  |  | not evaluated |  |  | not evaluated |  |  | not evaluated
NEZWOG_ASR | 5.18121 |  |  |  | fail |  |  | not evaluated |  |  | not evaluated |  |  | not evaluated |  |  | not evaluated
NIBHOW_ASR | 14.88459 | 8.088667e-06 | 0.5 | 0.000328 | fail | 2.775e-06 | 0.2 | not evaluated |  |  | not evaluated |  |  | not evaluated |  |  | not evaluated
NIBJAK_ASR | 17.55175 | 7.971646e-06 | 0.09 | 0.000323 | fail | 3.113e-06 | 0.33 | not evaluated |  |  | not evaluated |  |  | not evaluated |  |  | not evaluated
NIBLIW_ASR | 3.97306 | 0.0003755704 | 6.1 | 0.015211 | pass | 1.475e-06 | 9.62 | fail |  |  | not evaluated |  |  | not evaluated |  |  | not evaluated
NIBXUT_ASR | 5.18074 |  |  |  | fail |  |  | not evaluated |  |  | not evaluated |  |  | not evaluated |  |  | not evaluated
NICJES_ASR | 2.54029 | 3.42579e-06 | 4.93 | 0.000139 | fail | 2.132e-08 | 1.63 | not evaluated |  |  | not evaluated |  |  | not evaluated |  |  | not evaluated
NICZAA01_ion | 3.15639 | 0.0005013447 | 5.98 | 0.020304 | pass | 7.751e-07 | 3.8 | fail |  |  | not evaluated |  |  | not evaluated |  |  | not evaluated
NIDFIS_ASR | 4.71475 | 0.007952666 | 2.61 | 0.322083 | pass | 1.206e-06 | 3.19 | pass | 8.284e-07 | 1.07 | pass | 7.93e-07 | 0.35 | pass | 98616.85 | 33.31 | fail
NIDGAL_ASR | 3.80574 | 0.002708624 | 4.97 | 0.109699 | pass | 1.557e-06 | 2.61 | fail |  |  | not evaluated |  |  | not evaluated |  |  | not evaluated
NIFREC_ASR | 3.37347 | 2.475942e-05 | 0.67 | 0.001003 | fail | 1.462e-06 | 0.2 | not evaluated |  |  | not evaluated |  |  | not evaluated |  |  | not evaluated
NIFSED_ASR | 3.68686 | 1.516807e-05 | 0.2 | 0.000614 | fail | 1.358e-06 | 0.24 | not evaluated |  |  | not evaluated |  |  | not evaluated |  |  | not evaluated
NIFSUT_ASR | 3.97876 | 1.06388e-05 | 0.77 | 0.000431 | fail | 1.244e-06 | 0.41 | not evaluated |  |  | not evaluated |  |  | not evaluated |  |  | not evaluated
NIFVAD_FSR | 3.91761 | 0.0002939322 | 1.78 | 0.011904 | pass | 6.384e-06 | 1.94 | fail |  |  | not evaluated |  |  | not evaluated |  |  | not evaluated
NIFXIM_ASR | 4.12601 | 0.0002200732 | 2.19 | 0.008913 | fail | 5.93e-06 | 5.68 | not evaluated |  |  | not evaluated |  |  | not evaluated |  |  | not evaluated
NIFYOS_ion | 2.53939 | 0.0007289856 | 4.81 | 0.029524 | pass | 2.556e-06 | 4.58 | fail |  |  | not evaluated |  |  | not evaluated |  |  | not evaluated
NIFYUY_ion | 2.51406 | 0.0006624144 | 2.9 | 0.026828 | pass | 2.666e-06 | 3.97 | fail |  |  | not evaluated |  |  | not evaluated |  |  | not evaluated
NIFZAF_ion | 2.45555 | 0.0004370964 | 6.42 | 0.017702 | pass | 2.816e-06 | 2.24 | fail |  |  | not evaluated |  |  | not evaluated |  |  | not evaluated
NIFZEJ_ion | 2.40891 | 0.0005253791 | 4.47 | 0.021278 | pass | 2.779e-06 | 2.83 | fail |  |  | not evaluated |  |  | not evaluated |  |  | not evaluated
NIFZOT_ASR | 2.89255 | 0.001858699 | 6.41 | 0.075277 | pass | 4.24e-06 | 2.62 | fail |  |  | not evaluated |  |  | not evaluated |  |  | not evaluated
NIGDIS_ASR | 7.35731 | 2.854732e-05 | 0.63 | 0.001156 | fail | 3.106e-06 | 0.13 | not evaluated |  |  | not evaluated |  |  | not evaluated |  |  | not evaluated
NIGLUK_ASR | 2.80989 | 0.0003761831 | 1.26 | 0.015235 | pass | 1.058e-05 | 0.5 | fail |  |  | not evaluated |  |  | not evaluated |  |  | not evaluated
NIGNAW_ASR | 3.68229 | 0.0002868683 | 2.04 | 0.011618 | pass | 4.617e-06 | 3.08 | fail |  |  | not evaluated |  |  | not evaluated |  |  | not evaluated
NIGPEA_ASR | 9.24991 | 3.486481e-05 | 1.09 | 0.001412 | fail | 3.101e-06 | 0.54 | not evaluated |  |  | not evaluated |  |  | not evaluated |  |  | not evaluated
NIHBAI_ASR | 3.64876 | 1.443945e-05 | 0.56 | 0.000585 | fail | 7.758e-07 | 1.15 | not evaluated |  |  | not evaluated |  |  | not evaluated |  |  | not evaluated
NIHBAI01_ASR | 3.68937 |  |  |  | not assessable |  |  | not evaluated |  |  | not evaluated |  |  | not evaluated |  |  | not evaluated
NIHBAI02_ASR | 3.7527 |  |  |  | not assessable |  |  | not evaluated |  |  | not evaluated |  |  | not evaluated |  |  | not evaluated
NIHBEM_ASR | 3.66722 | 1.324054e-05 | 0.68 | 0.000536 | fail | 7.732e-07 | 0.43 | not evaluated |  |  | not evaluated |  |  | not evaluated |  |  | not evaluated
NIHBEM01_ASR | 3.68768 |  |  |  | not assessable |  |  | not evaluated |  |  | not evaluated |  |  | not evaluated |  |  | not evaluated
NIHBEM02_ASR | 3.78661 |  |  |  | not assessable |  |  | not evaluated |  |  | not evaluated |  |  | not evaluated |  |  | not evaluated
NIHBIQ_ASR | 3.89254 | 9.755863e-06 | 0.75 | 0.000395 | fail | 8.433e-07 | 0.55 | not evaluated |  |  | not evaluated |  |  | not evaluated |  |  | not evaluated
NIHBIQ01_ASR | 3.89548 |  |  |  | not assessable |  |  | not evaluated |  |  | not evaluated |  |  | not evaluated |  |  | not evaluated
NIHBIQ02_ASR | 3.95045 |  |  |  | not assessable |  |  | not evaluated |  |  | not evaluated |  |  | not evaluated |  |  | not evaluated
NIJKEZ_FSR | 3.29795 | 0.0002289144 | 1.45 | 0.009271 | fail | 2.123e-06 | 1.44 | not evaluated |  |  | not evaluated |  |  | not evaluated |  |  | not evaluated
NIJSAC_ASR | 3.37744 | 0.0002696189 | 1.64 | 0.01092 | pass | 6.658e-07 | 4.47 | fail |  |  | not evaluated |  |  | not evaluated |  |  | not evaluated
NIJVAF_ASR | 3.13776 | 6.357785e-05 | 0.08 | 0.002575 | fail | 1.829e-06 | 0.5 | not evaluated |  |  | not evaluated |  |  | not evaluated |  |  | not evaluated
NIKDAM_ASR | 7.14403 |  |  |  | not assessable |  |  | not evaluated |  |  | not evaluated |  |  | not evaluated |  |  | not evaluated
NIKJUN_ASR | 2.84388 | 0.01134047 | 6.73 | 0.459289 | pass | 3.773e-06 | 3.98 | pass | 3.777e-06 | 1.4 | pass | 4.129e-06 | 0.67 | pass | 77987290 | 78.15 | fail
NIKKAU_ASR | 3.07516 | 0.02049957 | 7.99 | 0.830233 | pass |  |  | not assessable |  |  | not evaluated |  |  | not evaluated |  |  | not evaluated
NIKKIC_ASR | 4.27315 | 0.2762254 | 6.66 | 11.187129 | fail |  |  | not evaluated |  |  | not evaluated |  |  | not evaluated |  |  | not evaluated
NIKXOX_ASR | 5.86626 | 0.04512691 | 4.69 | 1.82764 | pass | 3.028e-06 | 4.48 | pass | 2.016e-06 | 2.25 | pass | 2.061e-06 | 0.51 | pass | 45174450 | 35.94 | fail
NIKYOW_ASR | 3.54858 |  |  |  | not assessable |  |  | not evaluated |  |  | not evaluated |  |  | not evaluated |  |  | not evaluated
NIKYOW01_ASR | 3.58557 |  |  |  | not assessable |  |  | not evaluated |  |  | not evaluated |  |  | not evaluated |  |  | not evaluated
NIKYOW02_ASR | 3.68268 | 1.646242e-05 | 0.59 | 0.000667 | fail | 7.835e-07 | 0.61 | not evaluated |  |  | not evaluated |  |  | not evaluated |  |  | not evaluated
NIKYUC_ASR | 3.64648 | 1.418997e-05 | 0.9 | 0.000575 | fail | 8.136e-07 | 0.72 | not evaluated |  |  | not evaluated |  |  | not evaluated |  |  | not evaluated
NIKYUC01_ASR | 3.69033 |  |  |  | not assessable |  |  | not evaluated |  |  | not evaluated |  |  | not evaluated |  |  | not evaluated
NIKYUC02_ASR | 3.78453 |  |  |  | not assessable |  |  | not evaluated |  |  | not evaluated |  |  | not evaluated |  |  | not evaluated
NIKZAJ_ASR | 3.58582 |  |  |  | not assessable |  |  | not evaluated |  |  | not evaluated |  |  | not evaluated |  |  | not evaluated
NIKZAJ01_ASR | 3.61716 |  |  |  | not assessable |  |  | not evaluated |  |  | not evaluated |  |  | not evaluated |  |  | not evaluated
NIKZAJ02_ASR | 3.69107 | 1.936115e-05 | 1.03 | 0.000784 | fail | 7.655e-07 | 0.85 | not evaluated |  |  | not evaluated |  |  | not evaluated |  |  | not evaluated
NIKZEN_ASR | 3.70962 | 1.626041e-05 | 0.53 | 0.000659 | fail | 8.324e-07 | 0.7 | not evaluated |  |  | not evaluated |  |  | not evaluated |  |  | not evaluated
NIKZEN01_ASR | 3.7135 |  |  |  | not assessable |  |  | not evaluated |  |  | not evaluated |  |  | not evaluated |  |  | not evaluated
NIKZEN02_ASR | 3.78792 |  |  |  | not assessable |  |  | not evaluated |  |  | not evaluated |  |  | not evaluated |  |  | not evaluated
NILGEY_ASR | 3.03314 | 0.0006766976 | 3.48 | 0.027406 | pass | 2.519e-06 | 2.93 | fail |  |  | not evaluated |  |  | not evaluated |  |  | not evaluated
NIMLOO_ASR | 5.77263 | 0.003380316 | 4.94 | 0.136903 | pass | 2.278e-06 | 2.82 | fail |  |  | not evaluated |  |  | not evaluated |  |  | not evaluated
NIMLUU_ASR | 5.43385 | 0.009594867 | 8.52 | 0.388592 | pass |  |  | not assessable |  |  | not evaluated |  |  | not evaluated |  |  | not evaluated
NIMPEG_ASR | 5.25271 | 4.348765e-05 | 0.66 | 0.001761 | fail | 3.354e-06 | 0.34 | not evaluated |  |  | not evaluated |  |  | not evaluated |  |  | not evaluated
NIMPEG01_ASR | 5.40968 | 3.258734e-05 | 1 | 0.00132 | fail | 3.521e-06 | 0.46 | not evaluated |  |  | not evaluated |  |  | not evaluated |  |  | not evaluated
NIMPOQ_ASR | 7.47639 | 2.308949e-05 | 0.45 | 0.000935 | fail | 3.299e-06 | 0.23 | not evaluated |  |  | not evaluated |  |  | not evaluated |  |  | not evaluated
NIMQAD_ASR | 6.64733 | 1.517916e-05 | 1.56 | 0.000615 | fail | 2.118e-06 | 0.92 | not evaluated |  |  | not evaluated |  |  | not evaluated |  |  | not evaluated
NIMQEH_ASR | 7.78548 | 1.385429e-05 | 1.36 | 0.000561 | fail | 2.295e-06 | 2.93 | not evaluated |  |  | not evaluated |  |  | not evaluated |  |  | not evaluated
NIMROT_ASR | 3.76936 | 0.0001093294 | 27.87 | 0.004428 | not converged |  |  | not evaluated |  |  | not evaluated |  |  | not evaluated |  |  | not evaluated
NIMTAE_ASR | 4.42267 | 0.0001201274 | 1.96 | 0.004865 | fail | 3.818e-06 | 0.34 | not evaluated |  |  | not evaluated |  |  | not evaluated |  |  | not evaluated
NIMTEJ_ASR | 2.48431 | 4.327216e-08 | 3.500414 | 1.75252248e-06 | fail | 9.899073e-12 | 4.152838 | not evaluated | 5.835694e-10 | 2.036613 | not evaluated | 4.527298e-10 | 2.978279 | not evaluated |  |  | not evaluated
NIMVEL_ASR | 2.43514 | 1.295289e-08 | 3.655743 | 5.24592045e-07 | fail | 6.515853e-12 | 4.02629 | not evaluated | 4.536388e-10 | 1.868972 | not evaluated | 3.553839e-10 | 5.536225 | not evaluated |  |  | not evaluated
NIMVIP_ASR | 2.47563 | 2.919321e-08 | 7.35 | 1e-06 | fail |  |  | not evaluated |  |  | not evaluated |  |  | not evaluated |  |  | not evaluated
NIMWUD_ASR | 3.19256 |  |  |  | not assessable |  |  | not evaluated |  |  | not evaluated |  |  | not evaluated |  |  | not evaluated
NINKEE_ion | 3.55275 | 8.974016e-05 | 2.68 | 0.003634 | fail | 1.509e-06 | 2.5 | not evaluated |  |  | not evaluated |  |  | not evaluated |  |  | not evaluated
NINTEM_FSR | 5.49752 | 1.536583e-05 | 0.52 | 0.000622 | fail | 8.916e-07 | 3.47 | not evaluated |  |  | not evaluated |  |  | not evaluated |  |  | not evaluated
NINVAI_ASR | 6.40748 | 4.803936e-05 | 4.78 | 0.001946 | fail | 1.452e-06 | 9.87 | not evaluated |  |  | not evaluated |  |  | not evaluated |  |  | not evaluated
NIPFUQ_ASR | 4.34766 | 9.420963e-05 | 0.51 | 0.003815 | fail | 4.113e-06 | 0.11 | not evaluated |  |  | not evaluated |  |  | not evaluated |  |  | not evaluated
NIRDEX_ASR | 2.9769 | 8.872216e-06 | 2.88 | 0.000359 | fail | 5.101e-09 | 4.05 | not evaluated |  |  | not evaluated |  |  | not evaluated |  |  | not evaluated
NIRDOI_FSR | 2.74753 | 9.648924e-06 | 4.83 | 0.000391 | fail | 4.798e-08 | 4.67 | not evaluated |  |  | not evaluated |  |  | not evaluated |  |  | not evaluated
NIRPAI_ASR | 6.60235 | 0.0001788593 | 1.05 | 0.007244 | fail | 5.763e-06 | 0.57 | not evaluated |  |  | not evaluated |  |  | not evaluated |  |  | not evaluated
NIRPEM_ASR | 6.77002 | 0.0001834515 | 0.79 | 0.00743 | fail | 5.862e-06 | 0.42 | not evaluated |  |  | not evaluated |  |  | not evaluated |  |  | not evaluated
NIRPOW_ASR | 6.74421 | 0.0001788209 | 0.44 | 0.007242 | fail | 5.678e-06 | 1.16 | not evaluated |  |  | not evaluated |  |  | not evaluated |  |  | not evaluated
NIRZAQ_ASR | 7.9821 | 6.036018e-06 | 0.26 | 0.000244 | fail | 1.693e-06 | 0.13 | not evaluated |  |  | not evaluated |  |  | not evaluated |  |  | not evaluated
NISBEX_ASR | 3.42115 | 0.008106906 | 7.14 | 0.32833 | pass | 2.176e-06 | 2.68 | pass | 1.244e-06 | 1.79 | pass | 1.231e-06 | 1.99 | pass | 48721160 | 17.2 | fail
NISCOJ_ASR | 2.96122 | 0.0001034072 | 1.4 | 0.004188 | fail | 2.769e-06 | 2.03 | not evaluated |  |  | not evaluated |  |  | not evaluated |  |  | not evaluated
NISPEL_ion | 3.93122 | 0.0001479121 | 5.6 | 0.00599 | fail | 2.136e-06 | 2.52 | not evaluated |  |  | not evaluated |  |  | not evaluated |  |  | not evaluated
NIWPIU_ASR | 2.4668 | 7.996654e-11 | 22.68 | 0 | not converged |  |  | not evaluated |  |  | not evaluated |  |  | not evaluated |  |  | not evaluated
NIWYEZ_ASR | 4.49755 | 3.16818e-05 | 1.89 | 0.001283 | fail | 2.227e-06 | 3.52 | not evaluated |  |  | not evaluated |  |  | not evaluated |  |  | not evaluated
NIWZIE09_ion | 2.40622 | 2.901051e-11 | 2.013517 | 1.174925655e-09 | fail | 5.444664e-13 | 5.999749 | not evaluated |  |  | not evaluated |  |  | not evaluated |  |  | not evaluated
NIWZIE10_ASR | 2.42438 |  |  |  | not assessable |  |  | not evaluated |  |  | not evaluated |  |  | not evaluated |  |  | not evaluated
NIWZIE11_ASR | 2.44869 |  |  |  | not assessable |  |  | not evaluated |  |  | not evaluated |  |  | not evaluated |  |  | not evaluated
NIWZIE12_ASR | 2.45252 |  |  |  | not assessable |  |  | not evaluated |  |  | not evaluated |  |  | not evaluated |  |  | not evaluated
NIWZIE13_ASR | 2.45268 |  |  |  | not assessable |  |  | not evaluated |  |  | not evaluated |  |  | not evaluated |  |  | not evaluated
NIWZIE14_ASR | 2.45698 |  |  |  | not assessable |  |  | not evaluated |  |  | not evaluated |  |  | not evaluated |  |  | not evaluated
NIWZIE15_ASR | 2.46148 |  |  |  | not assessable |  |  | not evaluated |  |  | not evaluated |  |  | not evaluated |  |  | not evaluated
NIWZIE16_ASR | 2.46551 |  |  |  | not assessable |  |  | not evaluated |  |  | not evaluated |  |  | not evaluated |  |  | not evaluated
NIWZIE17_ASR | 2.47171 |  |  |  | not assessable |  |  | not evaluated |  |  | not evaluated |  |  | not evaluated |  |  | not evaluated
NIWZIE18_ASR | 2.47294 | 9.391662e-11 | 6.29 | 0 | fail | 1.676e-12 | 1.6 | not evaluated |  |  | not evaluated |  |  | not evaluated |  |  | not evaluated
NIXFUX_ASR | 4.62866 | 0.0001967823 | 4.400044 | 0.00796968315 | fail |  |  | not evaluated |  |  | not evaluated |  |  | not evaluated |  |  | not evaluated
NIXGIM_ASR | 3.94588 | 0.0001502844 | 4.41 | 0.006087 | fail | 3.383e-06 | 7.24 | not evaluated |  |  | not evaluated |  |  | not evaluated |  |  | not evaluated
NIYJAI_ASR | 4.4579 | 8.502139e-05 | 0.81 | 0.003443 | fail | 2.783e-06 | 1.33 | not evaluated |  |  | not evaluated |  |  | not evaluated |  |  | not evaluated
NIYZIG_ASR | 4.85174 | 2.574497e-05 | 0.39 | 0.001043 | fail | 2.643e-06 | 0.16 | not evaluated |  |  | not evaluated |  |  | not evaluated |  |  | not evaluated
NIZNAN_ASR | 3.50045 | 0.0003790542 | 3.83 | 0.015352 | pass | 5.467e-06 | 3.5 | fail |  |  | not evaluated |  |  | not evaluated |  |  | not evaluated
NIZNIV_ASR | 3.85349 | 4.283386e-05 | 6.98 | 0.001735 | fail | 5.991e-07 | 9.57 | not evaluated |  |  | not evaluated |  |  | not evaluated |  |  | not evaluated
NIZNOC_ASR | 8.65118 | 2.429896e-05 | 2.42 | 0.000984 | fail | 2.726e-06 | 1.32 | not evaluated |  |  | not evaluated |  |  | not evaluated |  |  | not evaluated
NIZZAY_ASR | 7.78517 | 1.75647e-05 | 1.29 | 0.000711 | fail | 1.497e-06 | 0.77 | not evaluated |  |  | not evaluated |  |  | not evaluated |  |  | not evaluated
NIZZEC_ASR | 7.63206 | 1.788829e-05 | 1.58 | 0.000724 | fail | 1.482e-06 | 3.49 | not evaluated |  |  | not evaluated |  |  | not evaluated |  |  | not evaluated
NIZZIG_ASR | 7.68868 | 1.701663e-05 | 1.68 | 0.000689 | fail | 1.48e-06 | 0.92 | not evaluated |  |  | not evaluated |  |  | not evaluated |  |  | not evaluated
NIZZOM_ASR | 7.77111 | 1.694138e-05 | 0.86 | 0.000686 | fail | 1.468e-06 | 0.62 | not evaluated |  |  | not evaluated |  |  | not evaluated |  |  | not evaluated
NOBVOR_ASR | 5.11208 | 0.0002874574 | 4.79 | 0.011642 | pass | 4.002e-06 | 5.2 | fail |  |  | not evaluated |  |  | not evaluated |  |  | not evaluated
NODKUN_ion | 2.68976 | 0.0001171409 | 1.9 | 0.004744 | fail | 4.673e-06 | 0.6 | not evaluated |  |  | not evaluated |  |  | not evaluated |  |  | not evaluated
NODTEH_ASR | 7.79292 | 5.555429e-06 | 0.18 | 0.000225 | fail | 1.574e-06 | 0.28 | not evaluated |  |  | not evaluated |  |  | not evaluated |  |  | not evaluated
NODTIL_ASR | 7.99321 | 6.033526e-06 | 0.4 | 0.000244 | fail | 1.684e-06 | 0.19 | not evaluated |  |  | not evaluated |  |  | not evaluated |  |  | not evaluated
NODTOR_ASR | 7.87708 | 5.406049e-06 | 0.42 | 0.000219 | fail | 1.571e-06 | 0.16 | not evaluated |  |  | not evaluated |  |  | not evaluated |  |  | not evaluated
NOHFOG_ASR | 4.54156 | 0.2885046 | 9.54 | 11.684436 | fail |  |  | not evaluated |  |  | not evaluated |  |  | not evaluated |  |  | not evaluated
NOHHID_ASR | 2.86576 | 6.774089e-05 | 2.06 | 0.002744 | fail | 5.72e-07 | 3.55 | not evaluated |  |  | not evaluated |  |  | not evaluated |  |  | not evaluated
NOKJON_ion | 2.79574 | 0.002090521 | 20.02511 | 0.0846661005 | not converged |  |  | not evaluated |  |  | not evaluated |  |  | not evaluated |  |  | not evaluated
NOKLIJ_ASR | 10.66696 |  |  |  | not assessable |  |  | not evaluated |  |  | not evaluated |  |  | not evaluated |  |  | not evaluated
NOKPEJ_ASR | 3.70176 | 0.0002653213 | 1.96 | 0.010746 | pass | 9.116e-07 | 5.89 | fail |  |  | not evaluated |  |  | not evaluated |  |  | not evaluated
NOLMUZ_ASR | 4.29995 | 4.783966e-05 | 0.8 | 0.001938 | fail | 2.82e-06 | 1.33 | not evaluated |  |  | not evaluated |  |  | not evaluated |  |  | not evaluated
NOLNAG_ASR | 4.02833 | 6.058603e-05 | 1.42 | 0.002454 | fail | 3.003e-06 | 2.38 | not evaluated |  |  | not evaluated |  |  | not evaluated |  |  | not evaluated
NOMQAJ01_ASR | 3.69032 | 0.0001818903 | 1.12 | 0.007367 | fail | 5.761e-06 | 0.83 | not evaluated |  |  | not evaluated |  |  | not evaluated |  |  | not evaluated
NOMSUG_ASR | 5.10357 | 2.283767e-05 | 2.759378 | 0.000924925635 | fail | 1.036023e-06 | 7.012192 | not evaluated |  |  | not evaluated |  |  | not evaluated |  |  | not evaluated
NOPJOT_ASR | 4.69391 | 0.0001025002 | 1 | 0.004151 | fail | 3.207e-06 | 1.45 | not evaluated |  |  | not evaluated |  |  | not evaluated |  |  | not evaluated
NOQKOV_ASR | 4.25994 | 0.000109176 | 6.65 | 0.004422 | fail | 3.421e-06 | 3.8 | not evaluated |  |  | not evaluated |  |  | not evaluated |  |  | not evaluated
NOQKUB_ASR | 4.39499 | 0.0001262583 | 1.31 | 0.005113 | fail | 4.125e-06 | 1.65 | not evaluated |  |  | not evaluated |  |  | not evaluated |  |  | not evaluated
NOQLOV_ion | 2.61403 | 1.342065e-05 | 3.18 | 0.000544 | fail | 2.487e-08 | 1.84 | not evaluated |  |  | not evaluated |  |  | not evaluated |  |  | not evaluated
NOQLOV01_ASR | 2.77311 | 0.0002117591 | 1.87 | 0.008576 | fail | 2.969e-07 | 5.78 | not evaluated |  |  | not evaluated |  |  | not evaluated |  |  | not evaluated
NOQZUR_ASR | 3.25608 | 0.0003530806 | 1.74 | 0.0143 | pass | 2.571e-06 | 0.41 | fail |  |  | not evaluated |  |  | not evaluated |  |  | not evaluated
NOSHIO_ASR | 3.23922 | 0.03480283 | 2.65 | 1.409515 | pass | 2.34e-06 | 0.93 | pass | 1.695e-06 | 6 | pass | 1.648e-06 | 0.68 | pass | 104756100000000 | 21.27 | fail
NOSTUM_ASR | 5.31642 | 0.0001782071 | 0.46 | 0.007217 | fail | 4.386e-06 | 1.76 | not evaluated |  |  | not evaluated |  |  | not evaluated |  |  | not evaluated
NOSTUM01_ASR | 5.49192 | 0.0004935528 | 0.83 | 0.019989 | pass | 4.469e-06 | 6.7 | fail |  |  | not evaluated |  |  | not evaluated |  |  | not evaluated
NOWKIW_ASR | 3.67757 | 0.02107685 | 4.21 | 0.853612 | pass | 3.268e-06 | 2.63 | pass | 1.604e-06 | 1.7 | pass | 1.674e-06 | 0.74 | pass | 17406440 | 25.2 | fail
NOWZOR_ASR | 6.75057 | 2.071271e-05 | 0.23 | 0.000839 | fail | 2.354e-06 | 0.35 | not evaluated |  |  | not evaluated |  |  | not evaluated |  |  | not evaluated
NOYRUR_ASR | 5.00859 | 0.07520886 | 6.55 | 3.045959 | pass | 4.717e-06 | 1.29 | pass | 1.946e-06 | 1.97 | pass | 1.89e-06 | 0.47 | pass | 57876380 | 30.55 | fail
NUBZES_ASR | 6.93376 | 3.541934e-05 | 5.1 | 0.001434 | fail | 1.944e-06 | 5.15 | not evaluated |  |  | not evaluated |  |  | not evaluated |  |  | not evaluated
NUCBIY_ASR | 3.86931 | 3.777797e-05 | 0.72 | 0.00153 | fail | 2.096e-06 | 1.17 | not evaluated |  |  | not evaluated |  |  | not evaluated |  |  | not evaluated
NUCPEI_ion | 3.12841 | 0.000407577 | 6.09 | 0.016507 | pass | 3.577e-06 | 3.95 | fail |  |  | not evaluated |  |  | not evaluated |  |  | not evaluated
NUDLIJ_ASR | 5.78715 | 3.409977e-05 | 0.43 | 0.001381 | fail | 2.613e-06 | 0.66 | not evaluated |  |  | not evaluated |  |  | not evaluated |  |  | not evaluated
NUDMOQ_ASR | 5.82418 | 3.541737e-05 | 0.32 | 0.001434 | fail | 2.561e-06 | 0.21 | not evaluated |  |  | not evaluated |  |  | not evaluated |  |  | not evaluated
NUDMUW_ASR | 5.70194 | 4.158361e-05 | 0.51 | 0.001684 | fail | 2.593e-06 | 0.46 | not evaluated |  |  | not evaluated |  |  | not evaluated |  |  | not evaluated
NUDNEH_ASR | 5.65459 | 3.928339e-05 | 0.24 | 0.001591 | fail | 2.575e-06 | 0.59 | not evaluated |  |  | not evaluated |  |  | not evaluated |  |  | not evaluated
NUFBEX_ASR | 5.2824 | 0.0001716328 | 5.304227 | 0.006951128 | fail | 1.327914e-06 | 1.670624 | not evaluated |  |  | not evaluated |  |  | not evaluated |  |  | not evaluated
NUFBOH_ion | 3.47258 | 0.0002240359 | 7.42 | 0.009073 | fail |  |  | not evaluated |  |  | not evaluated |  |  | not evaluated |  |  | not evaluated
NUFHAA_ASR | 4.76752 | 5.945688e-05 | 1.37 | 0.002408 | fail | 4.054e-06 | 5.37 | not evaluated |  |  | not evaluated |  |  | not evaluated |  |  | not evaluated
NUFHEE_ASR | 4.91504 | 5.968517e-05 | 2.28 | 0.002417 | fail | 3.488e-06 | 2.41 | not evaluated |  |  | not evaluated |  |  | not evaluated |  |  | not evaluated
NUFTOY_ion | 8.36908 | 0.0001106528 | 0.6 | 0.004481 | fail | 5.303e-06 | 1.98 | not evaluated |  |  | not evaluated |  |  | not evaluated |  |  | not evaluated
NUGROX_ASR | 6.30977 | 7.476936e-06 | 1.32 | 0.000303 | fail | 1.127e-06 | 1.1 | not evaluated |  |  | not evaluated |  |  | not evaluated |  |  | not evaluated
NUGSAM_ASR | 3.31023 | 0.0002035041 | 0.9 | 0.008242 | fail | 4.667e-06 | 2.28 | not evaluated |  |  | not evaluated |  |  | not evaluated |  |  | not evaluated
NUGTAN_ASR | 3.66458 |  |  |  | not assessable |  |  | not evaluated |  |  | not evaluated |  |  | not evaluated |  |  | not evaluated
NUHNUA_ASR | 3.87943 | 6.507855e-05 | 0.46 | 0.002636 | fail | 3.809e-06 | 0.51 | not evaluated |  |  | not evaluated |  |  | not evaluated |  |  | not evaluated
NUHPAI_ASR | 3.93929 | 7.01996e-05 | 0.17 | 0.002843 | fail | 4.03e-06 | 0.45 | not evaluated |  |  | not evaluated |  |  | not evaluated |  |  | not evaluated
NUHQAK_ASR | 4.15305 | 0.009286005 | 5.05 | 0.376083 | pass | 4.421e-06 | 4.05 | pass | 3.701e-06 | 1.67 | pass | 4e-06 | 0.74 | pass | 3847170 | 26.75 | fail
NUHQIS_ASR | 4.66095 |  |  |  | fail |  |  | not evaluated |  |  | not evaluated |  |  | not evaluated |  |  | not evaluated
NUHQOY_ASR | 4.6635 |  |  |  | fail |  |  | not evaluated |  |  | not evaluated |  |  | not evaluated |  |  | not evaluated
NUHQUE_ASR | 4.68685 |  |  |  | fail |  |  | not evaluated |  |  | not evaluated |  |  | not evaluated |  |  | not evaluated
NUHRAL_ASR | 4.65457 | 2.925113 | 2.972957 | 118.4670765 | fail |  |  | not evaluated |  |  | not evaluated |  |  | not evaluated |  |  | not evaluated
NUJFAC01_ASR | 5.20815 | 4.526209e-05 | 2.36 | 0.001833 | fail | 2.689e-06 | 3.32 | not evaluated |  |  | not evaluated |  |  | not evaluated |  |  | not evaluated
NUKRET_ASR | 6.23169 | 0.000232211 | 35.94973 | 0.0094045455 | not converged |  |  | not evaluated |  |  | not evaluated |  |  | not evaluated |  |  | not evaluated
NULQAP_ASR | 9.72857 | 4.730752e-05 | 4.35295 | 0.00191595456 | fail | 2.209587e-06 | 1.857448 | not evaluated |  |  | not evaluated |  |  | not evaluated |  |  | not evaluated
NULTIA_ASR | 9.67489 | 4.98471e-05 | 8.98 | 0.002019 | fail |  |  | not evaluated |  |  | not evaluated |  |  | not evaluated |  |  | not evaluated
NUMSEW_ASR | 8.53161 | 0.01776021 | 15.598 | 0.719288505 | not converged |  |  | not evaluated |  |  | not evaluated |  |  | not evaluated |  |  | not evaluated
NUNNUH_ASR | 4.32228 | 2.940992e-05 | 0.87 | 0.001191 | fail | 2.463e-06 | 0.38 | not evaluated |  |  | not evaluated |  |  | not evaluated |  |  | not evaluated
NUNPAP_ASR | 4.33549 | 3.211256e-05 | 0.71 | 0.001301 | fail | 2.281e-06 | 0.25 | not evaluated |  |  | not evaluated |  |  | not evaluated |  |  | not evaluated
NUNSIA_ASR | 4.25116 |  |  |  | not assessable |  |  | not evaluated |  |  | not evaluated |  |  | not evaluated |  |  | not evaluated
NUQHAL_ASR | 3.12648 | 1.398137e-05 | 0.82 | 0.000566 | fail | 9.416e-07 | 0.88 | not evaluated |  |  | not evaluated |  |  | not evaluated |  |  | not evaluated
NUQHEP_ASR | 3.36936 | 0.0002958805 | 3.9 | 0.011983 | pass | 1.339e-06 | 1.24 | fail |  |  | not evaluated |  |  | not evaluated |  |  | not evaluated
NURSIF_ASR | 2.91915 | 0.0001280741 | 0.54 | 0.005187 | fail | 8.448e-07 | 2.03 | not evaluated |  |  | not evaluated |  |  | not evaluated |  |  | not evaluated
NUTQAV_ASR | 6.87272 | 1.41346e-05 | 0.34 | 0.000572 | fail | 2.28e-06 | 0.23 | not evaluated |  |  | not evaluated |  |  | not evaluated |  |  | not evaluated
NUTYEI_ASR | 12.33622 | 5.150534e-05 | 7.35 | 0.002086 | fail | 1.803e-06 | 3.68 | not evaluated |  |  | not evaluated |  |  | not evaluated |  |  | not evaluated
NUTYIM_ASR | 12.33558 | 4.036276e-05 | 3.18 | 0.001635 | fail | 1.652e-06 | 8.91 | not evaluated |  |  | not evaluated |  |  | not evaluated |  |  | not evaluated
NUVWEH_ASR | 3.85381 | 0.0005476216 | 2.21126 | 0.0221786748 | pass | 8.880576e-07 | 1.242453 | fail |  |  | not evaluated |  |  | not evaluated |  |  | not evaluated
NUVXOT_ASR | 5.7557 | 8.650606e-06 | 0.87 | 0.00035 | fail | 1.576e-06 | 0.61 | not evaluated |  |  | not evaluated |  |  | not evaluated |  |  | not evaluated
NUVXUZ_ASR | 9.67359 | 5.849131e-06 | 2.01 | 0.000237 | fail | 1.383e-06 | 6.47 | not evaluated |  |  | not evaluated |  |  | not evaluated |  |  | not evaluated
NUVYIN_ASR | 3.39313 | 9.369521e-05 | 1.69 | 0.003795 | fail | 2.515e-06 | 2.68 | not evaluated |  |  | not evaluated |  |  | not evaluated |  |  | not evaluated
NUWVIM_ASR | 3.87994 | 8.814122e-05 | 0.56 | 0.00357 | fail | 2.984e-06 | 1.86 | not evaluated |  |  | not evaluated |  |  | not evaluated |  |  | not evaluated
NUYNED_FSR | 5.09458 | 8.342731e-05 | 0.35 | 0.003379 | fail | 3.748e-06 | 0.19 | not evaluated |  |  | not evaluated |  |  | not evaluated |  |  | not evaluated
NUYQUU_ASR | 3.47651 | 7.261253e-05 | 0.67 | 0.002941 | fail | 9.457e-07 | 2.01 | not evaluated |  |  | not evaluated |  |  | not evaluated |  |  | not evaluated
NUYWEK_ASR | 2.47271 | 2.436901e-05 | 0.79 | 0.000987 | fail | 6.83e-07 | 1.28 | not evaluated |  |  | not evaluated |  |  | not evaluated |  |  | not evaluated
NUYWOU_ASR | 2.51413 | 0.0004756511 | 2.24 | 0.019264 | pass | 7.339e-06 | 1.35 | fail |  |  | not evaluated |  |  | not evaluated |  |  | not evaluated
NUZSAD_ASR | 3.15465 | 1.007508e-05 | 0.59 | 0.000408 | fail | 1.617e-07 | 1.39 | not evaluated |  |  | not evaluated |  |  | not evaluated |  |  | not evaluated
OBAFEF_ASR | 4.01317 | 3.774254e-05 | 4.42 | 0.001529 | fail | 5.748e-07 | 0.9 | not evaluated |  |  | not evaluated |  |  | not evaluated |  |  | not evaluated
OBAFIJ_ASR | 4.63314 | 0.0004464127 | 2.03 | 0.01808 | pass | 9.313e-07 | 1.59 | fail |  |  | not evaluated |  |  | not evaluated |  |  | not evaluated
OBAHIL_ASR | 7.37889 | 4.044244e-05 | 0.8 | 0.001638 | fail | 2.868e-06 | 1.68 | not evaluated |  |  | not evaluated |  |  | not evaluated |  |  | not evaluated
OBAHUX_ASR | 7.48933 | 3.893745e-05 | 0.36 | 0.001577 | fail | 2.716e-06 | 0.95 | not evaluated |  |  | not evaluated |  |  | not evaluated |  |  | not evaluated
OBAJAF_ASR | 7.74045 | 3.95385e-05 | 1.16 | 0.001601 | fail | 2.795e-06 | 0.98 | not evaluated |  |  | not evaluated |  |  | not evaluated |  |  | not evaluated
OBEDAA_ion | 3.83618 | 0.000101637 | 0.7 | 0.004116 | fail | 2.873e-06 | 2.83 | not evaluated |  |  | not evaluated |  |  | not evaluated |  |  | not evaluated
OBEDEE_ASR | 4.97962 | 2.757401e-05 | 0.51 | 0.001117 | fail | 2.321e-06 | 0.17 | not evaluated |  |  | not evaluated |  |  | not evaluated |  |  | not evaluated
OBEGIP_ASR | 3.83961 | 0.0002051115 | 7.77 | 0.008307 | fail |  |  | not evaluated |  |  | not evaluated |  |  | not evaluated |  |  | not evaluated
OBIBAF_ASR | 5.04977 | 0.0001546345 | 1.43 | 0.006263 | fail | 3.51e-06 | 2.84 | not evaluated |  |  | not evaluated |  |  | not evaluated |  |  | not evaluated
OBOGUK_ASR | 7.82851 | 4.47868e-05 | 6.1 | 0.001814 | fail | 1.872e-06 | 3.12 | not evaluated |  |  | not evaluated |  |  | not evaluated |  |  | not evaluated
OBONUO_ion | 4.3425 | 3.007463e-05 | 1.879301 | 0.001218022515 | fail | 2.04531e-06 | 6.58321 | not evaluated |  |  | not evaluated |  |  | not evaluated |  |  | not evaluated
OBOYEN_ASR | 3.95894 | 2.84716e-05 | 2.1 | 0.001153 | fail | 2.032e-06 | 5.49 | not evaluated |  |  | not evaluated |  |  | not evaluated |  |  | not evaluated
OBUFEX_ASR | 4.35284 | 0.0001186936 | 4.97 | 0.004807 | fail | 2.398e-06 | 3.61 | not evaluated |  |  | not evaluated |  |  | not evaluated |  |  | not evaluated
OBUFIB_FSR | 3.95397 | 1.62772e-05 | 0.5 | 0.000659 | fail | 1.146e-06 | 1.27 | not evaluated |  |  | not evaluated |  |  | not evaluated |  |  | not evaluated
OCAWAT_ASR | 4.0069 | 0.0002270939 | 7.28 | 0.009197 | fail | 1.781e-06 | 8.17 | not evaluated |  |  | not evaluated |  |  | not evaluated |  |  | not evaluated
OCEGIP_ASR | 3.91202 | 0.003618748 | 4.22 | 0.146559 | pass | 5.346e-06 | 3.27 | fail |  |  | not evaluated |  |  | not evaluated |  |  | not evaluated
OCEGOV_ASR | 3.59356 | 0.03400489 | 4.69 | 1.377198 | pass | 4.05e-06 | 2.86 | pass | 6.629e-06 | 1.5 | pass | 8.586e-06 | 1.69 | pass | 0.002462422 | 1.03 | pass
OCIBOU_ASR | 2.6484 | 0.0002245068 | 0.81 | 0.009093 | fail | 2.893e-06 | 0.53 | not evaluated |  |  | not evaluated |  |  | not evaluated |  |  | not evaluated
OCIVIH_ASR | 3.21645 | 2.188018e-05 | 2.62 | 0.000886 | fail | 8.212e-07 | 2.04 | not evaluated |  |  | not evaluated |  |  | not evaluated |  |  | not evaluated
OCOLIF_ASR | 4.40747 | 9.616918e-05 | 1.34 | 0.003895 | fail | 2.915e-06 | 1.56 | not evaluated |  |  | not evaluated |  |  | not evaluated |  |  | not evaluated
OCUGEZ_ASR | 4.14737 | 0.08461931 | 9.207888 | 3.427082055 | pass | 2.60505e-06 | 1.709541 | pass | 2.487575e-06 | 0.5157267 | pass | 2.776607e-06 | 0.227546 | pass | 47694130000 | 58.33958 | fail
OCUGEZ01_ASR | 4.18465 | 0.09032851 | 7.99 | 3.658305 | pass |  |  | not assessable |  |  | not evaluated |  |  | not evaluated |  |  | not evaluated
OCUMIL_ASR | 3.78953 | 0.000164714 | 6.304353 | 0.006670917 | fail | 1.327742e-06 | 3.261975 | not evaluated |  |  | not evaluated |  |  | not evaluated |  |  | not evaluated
OCUMOR_ASR | 3.85124 | 0.0001659827 | 6.32 | 0.006722 | fail | 1.327e-06 | 5.17 | not evaluated |  |  | not evaluated |  |  | not evaluated |  |  | not evaluated
OCUNAC_ASR | 14.04664 | 2.147431e-05 | 6.876659 | 0.0008697096 | fail |  |  | not evaluated |  |  | not evaluated |  |  | not evaluated |  |  | not evaluated
OCUNAE_ASR | 3.66226 | 0.0001434064 | 5.65 | 0.005808 | fail | 1.2e-06 | 3.85 | not evaluated |  |  | not evaluated |  |  | not evaluated |  |  | not evaluated
OCUPUY_FSR | 4.04818 | 0.001309647 | 5.55 | 0.053041 | pass | 2.614e-06 | 1.86 | fail |  |  | not evaluated |  |  | not evaluated |  |  | not evaluated
OCUQIN_ASR | 3.14526 | 0.107164 | 7.72 | 4.340142 | pass |  |  | not assessable |  |  | not evaluated |  |  | not evaluated |  |  | not evaluated
OCUQOT_ASR | 3.38421 | 0.1374206 | 17.17324 | 5.5655343 | not converged |  |  | not evaluated |  |  | not evaluated |  |  | not evaluated |  |  | not evaluated
OCUSIP_ASR | 4.96775 |  |  |  | fail |  |  | not evaluated |  |  | not evaluated |  |  | not evaluated |  |  | not evaluated
OCUSUB_ASR | 3.41223 | 1.12795 | 1.123902 | 45.681975 | fail |  |  | not evaluated |  |  | not evaluated |  |  | not evaluated |  |  | not evaluated
ODAHIK_ASR | 3.87788 | 5.361232e-05 | 0.93 | 0.002171 | fail | 3.261e-06 | 1.02 | not evaluated |  |  | not evaluated |  |  | not evaluated |  |  | not evaluated
ODAJAG_ASR | 3.25151 | 0.003394162 | 1.91 | 0.137464 | pass | 7.224e-07 | 2.66 | pass | 5.384e-07 | 0.98 | pass | 5.269e-07 | 0.68 | pass | 5849112 | 10.46 | fail
ODERIZ_ASR | 4.3649 | 0.0001082346 | 14.26 | 0.004384 | not converged |  |  | not evaluated |  |  | not evaluated |  |  | not evaluated |  |  | not evaluated
ODIJOE_ASR | 10.9665 |  |  |  | not assessable |  |  | not evaluated |  |  | not evaluated |  |  | not evaluated |  |  | not evaluated
ODIMAQ_FSR | 7.26926 | 6.709984e-06 | 3.79 | 0.000272 | fail | 5.815e-07 | 5.02 | not evaluated |  |  | not evaluated |  |  | not evaluated |  |  | not evaluated
ODIVUU_ion | 4.46117 | 0.0002051725 | 3.94 | 0.008309 | fail | 2.398e-06 | 2.12 | not evaluated |  |  | not evaluated |  |  | not evaluated |  |  | not evaluated
ODIXAC_FSR | 2.89974 | 4.346539e-05 | 7.52 | 0.00176 | fail | 1.404e-06 | 0.83 | not evaluated |  |  | not evaluated |  |  | not evaluated |  |  | not evaluated
ODODIW_ASR | 4.59373 | 8.653074e-05 | 2.37 | 0.003504 | fail | 2.949e-06 | 2.25 | not evaluated |  |  | not evaluated |  |  | not evaluated |  |  | not evaluated
ODODUI_ASR | 7.6444 | 1.817125e-05 | 1.68 | 0.000736 | fail | 2.527e-06 | 5.38 | not evaluated |  |  | not evaluated |  |  | not evaluated |  |  | not evaluated
ODOMIF_ASR | 3.64817 | 0.0001893999 | 0.68 | 0.007671 | fail | 4.879e-06 | 1.13 | not evaluated |  |  | not evaluated |  |  | not evaluated |  |  | not evaluated
ODONEB_ASR | 3.0708 | 1.472833e-05 | 3.85 | 0.000596 | fail | 1.685e-07 | 5.15 | not evaluated |  |  | not evaluated |  |  | not evaluated |  |  | not evaluated
ODONIF_ASR | 3.2084 | 3.148471e-05 | 2.17 | 0.001275 | fail | 1.675e-07 | 3.97 | not evaluated |  |  | not evaluated |  |  | not evaluated |  |  | not evaluated
ODOXEK_ASR | 4.24424 | 5.862422e-05 | 0.62 | 0.002374 | fail | 2.753e-06 | 0.16 | not evaluated |  |  | not evaluated |  |  | not evaluated |  |  | not evaluated
ODUNEH_ASR | 5.06074 | 4.947414e-05 | 4.05 | 0.002004 | fail | 2.732e-06 | 2.85 | not evaluated |  |  | not evaluated |  |  | not evaluated |  |  | not evaluated
OFAWAV_ASR | 8.90842 | 6.967696e-06 | 1.18 | 0.000282 | fail | 1.209e-06 | 1.03 | not evaluated |  |  | not evaluated |  |  | not evaluated |  |  | not evaluated
OFAWEZ_ASR | 9.07696 | 7.066893e-06 | 1.33 | 0.000286 | fail | 1.242e-06 | 0.72 | not evaluated |  |  | not evaluated |  |  | not evaluated |  |  | not evaluated
OFEHAK_ASR | 4.31076 | 0.0001871246 | 1.8 | 0.007579 | fail | 1.949e-06 | 6.09 | not evaluated |  |  | not evaluated |  |  | not evaluated |  |  | not evaluated
OFESAU_ASR | 4.9999 | 2.378033e-05 | 0.75 | 0.000963 | fail | 1.221e-06 | 4 | not evaluated |  |  | not evaluated |  |  | not evaluated |  |  | not evaluated
OFESEY_ASR | 5.07688 | 1.810635e-05 | 1.27 | 0.000733 | fail | 1.138e-06 | 2.09 | not evaluated |  |  | not evaluated |  |  | not evaluated |  |  | not evaluated
OFESIC_ASR | 5.0904 | 1.95144e-05 | 0.9 | 0.00079 | fail | 1.149e-06 | 3.95 | not evaluated |  |  | not evaluated |  |  | not evaluated |  |  | not evaluated
OFIKOH_ASR | 3.54891 | 0.0002458273 | 0.4 | 0.009956 | fail | 4.464e-06 | 0.33 | not evaluated |  |  | not evaluated |  |  | not evaluated |  |  | not evaluated
OFILOI_ASR | 4.61935 | 9.620358e-05 | 2.41 | 0.003896 | fail | 3.482e-06 | 1.28 | not evaluated |  |  | not evaluated |  |  | not evaluated |  |  | not evaluated
OFIMOJ_ASR | 5.24845 | 0.0001541076 | 8.58 | 0.006241 | fail |  |  | not evaluated |  |  | not evaluated |  |  | not evaluated |  |  | not evaluated
OFOCIY_ASR | 4.03693 |  |  |  | not assessable |  |  | not evaluated |  |  | not evaluated |  |  | not evaluated |  |  | not evaluated
OFOLUU_FSR | 2.6245 | 8.817105e-08 | 1.79 | 4e-06 | fail | 6.006e-09 | 1.43 | not evaluated |  |  | not evaluated |  |  | not evaluated |  |  | not evaluated
OFOWUF_ASR | 4.76782 | 0.0007922866 | 3.97 | 0.032088 | pass | 2.754e-06 | 1.71 | fail |  |  | not evaluated |  |  | not evaluated |  |  | not evaluated
OFUDUQ_FSR | 3.07956 | 2.859111e-06 | 1.28 | 0.000116 | fail | 4.445e-08 | 0.74 | not evaluated |  |  | not evaluated |  |  | not evaluated |  |  | not evaluated
OFUYUL_FSR | 4.22765 | 3.133531e-05 | 1.63 | 0.001269 | fail | 2.374e-06 | 0.95 | not evaluated |  |  | not evaluated |  |  | not evaluated |  |  | not evaluated
OFUZIZ_ASR | 2.76688 | 2.000099e-06 | 2.2 | 8.1e-05 | fail | 6.716e-09 | 3.62 | not evaluated |  |  | not evaluated |  |  | not evaluated |  |  | not evaluated
OGAGAF_ASR | 3.9125 | 5.983493e-05 | 0.93 | 0.002423 | fail | 2.37e-06 | 7.79 | not evaluated |  |  | not evaluated |  |  | not evaluated |  |  | not evaluated
OGAGEJ_ASR | 5.22037 | 3.927529e-05 | 3.96 | 0.001591 | fail | 2.647e-06 | 5.27 | not evaluated |  |  | not evaluated |  |  | not evaluated |  |  | not evaluated
OGAGIN_ASR | 3.68155 | 0.000114051 | 4.66 | 0.004619 | fail | 2.555e-06 | 2.34 | not evaluated |  |  | not evaluated |  |  | not evaluated |  |  | not evaluated
OGAXUR_ASR | 5.94527 | 8.574588e-05 | 0.94 | 0.003473 | fail | 3.742e-06 | 0.6 | not evaluated |  |  | not evaluated |  |  | not evaluated |  |  | not evaluated
OGEGAM_FSR | 5.27511 | 0.0002217702 | 0.87 | 0.008982 | fail | 4.511e-06 | 0.59 | not evaluated |  |  | not evaluated |  |  | not evaluated |  |  | not evaluated
OGESOJ_ASR | 3.39514 | 7.801424e-05 | 3.47 | 0.00316 | fail | 2.502e-07 | 1.04 | not evaluated |  |  | not evaluated |  |  | not evaluated |  |  | not evaluated
OGIBUD_ASR | 4.27127 | 3.437967e-05 | 0.68 | 0.001392 | fail | 2.326e-06 | 0.42 | not evaluated |  |  | not evaluated |  |  | not evaluated |  |  | not evaluated
OGIJIY_ASR | 3.29224 | 0.001137859 | 2.52 | 0.046083 | pass | 2.212e-06 | 1.05 | fail |  |  | not evaluated |  |  | not evaluated |  |  | not evaluated
OGIKAR_ASR | 5.43474 | 3.356638e-05 | 0.62 | 0.001359 | fail | 2.676e-06 | 0.75 | not evaluated |  |  | not evaluated |  |  | not evaluated |  |  | not evaluated
OGIYAF_ASR | 2.65858 | 4.569877e-05 | 0.93 | 0.001851 | fail | 5.867e-07 | 3.37 | not evaluated |  |  | not evaluated |  |  | not evaluated |  |  | not evaluated
OGIYUZ_ASR | 8.87116 | 0.005710041 | 7.54 | 0.231257 | pass |  |  | not assessable |  |  | not evaluated |  |  | not evaluated |  |  | not evaluated
OGOWAJ_ASR | 6.26835 | 5.159703e-05 | 5.47 | 0.00209 | fail | 2.894e-06 | 2.57 | not evaluated |  |  | not evaluated |  |  | not evaluated |  |  | not evaluated
OGUKAF_ASR | 3.99981 | 0.0002075279 | 0.51 | 0.008405 | fail | 6.469e-06 | 1.14 | not evaluated |  |  | not evaluated |  |  | not evaluated |  |  | not evaluated
OGUKEJ_ASR | 3.93233 | 0.0002296988 | 0.38 | 0.009303 | fail | 6.224e-06 | 0.57 | not evaluated |  |  | not evaluated |  |  | not evaluated |  |  | not evaluated
OGUPIQ_ASR | 3.54174 | 0.000246529 | 3.88 | 0.009984 | fail | 2.409e-06 | 3.98 | not evaluated |  |  | not evaluated |  |  | not evaluated |  |  | not evaluated
OGUZIA_ASR | 3.76646 | 0.0001382178 | 4.7 | 0.005598 | fail | 8.991e-07 | 1.67 | not evaluated |  |  | not evaluated |  |  | not evaluated |  |  | not evaluated
OHAKEO_ASR | 4.8868 | 0.0001123083 | 1.84 | 0.004548 | fail | 4.54e-06 | 2.12 | not evaluated |  |  | not evaluated |  |  | not evaluated |  |  | not evaluated
OHAKIS_ASR | 4.43244 | 0.0001973826 | 0.61 | 0.007994 | fail | 6.553e-06 | 1.44 | not evaluated |  |  | not evaluated |  |  | not evaluated |  |  | not evaluated
OHAZAZ_ASR | 2.66232 | 0.003315822 | 4.84 | 0.134291 | pass | 2.625e-06 | 3.68 | fail |  |  | not evaluated |  |  | not evaluated |  |  | not evaluated
OHEGAJ_ASR | 2.82497 | 1.934365e-05 | 1.17 | 0.000783 | fail | 5.273e-07 | 2.27 | not evaluated |  |  | not evaluated |  |  | not evaluated |  |  | not evaluated
OHOFIA_ASR | 6.82576 | 3.450564e-06 | 0.63 | 0.00014 | fail | 5.014e-07 | 0.63 | not evaluated |  |  | not evaluated |  |  | not evaluated |  |  | not evaluated
OHOMIH_ASR | 4.30491 | 2.389737e-05 | 4.12 | 0.000968 | fail | 1.601e-06 | 7.13 | not evaluated |  |  | not evaluated |  |  | not evaluated |  |  | not evaluated
OJAKOA_ASR | 3.37525 | 0.003837109 | 4.17 | 0.155403 | pass | 6.963e-07 | 9.88 | pass | 8.711e-07 | 1.78 | pass | 9.412e-07 | 0.72 | pass | 135867.4 | 38.04 | fail
OJAKUG_ASR | 3.17382 | 0.001384926 | 5.28 | 0.05609 | pass | 3.961e-07 | 2.13 | pass | 7.425e-07 | 1.55 | pass | 7.921e-07 | 1.94 | pass | 13948.21 | 13.25 | fail
OJIWAG_ASR | 4.22762 | 0.0001759652 | 1.86 | 0.007127 | fail | 3.142e-06 | 6.53 | not evaluated |  |  | not evaluated |  |  | not evaluated |  |  | not evaluated
OJIWIO_ASR | 4.0124 | 0.0002074749 | 0.59 | 0.008403 | fail | 2.468e-06 | 0.71 | not evaluated |  |  | not evaluated |  |  | not evaluated |  |  | not evaluated
OJONOQ_ASR | 5.37716 | 0.001129843 | 6.35 | 0.045759 | pass | 3.796e-07 | 2.78 | pass | 4.461e-07 | 3.46 | pass | 4.588e-07 | 0.54 | pass | 20379.79 | 15.09 | fail
OJOZOE_ASR | 2.59583 | 0.01903417 | 6.71 | 0.770884 | pass | 1.489e-06 | 2.38 | pass | 6.729e-07 | 1.77 | pass | 6.84e-07 | 1.24 | pass | 5116674 | 7.81 | fail
OKELOH_ion | 2.66057 |  |  |  | not assessable |  |  | not evaluated |  |  | not evaluated |  |  | not evaluated |  |  | not evaluated
OKIMAY_ASR | 3.27288 | 0.000252902 | 2.87 | 0.010243 | pass | 1.755e-06 | 7.64 | fail |  |  | not evaluated |  |  | not evaluated |  |  | not evaluated
OKIPUU_ASR | 2.87904 |  |  |  | not assessable |  |  | not evaluated |  |  | not evaluated |  |  | not evaluated |  |  | not evaluated
OKIQAB_ASR | 2.82762 | 0.0003429649 | 3.71 | 0.01389 | pass | 2.659e-06 | 1.83 | fail |  |  | not evaluated |  |  | not evaluated |  |  | not evaluated
OKITAE_ASR | 4.09058 | 0.000377211 | 5.05 | 0.015277 | pass | 1.402e-06 | 0.77 | fail |  |  | not evaluated |  |  | not evaluated |  |  | not evaluated
OKITIM_ion | 4.17578 | 0.0001173199 | 0.74 | 0.004751 | fail | 4.338e-06 | 0.65 | not evaluated |  |  | not evaluated |  |  | not evaluated |  |  | not evaluated
OKITIM01_ASR | 4.19748 |  |  |  | not assessable |  |  | not evaluated |  |  | not evaluated |  |  | not evaluated |  |  | not evaluated
OKITIM02_ASR | 4.22112 |  |  |  | not assessable |  |  | not evaluated |  |  | not evaluated |  |  | not evaluated |  |  | not evaluated
OKIVAG_ion | 4.23774 |  |  |  | not assessable |  |  | not evaluated |  |  | not evaluated |  |  | not evaluated |  |  | not evaluated
OKIVAG01_ion | 4.26208 | 0.0001193617 | 5.61 | 0.004834 | fail | 4.062e-06 | 1.35 | not evaluated |  |  | not evaluated |  |  | not evaluated |  |  | not evaluated
OKIVIO_ion | 4.21341 |  |  |  | not assessable |  |  | not evaluated |  |  | not evaluated |  |  | not evaluated |  |  | not evaluated
OKIVIO01_ion | 4.20634 |  |  |  | not assessable |  |  | not evaluated |  |  | not evaluated |  |  | not evaluated |  |  | not evaluated
OKIVIO02_ion | 4.19341 | 0.0001159903 | 1.81 | 0.004698 | fail | 4.274e-06 | 1.64 | not evaluated |  |  | not evaluated |  |  | not evaluated |  |  | not evaluated
OKIVUA_ion | 4.20435 | 0.0001027588 | 0.68 | 0.004162 | fail | 3.948e-06 | 1.83 | not evaluated |  |  | not evaluated |  |  | not evaluated |  |  | not evaluated
OKIWEL_ASR | 4.22798 |  |  |  | not assessable |  |  | not evaluated |  |  | not evaluated |  |  | not evaluated |  |  | not evaluated
OKIWEL01_ASR | 4.23759 |  |  |  | not assessable |  |  | not evaluated |  |  | not evaluated |  |  | not evaluated |  |  | not evaluated
OKIWEL02_ASR | 4.18326 | 0.0001053316 | 1.57 | 0.004266 | fail | 4.374e-06 | 1.34 | not evaluated |  |  | not evaluated |  |  | not evaluated |  |  | not evaluated
OKIWUB_ion | 4.16285 | 0.0001113425 | 1.41 | 0.004509 | fail | 3.794e-06 | 2.75 | not evaluated |  |  | not evaluated |  |  | not evaluated |  |  | not evaluated
OKIWUB01_ion | 4.15169 |  |  |  | not assessable |  |  | not evaluated |  |  | not evaluated |  |  | not evaluated |  |  | not evaluated
OKIWUB02_ion | 4.11286 |  |  |  | not assessable |  |  | not evaluated |  |  | not evaluated |  |  | not evaluated |  |  | not evaluated
OKIXIQ_ion | 4.16218 | 0.000101742 | 0.5 | 0.004121 | fail | 3.847e-06 | 1.47 | not evaluated |  |  | not evaluated |  |  | not evaluated |  |  | not evaluated
OKIXIQ01_ion | 4.14565 |  |  |  | not assessable |  |  | not evaluated |  |  | not evaluated |  |  | not evaluated |  |  | not evaluated
OKIXIQ02_ion | 4.16089 |  |  |  | not assessable |  |  | not evaluated |  |  | not evaluated |  |  | not evaluated |  |  | not evaluated
OKIYAJ_ion | 4.15721 |  |  |  | not assessable |  |  | not evaluated |  |  | not evaluated |  |  | not evaluated |  |  | not evaluated
OKIYAJ01_ion | 4.2274 | 0.0001004089 | 0.5 | 0.004067 | fail | 3.697e-06 | 0.95 | not evaluated |  |  | not evaluated |  |  | not evaluated |  |  | not evaluated
OKIYIR_ASR | 4.14534 |  |  |  | not assessable |  |  | not evaluated |  |  | not evaluated |  |  | not evaluated |  |  | not evaluated
OKIYIR01_ASR | 4.14458 |  |  |  | not assessable |  |  | not evaluated |  |  | not evaluated |  |  | not evaluated |  |  | not evaluated
OKIYIR02_ASR | 4.13463 | 0.0001052069 | 1.02 | 0.004261 | fail | 4.454e-06 | 0.93 | not evaluated |  |  | not evaluated |  |  | not evaluated |  |  | not evaluated
OKIYIR03_ASR | 4.15094 |  |  |  | not assessable |  |  | not evaluated |  |  | not evaluated |  |  | not evaluated |  |  | not evaluated
OKOSUE_ASR | 8.03949 | 6.001694e-05 | 10.83 | 0.002431 | not converged |  |  | not evaluated |  |  | not evaluated |  |  | not evaluated |  |  | not evaluated
OKUJUC_ASR | 4.93757 | 3.153535e-05 | 3.28 | 0.001277 | fail | 1.78e-06 | 2.53 | not evaluated |  |  | not evaluated |  |  | not evaluated |  |  | not evaluated
OKUSUK_ASR | 13.19793 | 1.099516e-05 | 0.54 | 0.000445 | fail | 2.899e-06 | 0.35 | not evaluated |  |  | not evaluated |  |  | not evaluated |  |  | not evaluated
OKUTAR_ASR | 6.35591 | 2.034655e-05 | 1.16 | 0.000824 | fail | 2.946e-06 | 2.54 | not evaluated |  |  | not evaluated |  |  | not evaluated |  |  | not evaluated
OKUTEV_ASR | 12.99518 | 1.103661e-05 | 2.13 | 0.000447 | fail | 2.882e-06 | 4.31 | not evaluated |  |  | not evaluated |  |  | not evaluated |  |  | not evaluated
OLANAS_ASR | 6.04189 | 0.0007041717 | 3.1 | 0.028519 | pass | 1.004e-06 | 2.25 | fail |  |  | not evaluated |  |  | not evaluated |  |  | not evaluated
OLEBEP_ASR | 3.76349 | 0.0003058959 | 2.65 | 0.012389 | pass | 4.739e-06 | 0.53 | fail |  |  | not evaluated |  |  | not evaluated |  |  | not evaluated
OLEBIT_ASR | 4.30525 | 0.0001207517 | 0.45 | 0.00489 | fail | 4.711e-06 | 0.56 | not evaluated |  |  | not evaluated |  |  | not evaluated |  |  | not evaluated
OLEKUM_ASR | 5.7276 | 1.521749e-05 | 0.28 | 0.000616 | fail | 1.745e-06 | 0.27 | not evaluated |  |  | not evaluated |  |  | not evaluated |  |  | not evaluated
OLELID_ASR | 4.17377 | 0.0001330531 | 0.51 | 0.005389 | fail | 4.273e-06 | 0.41 | not evaluated |  |  | not evaluated |  |  | not evaluated |  |  | not evaluated
OLIYAM_ASR | 3.27449 | 5.088927e-06 | 0.48 | 0.000206 | fail | 5.465e-07 | 0.27 | not evaluated |  |  | not evaluated |  |  | not evaluated |  |  | not evaluated
OLIYEQ_ASR | 3.28268 | 4.454679e-06 | 0.23 | 0.00018 | fail | 5.047e-07 | 0.3 | not evaluated |  |  | not evaluated |  |  | not evaluated |  |  | not evaluated
OLOPIQ_ASR | 3.62299 | 9.877472e-05 | 1.2 | 0.004 | fail | 3.295e-06 | 2.07 | not evaluated |  |  | not evaluated |  |  | not evaluated |  |  | not evaluated
OLUCAZ_ASR | 5.17956 | 0.0001465444 | 1.97 | 0.005935 | fail | 1.622e-06 | 1.07 | not evaluated |  |  | not evaluated |  |  | not evaluated |  |  | not evaluated
OMIPAD_ASR | 3.63457 | 0.0002422105 | 0.39 | 0.00981 | fail | 5.526e-06 | 0.93 | not evaluated |  |  | not evaluated |  |  | not evaluated |  |  | not evaluated
ONAWAC_ASR | 2.66018 |  |  |  | not assessable |  |  | not evaluated |  |  | not evaluated |  |  | not evaluated |  |  | not evaluated
ONAWEG_ASR | 2.45759 |  |  |  | not assessable |  |  | not evaluated |  |  | not evaluated |  |  | not evaluated |  |  | not evaluated
ONIRUB_ion | 3.88002 | 0.0001387995 | 21.29 | 0.005621 | not converged |  |  | not evaluated |  |  | not evaluated |  |  | not evaluated |  |  | not evaluated
ONIVOZ_ASR | 4.22753 | 0.0001226599 | 3.13 | 0.004968 | fail | 3.576e-06 | 2.31 | not evaluated |  |  | not evaluated |  |  | not evaluated |  |  | not evaluated
ONOBUR_FSR | 3.72054 | 0.0001918104 | 0.72 | 0.007768 | fail | 4.099e-06 | 1.93 | not evaluated |  |  | not evaluated |  |  | not evaluated |  |  | not evaluated
ONUQOE_ASR | 4.6546 | 5.17505e-05 | 0.87 | 0.002096 | fail | 2.827e-06 | 3.79 | not evaluated |  |  | not evaluated |  |  | not evaluated |  |  | not evaluated
OPAGIX_ASR | 10.8907 | 9.942673e-05 | 1 | 0.004027 | fail | 2.57e-06 | 7.51 | not evaluated |  |  | not evaluated |  |  | not evaluated |  |  | not evaluated
OPENIH_ASR | 3.1905 | 0.0001293279 | 0.97 | 0.005238 | fail | 2.539e-07 | 0.95 | not evaluated |  |  | not evaluated |  |  | not evaluated |  |  | not evaluated
OPENON_ASR | 3.38176 | 0.0002305682 | 0.69 | 0.009338 | fail | 2.781e-06 | 0.53 | not evaluated |  |  | not evaluated |  |  | not evaluated |  |  | not evaluated
OPENUT_ASR | 6.82671 | 5.571307e-05 | 3.34 | 0.002256 | fail | 1.096e-06 | 6.88 | not evaluated |  |  | not evaluated |  |  | not evaluated |  |  | not evaluated
OPIPUZ_ASR | 3.40548 | 4.075207e-05 | 0.66 | 0.00165 | fail | 1.831e-06 | 0.68 | not evaluated |  |  | not evaluated |  |  | not evaluated |  |  | not evaluated
OPIXUI_ASR | 5.50667 | 1.689088e-05 | 6.403551 | 0.00068408064 | fail | 1.499325e-06 | 8.82448 | not evaluated |  |  | not evaluated |  |  | not evaluated |  |  | not evaluated
OPIYAP_ASR | 4.61652 | 0.0001625182 | 18.13 | 0.006582 | not converged |  |  | not evaluated |  |  | not evaluated |  |  | not evaluated |  |  | not evaluated
OPOBIF_ASR | 5.32132 | 2.876256e-05 | 0.29 | 0.001165 | fail | 1.135e-06 | 1.27 | not evaluated |  |  | not evaluated |  |  | not evaluated |  |  | not evaluated
OPOKEL_ASR | 3.04962 | 0.0002018353 | 6.19 | 0.008174 | fail | 8.819e-07 | 3.74 | not evaluated |  |  | not evaluated |  |  | not evaluated |  |  | not evaluated
OPUDIN_ASR | 3.47672 | 0.0002931909 | 3.14 | 0.011874 | pass | 8.054e-07 | 0.48 | fail |  |  | not evaluated |  |  | not evaluated |  |  | not evaluated
OPUDOT_ASR | 3.52673 | 1.31675e-05 | 1.09 | 0.000533 | fail | 3.429e-07 | 0.61 | not evaluated |  |  | not evaluated |  |  | not evaluated |  |  | not evaluated
OQANIE_ASR | 4.1602 | 0.0003318474 | 3.15 | 0.01344 | pass | 6.048e-06 | 0.22 | fail |  |  | not evaluated |  |  | not evaluated |  |  | not evaluated
OQEPUW_ASR | 4.81485 | 6.377565e-05 | 2.78 | 0.002583 | fail | 6.027e-07 | 1.12 | not evaluated |  |  | not evaluated |  |  | not evaluated |  |  | not evaluated
OQETEK_ASR | 8.85913 | 4.603018e-05 | 2.23 | 0.001864 | fail | 2.294e-06 | 4.36 | not evaluated |  |  | not evaluated |  |  | not evaluated |  |  | not evaluated
OQIQUB_ion | 4.92281 | 0.0002606022 | 17.97 | 0.010554 | not converged |  |  | not evaluated |  |  | not evaluated |  |  | not evaluated |  |  | not evaluated
OQIZUL_ASR | 6.74595 | 3.632709e-05 | 0.75 | 0.001471 | fail | 2.771e-06 | 0.61 | not evaluated |  |  | not evaluated |  |  | not evaluated |  |  | not evaluated
OQOXAV_ASR | 3.16058 | 8.365227e-05 | 1.02 | 0.003388 | fail | 3.071e-07 | 1.16 | not evaluated |  |  | not evaluated |  |  | not evaluated |  |  | not evaluated
OQUCOU_ASR | 4.28715 | 0.001032153 | 6.65 | 0.041802 | pass | 1.353e-06 | 3.73 | fail |  |  | not evaluated |  |  | not evaluated |  |  | not evaluated
ORANAY_FSR | 3.26584 | 1.705834e-05 | 0.58 | 0.000691 | fail | 8.872e-07 | 7.33 | not evaluated |  |  | not evaluated |  |  | not evaluated |  |  | not evaluated
OREZUI_ASR | 5.12956 | 9.638148e-05 | 0.45 | 0.003903 | fail | 3.69e-06 | 0.34 | not evaluated |  |  | not evaluated |  |  | not evaluated |  |  | not evaluated
ORIBAU_ASR | 5.85601 | 3.307098e-05 | 0.33 | 0.001339 | fail | 2.244e-06 | 0.33 | not evaluated |  |  | not evaluated |  |  | not evaluated |  |  | not evaluated
ORIVOC_ASR | 10.85154 |  |  |  | not assessable |  |  | not evaluated |  |  | not evaluated |  |  | not evaluated |  |  | not evaluated
ORIVUI_ASR | 10.98603 |  |  |  | not assessable |  |  | not evaluated |  |  | not evaluated |  |  | not evaluated |  |  | not evaluated
ORIWAP_ASR | 11.04198 | 2.790577e-05 | 1.31 | 0.00113 | fail | 1.449e-06 | 1.04 | not evaluated |  |  | not evaluated |  |  | not evaluated |  |  | not evaluated
ORIWET_ASR | 11.05277 | 3.812714e-05 | 3.97 | 0.001544 | fail | 1.376e-06 | 1.69 | not evaluated |  |  | not evaluated |  |  | not evaluated |  |  | not evaluated
OROJEM_FSR | 2.44802 | 3.293509e-05 | 7.33048 | 0.001333871145 | fail | 2.025561e-11 | 3.451217 | not evaluated | 1.864013e-09 | 2.628378 | not evaluated | 2.461454e-10 | 3.097495 | not evaluated | 2.574625 | 16.04692 | not evaluated
ORUHAM_ASR | 2.42149 | 8.150217e-16 | 6.122618 | 3.300837885e-14 | fail | 1.461019e-16 | 4.3932 | not evaluated |  |  | not evaluated |  |  | not evaluated |  |  | not evaluated
ORUKET_ASR | 7.7572 | 1.764001e-05 | 2.75 | 0.000714 | fail | 2.107e-06 | 1.09 | not evaluated |  |  | not evaluated |  |  | not evaluated |  |  | not evaluated
ORULEU_ASR | 3.55318 | 0.0002803665 | 5.02 | 0.011355 | pass | 2.928e-06 | 1.94 | fail |  |  | not evaluated |  |  | not evaluated |  |  | not evaluated
OSATIO_ASR | 2.98774 | 0.0002714385 | 5.23 | 0.010993 | pass | 1.055e-06 | 1.97 | fail |  |  | not evaluated |  |  | not evaluated |  |  | not evaluated
OSIKIL_ASR | 7.63379 | 1.807875e-05 | 1.24 | 0.000732 | fail | 1.483e-06 | 1 | not evaluated |  |  | not evaluated |  |  | not evaluated |  |  | not evaluated
OSIWUJ_ASR | 4.05375 | 1.776559e-05 | 0.23 | 0.00072 | fail | 1.107e-06 | 0.25 | not evaluated |  |  | not evaluated |  |  | not evaluated |  |  | not evaluated
OSIXEU_ASR | 3.95569 | 1.890662e-05 | 0.26 | 0.000766 | fail | 1.039e-06 | 0.86 | not evaluated |  |  | not evaluated |  |  | not evaluated |  |  | not evaluated
OSIXIY_ASR | 3.95275 | 2.022011e-05 | 0.56 | 0.000819 | fail | 1.025e-06 | 0.29 | not evaluated |  |  | not evaluated |  |  | not evaluated |  |  | not evaluated
OSOKUF_ASR | 6.50217 | 0.001967451 | 2.85 | 0.079682 | pass | 2.261e-06 | 7.91 | fail |  |  | not evaluated |  |  | not evaluated |  |  | not evaluated
OSOMUH_ASR | 5.59769 | 6.670521e-05 | 1.44 | 0.002702 | fail | 1.727e-06 | 1.06 | not evaluated |  |  | not evaluated |  |  | not evaluated |  |  | not evaluated
OSUVIJ_ASR | 4.49241 | 0.03824789 | 1.316642 | 1.549039545 | pass | 3.815373e-06 | 1.632787 | pass | 2.416262e-06 | 0.3557881 | pass | 2.432758e-06 | 0.3143969 | pass | 14435510 | 10.27596 | fail
OTATOT_ASR | 4.86765 | 1.327603e-05 | 1.04 | 0.000538 | fail | 1.306e-06 | 1.13 | not evaluated |  |  | not evaluated |  |  | not evaluated |  |  | not evaluated
OTAVAH_ASR | 4.88116 | 1.447977e-05 | 1.3 | 0.000586 | fail | 1.35e-06 | 2.09 | not evaluated |  |  | not evaluated |  |  | not evaluated |  |  | not evaluated
OTAVOV_ASR | 4.97261 | 1.40686e-05 | 1.56 | 0.00057 | fail | 1.346e-06 | 1.12 | not evaluated |  |  | not evaluated |  |  | not evaluated |  |  | not evaluated
OTAVUB_ASR | 4.89691 | 1.84682e-05 | 2.76 | 0.000748 | fail | 1.325e-06 | 0.58 | not evaluated |  |  | not evaluated |  |  | not evaluated |  |  | not evaluated
OTAWIR_ASR | 5.54905 | 7.321303e-05 | 9.3 | 0.002965 | fail | 4.401e-06 | 1.47 | not evaluated |  |  | not evaluated |  |  | not evaluated |  |  | not evaluated
OTAXOX_ASR | 2.97964 | 2.562218e-05 | 0.5 | 0.001038 | fail | 1.217e-06 | 0.32 | not evaluated |  |  | not evaluated |  |  | not evaluated |  |  | not evaluated
OTECAT_ASR | 8.01894 | 2.56729e-05 | 1.56 | 0.00104 | fail | 2.992e-06 | 1.46 | not evaluated |  |  | not evaluated |  |  | not evaluated |  |  | not evaluated
OTEGUR_ASR | 7.17345 |  |  |  | not assessable |  |  | not evaluated |  |  | not evaluated |  |  | not evaluated |  |  | not evaluated
OTIPAK_ASR | 5.10326 | 0.000138772 | 0.29 | 0.00562 | fail | 6.504e-06 | 0.34 | not evaluated |  |  | not evaluated |  |  | not evaluated |  |  | not evaluated
OTIPUE_ASR | 3.82437 |  |  |  | not assessable |  |  | not evaluated |  |  | not evaluated |  |  | not evaluated |  |  | not evaluated
OTIQAL_ASR | 5.38811 | 9.333442e-05 | 0.94 | 0.00378 | fail | 4.069e-06 | 0.58 | not evaluated |  |  | not evaluated |  |  | not evaluated |  |  | not evaluated
OTIQEP_ASR | 2.57357 | 0.0006472058 | 2.73 | 0.026212 | pass | 5.812e-06 | 4.37 | fail |  |  | not evaluated |  |  | not evaluated |  |  | not evaluated
OTODEI_ion | 3.49027 | 6.716035e-05 | 1.49 | 0.00272 | fail | 1.436e-06 | 3.13 | not evaluated |  |  | not evaluated |  |  | not evaluated |  |  | not evaluated
OTODOS_ion | 3.84345 | 4.3934e-05 | 3.48 | 0.001779 | fail | 2.15e-06 | 3.25 | not evaluated |  |  | not evaluated |  |  | not evaluated |  |  | not evaluated
OTOLIU_ASR | 4.57832 | 1.827728e-05 | 0.78 | 0.00074 | fail | 2.42e-06 | 1.1 | not evaluated |  |  | not evaluated |  |  | not evaluated |  |  | not evaluated
OTOVAW_ASR | 3.41338 | 0.0002475027 | 1.63 | 0.010024 | pass | 2.753e-06 | 1.37 | fail |  |  | not evaluated |  |  | not evaluated |  |  | not evaluated
OTOVIE_ASR | 4.35413 | 6.574335e-05 | 0.42 | 0.002663 | fail | 3.194e-06 | 0.6 | not evaluated |  |  | not evaluated |  |  | not evaluated |  |  | not evaluated
OTUXUX_ASR | 3.72833 | 0.0008303488 | 1.11 | 0.033629 | pass | 9.216e-06 | 0.7 | fail |  |  | not evaluated |  |  | not evaluated |  |  | not evaluated
OVEHUT_ASR | 4.29128 | 3.048806e-05 | 1.17 | 0.001235 | fail | 2.179e-06 | 0.89 | not evaluated |  |  | not evaluated |  |  | not evaluated |  |  | not evaluated
OVICUS_ASR | 5.23827 | 4.663108e-05 | 0.27 | 0.001889 | fail | 2.716e-06 | 0.64 | not evaluated |  |  | not evaluated |  |  | not evaluated |  |  | not evaluated
OVIZUP_ASR | 2.95142 | 3.34551e-05 | 1.44 | 0.001355 | fail | 8.891e-07 | 3.29 | not evaluated |  |  | not evaluated |  |  | not evaluated |  |  | not evaluated
OVUDAL_ASR | 4.92921 | 0.4785055 | 9.06 | 19.379473 | fail |  |  | not evaluated |  |  | not evaluated |  |  | not evaluated |  |  | not evaluated
OWAVIS_ASR | 5.9368 | 4.788699e-05 | 16.98 | 0.001939 | not converged |  |  | not evaluated |  |  | not evaluated |  |  | not evaluated |  |  | not evaluated
OWAVOY_ASR | 4.29371 | 4.594724e-05 | 2.62 | 0.001861 | fail | 2.797e-06 | 1.84 | not evaluated |  |  | not evaluated |  |  | not evaluated |  |  | not evaluated
OWEBEA_ASR | 7.20634 | 3.35024e-05 | 2.95 | 0.001357 | fail | 2.95e-06 | 6.79 | not evaluated |  |  | not evaluated |  |  | not evaluated |  |  | not evaluated
OWEYOF_ASR | 4.4496 | 0.0001294865 | 12.81 | 0.005244 | not converged |  |  | not evaluated |  |  | not evaluated |  |  | not evaluated |  |  | not evaluated
OWIHEJ_ASR | 7.16817 |  |  |  | not assessable |  |  | not evaluated |  |  | not evaluated |  |  | not evaluated |  |  | not evaluated
OWIHIN_ASR | 7.16469 |  |  |  | not assessable |  |  | not evaluated |  |  | not evaluated |  |  | not evaluated |  |  | not evaluated
OWIHUZ_ASR | 7.19687 |  |  |  | not assessable |  |  | not evaluated |  |  | not evaluated |  |  | not evaluated |  |  | not evaluated
OWIJAH_ASR | 7.20956 |  |  |  | not assessable |  |  | not evaluated |  |  | not evaluated |  |  | not evaluated |  |  | not evaluated
OWIJEL_ASR | 7.33294 |  |  |  | not assessable |  |  | not evaluated |  |  | not evaluated |  |  | not evaluated |  |  | not evaluated
OWIJIP_ASR | 7.32894 |  |  |  | not assessable |  |  | not evaluated |  |  | not evaluated |  |  | not evaluated |  |  | not evaluated
OWIJOV_ASR | 7.28227 |  |  |  | not assessable |  |  | not evaluated |  |  | not evaluated |  |  | not evaluated |  |  | not evaluated
OWUBUG_ASR | 2.58858 | 0.0001572967 | 1.57 | 0.006371 | fail | 2.016e-06 | 2.42 | not evaluated |  |  | not evaluated |  |  | not evaluated |  |  | not evaluated
OWUCAN_ASR | 2.40348 | 0.0001278212 | 1.5 | 0.005177 | fail | 1.972e-06 | 2.82 | not evaluated |  |  | not evaluated |  |  | not evaluated |  |  | not evaluated
OWUHOF_ASR | 2.60696 | 0.0003236473 | 3.23 | 0.013108 | pass | 4.958e-06 | 1.35 | fail |  |  | not evaluated |  |  | not evaluated |  |  | not evaluated
OWUWOU_ASR | 4.00488 | 3.302252e-05 | 2.11 | 0.001337 | fail | 1.484e-06 | 0.92 | not evaluated |  |  | not evaluated |  |  | not evaluated |  |  | not evaluated
OXALAB_ASR | 5.2002 | 3.602798e-05 | 4.42 | 0.001459 | fail | 2.561e-06 | 2.01 | not evaluated |  |  | not evaluated |  |  | not evaluated |  |  | not evaluated
OXALEF_ASR | 5.18545 | 4.084748e-05 | 9.97 | 0.001654 | fail | 2.663e-06 | 0.74 | not evaluated |  |  | not evaluated |  |  | not evaluated |  |  | not evaluated
OXALIJ_ion | 4.95922 | 2.345565e-05 | 0.99 | 0.00095 | fail | 1.978e-06 | 0.69 | not evaluated |  |  | not evaluated |  |  | not evaluated |  |  | not evaluated
OXALOP_ASR | 4.43891 | 0.0002495325 | 5.72 | 0.010106 | pass | 3.978e-06 | 5.6 | fail |  |  | not evaluated |  |  | not evaluated |  |  | not evaluated
OXAMEG_ASR | 4.37314 | 0.00203639 | 3.51 | 0.082474 | pass | 3.04e-06 | 5.67 | fail |  |  | not evaluated |  |  | not evaluated |  |  | not evaluated
OXANUX_ASR | 4.47924 | 3.093155e-05 | 0.26 | 0.001253 | fail | 2.795e-06 | 0.76 | not evaluated |  |  | not evaluated |  |  | not evaluated |  |  | not evaluated
OXAZIX_ASR | 2.67659 | 0.0005417969 | 2.56 | 0.021943 | pass | 5.809e-07 | 3.11 | fail |  |  | not evaluated |  |  | not evaluated |  |  | not evaluated
OXODAJ_ASR | 7.43657 | 0.2441717 | 3.016046 | 9.88895385 | pass | 4.186318e-06 | 1.821805 | pass | 1.310804e-06 | 3.404706 | pass | 1.198846e-06 | 0.2125864 | pass | 4901692000000000 | 91.77064 | fail
OXODEN_ASR | 7.31293 | 0.001381847 | 5.82 | 0.055965 | pass | 1.632e-06 | 2.32 | fail |  |  | not evaluated |  |  | not evaluated |  |  | not evaluated
OXOLAP_ASR | 13.85784 | 0.0002241257 | 1.89 | 0.009077 | fail | 5.479e-06 | 2 | not evaluated |  |  | not evaluated |  |  | not evaluated |  |  | not evaluated
OXOZUY_ASR | 4.66417 | 0.008791765 | 7.61 | 0.356066 | pass |  |  | not assessable |  |  | not evaluated |  |  | not evaluated |  |  | not evaluated
OXUYOY_ASR | 4.43549 | 0.0001194948 | 0.14 | 0.00484 | fail | 4.567e-06 | 0.61 | not evaluated |  |  | not evaluated |  |  | not evaluated |  |  | not evaluated
OYAPOV_ASR | 2.511 | 5.292051e-05 | 4.77 | 0.002143 | fail | 1.062e-07 | 1.25 | not evaluated |  |  | not evaluated |  |  | not evaluated |  |  | not evaluated
OYAPUB_ASR | 6.06483 | 2.490682e-05 | 4.09 | 0.001009 | fail | 1.107e-06 | 0.77 | not evaluated |  |  | not evaluated |  |  | not evaluated |  |  | not evaluated
OYEBIE_ASR | 3.15055 | 0.0002563516 | 2.067521 | 0.0103822398 | pass | 2.291393e-06 | 1.257168 | fail |  |  | not evaluated |  |  | not evaluated |  |  | not evaluated
OYERIV_ASR | 11.95217 | 0.0001896137 | 5.189374 | 0.00767935485 | fail | 3.553824e-06 | 0.6777444 | not evaluated |  |  | not evaluated |  |  | not evaluated |  |  | not evaluated
OYEWIA_ASR | 7.95909 | 7.580828e-05 | 7.34 | 0.00307 | fail |  |  | not evaluated |  |  | not evaluated |  |  | not evaluated |  |  | not evaluated
OYUSAD_ASR | 4.85624 | 3.675562e-05 | 2.61 | 0.001489 | fail | 2.76e-06 | 2.4 | not evaluated |  |  | not evaluated |  |  | not evaluated |  |  | not evaluated
OZAYIZ_ASR | 3.02602 | 0.0006442954 | 3.17 | 0.026094 | pass | 4.932e-07 | 5.72 | fail |  |  | not evaluated |  |  | not evaluated |  |  | not evaluated
OZETOF_ASR | 3.57647 | 9.776476 | 9.876427 | 395.947278 | fail |  |  | not evaluated |  |  | not evaluated |  |  | not evaluated |  |  | not evaluated
OZICAE_ASR | 2.61761 | 2.943302e-05 | 8.35 | 0.001192 | fail |  |  | not evaluated |  |  | not evaluated |  |  | not evaluated |  |  | not evaluated
OZIKAM_ASR | 7.80314 | 2.931594e-05 | 0.33 | 0.001187 | fail | 2.875e-06 | 0.42 | not evaluated |  |  | not evaluated |  |  | not evaluated |  |  | not evaluated
OZOWIL_ASR | 5.22965 | 3.39075e-05 | 1.08 | 0.001373 | fail | 1.065e-06 | 0.92 | not evaluated |  |  | not evaluated |  |  | not evaluated |  |  | not evaluated
OZUKOK_ASR | 2.85861 | 6.601421e-09 | 4.99 | 0 | fail | 6.969e-11 | 5.56 | not evaluated |  |  | not evaluated |  |  | not evaluated |  |  | not evaluated
OZUKOL_ASR | 11.0419 |  |  |  | not assessable |  |  | not evaluated |  |  | not evaluated |  |  | not evaluated |  |  | not evaluated
OZUKUR_ASR | 11.08906 |  |  |  | not assessable |  |  | not evaluated |  |  | not evaluated |  |  | not evaluated |  |  | not evaluated
OZULAY_ASR | 10.98138 | 2.449164e-05 | 1.14 | 0.000992 | fail | 1.361e-06 | 1.19 | not evaluated |  |  | not evaluated |  |  | not evaluated |  |  | not evaluated
OZULUS_ASR | 10.52355 |  |  |  | not assessable |  |  | not evaluated |  |  | not evaluated |  |  | not evaluated |  |  | not evaluated
OZUMAZ_ASR | 10.59192 |  |  |  | not assessable |  |  | not evaluated |  |  | not evaluated |  |  | not evaluated |  |  | not evaluated
OZUMAZ01_ASR | 10.6764 |  |  |  | not assessable |  |  | not evaluated |  |  | not evaluated |  |  | not evaluated |  |  | not evaluated
OZUMIH_ASR | 10.57745 |  |  |  | not assessable |  |  | not evaluated |  |  | not evaluated |  |  | not evaluated |  |  | not evaluated
PACDAC_ASR | 4.065 | 4.949148e-05 | 0.36 | 0.002004 | fail | 3.792e-06 | 0.11 | not evaluated |  |  | not evaluated |  |  | not evaluated |  |  | not evaluated
PACGIM_ASR | 4.16748 | 0.0001116968 | 3.68 | 0.004524 | fail | 3.453e-06 | 5.38 | not evaluated |  |  | not evaluated |  |  | not evaluated |  |  | not evaluated
PACZUQ_ASR | 4.23967 | 9.165895e-06 | 8.81 | 0.000371 | fail |  |  | not evaluated |  |  | not evaluated |  |  | not evaluated |  |  | not evaluated
PAFMUH_ASR | 3.45207 | 0.0001161703 | 1.76 | 0.004705 | fail | 1.656e-06 | 3.19 | not evaluated |  |  | not evaluated |  |  | not evaluated |  |  | not evaluated
PAFNES_ASR | 3.50281 | 0.0001093988 | 7.63 | 0.004431 | fail | 1.588e-06 | 3.29 | not evaluated |  |  | not evaluated |  |  | not evaluated |  |  | not evaluated
PAGTEA_ASR | 3.1266 | 0.002246677 | 7.998201 | 0.0909904185 | pass | 2.158134e-06 | 2.600659 | fail |  |  | not evaluated |  |  | not evaluated |  |  | not evaluated
PAHPOG_ion | 4.37512 | 0.000166767 | 5.1 | 0.006754 | fail | 2.919e-06 | 5.65 | not evaluated |  |  | not evaluated |  |  | not evaluated |  |  | not evaluated
PAKXIK_ASR | 3.90775 | 0.0002596096 | 5.88 | 0.010514 | pass | 2.375e-06 | 2.33 | fail |  |  | not evaluated |  |  | not evaluated |  |  | not evaluated
PAMGIV_ASR | 3.90949 | 2.958226e-05 | 1.01 | 0.001198 | fail | 1.399e-06 | 2.81 | not evaluated |  |  | not evaluated |  |  | not evaluated |  |  | not evaluated
PAMHES01_ASR | 3.68195 | 4.137723e-05 | 1.1 | 0.001676 | fail | 1.29e-06 | 0.69 | not evaluated |  |  | not evaluated |  |  | not evaluated |  |  | not evaluated
PAMTII_ASR | 4.59119 | 0.001778269 | 5.66 | 0.07202 | pass | 2.556e-06 | 5.17 | fail |  |  | not evaluated |  |  | not evaluated |  |  | not evaluated
PANYEL_ASR | 2.81896 | 0.0007687016 | 1.94 | 0.031132 | pass | 4.03e-06 | 0.29 | fail |  |  | not evaluated |  |  | not evaluated |  |  | not evaluated
PANYOU_ion | 4.9333 | 2.603105e-05 | 1.68 | 0.001054 | fail | 1.709e-06 | 2.82 | not evaluated |  |  | not evaluated |  |  | not evaluated |  |  | not evaluated
PAPMAX_ASR | 5.39201 | 2.609052e-05 | 0.74 | 0.001057 | fail | 2.451e-06 | 3.41 | not evaluated |  |  | not evaluated |  |  | not evaluated |  |  | not evaluated
PAPROO_ASR | 5.05276 | 2.224764e-05 | 1.5 | 0.000901 | fail | 1.261e-06 | 1.27 | not evaluated |  |  | not evaluated |  |  | not evaluated |  |  | not evaluated
PAPRUU_ASR | 4.83993 | 2.738183e-05 | 0.63 | 0.001109 | fail | 1.274e-06 | 1.54 | not evaluated |  |  | not evaluated |  |  | not evaluated |  |  | not evaluated
PAQDAP_ASR | 2.75072 | 5.250844e-05 | 1.95 | 0.002127 | fail | 1.056e-06 | 1.32 | not evaluated |  |  | not evaluated |  |  | not evaluated |  |  | not evaluated
PARFOG_ASR | 3.57761 | 2.348209e-05 | 13.84 | 0.000951 | not converged |  |  | not evaluated |  |  | not evaluated |  |  | not evaluated |  |  | not evaluated
PARFUM_ASR | 3.58335 | 3.042749e-05 | 1.29 | 0.001232 | fail | 9.478e-07 | 3.61 | not evaluated |  |  | not evaluated |  |  | not evaluated |  |  | not evaluated
PARKUQ_ion | 5.179 | 8.623774e-05 | 0.44 | 0.003493 | fail | 4.153e-06 | 0.82 | not evaluated |  |  | not evaluated |  |  | not evaluated |  |  | not evaluated
PARKUQ01_ion | 5.18858 |  |  |  | not assessable |  |  | not evaluated |  |  | not evaluated |  |  | not evaluated |  |  | not evaluated
PARMIG_ASR | 4.29983 | 0.001263287 | 1.48 | 0.051163 | pass | 1.874e-05 | 1.35 | fail |  |  | not evaluated |  |  | not evaluated |  |  | not evaluated
PARNON_ASR | 6.2361 | 2.355222e-05 | 0.54 | 0.000954 | fail | 2.267e-06 | 0.31 | not evaluated |  |  | not evaluated |  |  | not evaluated |  |  | not evaluated
PARVUB_ASR | 2.53019 | 0.0007474562 | 6.24 | 0.030272 | pass | 9.156e-07 | 3.73 | fail |  |  | not evaluated |  |  | not evaluated |  |  | not evaluated
PASGAU_ASR | 3.94925 | 0.0001407357 | 0.46 | 0.0057 | fail | 3.189e-06 | 0.27 | not evaluated |  |  | not evaluated |  |  | not evaluated |  |  | not evaluated
PASKAX_ASR | 2.83696 | 0.0001821978 | 1.29 | 0.007379 | fail | 1.279e-06 | 1.26 | not evaluated |  |  | not evaluated |  |  | not evaluated |  |  | not evaluated
PASZAN_FSR | 3.36585 | 0.0005433905 | 5.05 | 0.022007 | pass | 4.689e-06 | 8.74 | fail |  |  | not evaluated |  |  | not evaluated |  |  | not evaluated
PAVMAB_ASR | 4.3739 | 0.0004007783 | 3.34 | 0.016232 | pass | 6.64e-06 | 2.02 | fail |  |  | not evaluated |  |  | not evaluated |  |  | not evaluated
PAVXOD_ion | 2.61134 | 8.39739e-05 | 3.41 | 0.003401 | fail | 1.128e-07 | 3.55 | not evaluated |  |  | not evaluated |  |  | not evaluated |  |  | not evaluated
PAVXUJ_ion | 2.62695 | 0.0002943535 | 5.87 | 0.011921 | pass | 1.283e-07 | 9.12 | pass | 1.662e-07 | 3.73 | pass | 1.271e-07 | 3.99 | pass | 0.01672986 | 3.06 | pass
PAVYAQ_ion | 2.62539 | 7.756377e-05 | 2.97 | 0.003141 | fail | 9.751e-08 | 6.32 | not evaluated |  |  | not evaluated |  |  | not evaluated |  |  | not evaluated
PAYLAG_ASR | 5.83295 | 5.409024e-05 | 2.48 | 0.002191 | fail | 2.939e-06 | 4.5 | not evaluated |  |  | not evaluated |  |  | not evaluated |  |  | not evaluated
PAZHEG_ASR | 2.96989 | 1.509132e-06 | 3.47 | 6.1e-05 | fail | 5.861e-07 | 0.57 | not evaluated |  |  | not evaluated |  |  | not evaluated |  |  | not evaluated
PAZHIK_ASR | 3.08588 | 2.877957e-06 | 1.89 | 0.000117 | fail | 7.299e-07 | 0.56 | not evaluated |  |  | not evaluated |  |  | not evaluated |  |  | not evaluated
PAZNAJ_ion | 3.72811 | 0.0001843478 | 0.91 | 0.007466 | fail | 3.781e-06 | 2.4 | not evaluated |  |  | not evaluated |  |  | not evaluated |  |  | not evaluated
PEBNEP_ASR | 4.00158 |  |  |  | not assessable |  |  | not evaluated |  |  | not evaluated |  |  | not evaluated |  |  | not evaluated
PEDRIA_ASR | 7.92436 | 5.551765e-06 | 0.51 | 0.000225 | fail | 1.597e-06 | 0.28 | not evaluated |  |  | not evaluated |  |  | not evaluated |  |  | not evaluated
PEFRUP_ASR | 8.00107 | 0.0001097607 | 2.6 | 0.004445 | fail | 2.265e-06 | 1.91 | not evaluated |  |  | not evaluated |  |  | not evaluated |  |  | not evaluated
PEFRUP01_ASR | 5.60399 | 0.001078339 | 8.290804 | 0.0436727295 | pass | 2.870893e-06 | 2.287276 | fail |  |  | not evaluated |  |  | not evaluated |  |  | not evaluated
PEFSEA_ASR | 2.87692 | 2.86294e-05 | 0.75 | 0.001159 | fail | 1.477e-06 | 0.61 | not evaluated |  |  | not evaluated |  |  | not evaluated |  |  | not evaluated
PEFTAX_ASR | 2.86537 | 3.212178e-05 | 1.81 | 0.001301 | fail | 1.646e-06 | 0.3 | not evaluated |  |  | not evaluated |  |  | not evaluated |  |  | not evaluated
PEGBAG_ASR | 3.59275 | 2.649322e-05 | 1.46 | 0.001073 | fail | 8.169e-07 | 0.69 | not evaluated |  |  | not evaluated |  |  | not evaluated |  |  | not evaluated
PEGBUA_ASR | 3.46028 | 3.504431e-05 | 1 | 0.001419 | fail | 9.288e-07 | 1.19 | not evaluated |  |  | not evaluated |  |  | not evaluated |  |  | not evaluated
PEGCAH_ASR | 3.55964 | 5.240556e-05 | 0.7 | 0.002122 | fail | 1.364e-06 | 0.41 | not evaluated |  |  | not evaluated |  |  | not evaluated |  |  | not evaluated
PEGCEL_ASR | 3.9105 | 4.133777e-05 | 0.76 | 0.001674 | fail | 1.516e-06 | 0.43 | not evaluated |  |  | not evaluated |  |  | not evaluated |  |  | not evaluated
PEGCIP_ASR | 4.6288 | 0.0001141664 | 1.22 | 0.004624 | fail | 3.318e-06 | 1.71 | not evaluated |  |  | not evaluated |  |  | not evaluated |  |  | not evaluated
PEHTON_ASR | 4.80371 | 1.990238e-05 | 6.71 | 0.000806 | fail | 9.042e-07 | 2.93 | not evaluated |  |  | not evaluated |  |  | not evaluated |  |  | not evaluated
PEJFIU_ASR | 2.9683 | 0.001364468 | 3.73 | 0.055261 | pass | 1.161e-05 | 0.43 | fail |  |  | not evaluated |  |  | not evaluated |  |  | not evaluated
PEJFOA_ASR | 3.88697 | 0.006714381 | 5.503967 | 0.2719324305 | pass | 4.124811e-06 | 3.988475 | fail |  |  | not evaluated |  |  | not evaluated |  |  | not evaluated
PEJFUG_ASR | 5.19018 | 0.001690731 | 6.67 | 0.068475 | pass | 3.357e-06 | 2.17 | fail |  |  | not evaluated |  |  | not evaluated |  |  | not evaluated
PEJMUN_ion | 3.67159 | 0.0008607216 | 1.719708 | 0.0348592248 | pass |  |  | calculation incomplete |  |  | not evaluated |  |  | not evaluated |  |  | not evaluated
PEJNUP_ASR | 9.11572 | 1.648694e-05 | 3.7 | 0.000668 | fail | 2.005e-06 | 2.5 | not evaluated |  |  | not evaluated |  |  | not evaluated |  |  | not evaluated
PEJPAX_ASR | 9.53498 | 1.91609e-05 | 4.27 | 0.000776 | fail | 1.906e-06 | 2.37 | not evaluated |  |  | not evaluated |  |  | not evaluated |  |  | not evaluated
PEJPEB_ASR | 8.59723 | 1.645053e-05 | 1.19 | 0.000666 | fail | 1.849e-06 | 1.68 | not evaluated |  |  | not evaluated |  |  | not evaluated |  |  | not evaluated
PEKCUF_ASR | 5.41651 | 4.889859e-05 | 0.95 | 0.00198 | fail | 2.664e-06 | 0.8 | not evaluated |  |  | not evaluated |  |  | not evaluated |  |  | not evaluated
PEKDAM_ASR | 5.26554 | 5.894727e-05 | 1.84 | 0.002387 | fail | 3.118e-06 | 4.48 | not evaluated |  |  | not evaluated |  |  | not evaluated |  |  | not evaluated
PEKKAS_ASR | 2.93856 | 7.537772e-05 | 3.11 | 0.003053 | fail | 1.682e-07 | 8.41 | not evaluated |  |  | not evaluated |  |  | not evaluated |  |  | not evaluated
PEKZIP_ion | 4.08657 | 3.743104e-05 | 0.14 | 0.001516 | fail | 2.098e-06 | 0.37 | not evaluated |  |  | not evaluated |  |  | not evaluated |  |  | not evaluated
PELGAR_ASR | 3.79841 | 4.757467e-05 | 3.04 | 0.001927 | fail | 2.057e-06 | 0.91 | not evaluated |  |  | not evaluated |  |  | not evaluated |  |  | not evaluated
PELGOE_FSR | 3.64527 | 0.0001215268 | 0.65 | 0.004922 | fail | 2.68e-06 | 1.64 | not evaluated |  |  | not evaluated |  |  | not evaluated |  |  | not evaluated
PELRIJ_ASR | 10.38341 | 2.212674e-05 | 0.78 | 0.000896 | fail | 2.661e-06 | 0.84 | not evaluated |  |  | not evaluated |  |  | not evaluated |  |  | not evaluated
PELXIP_ASR | 3.66894 | 0.0003870369 | 4.54 | 0.015675 | pass | 1.608e-06 | 1.98 | fail |  |  | not evaluated |  |  | not evaluated |  |  | not evaluated
PEMGEV_ASR | 5.6444 | 2.117464e-05 | 0.49 | 0.000858 | fail | 2.154e-06 | 1.26 | not evaluated |  |  | not evaluated |  |  | not evaluated |  |  | not evaluated
PEMREG_ASR | 7.46673 | 3.3377e-05 | 47.16 | 0.001352 | not converged |  |  | not evaluated |  |  | not evaluated |  |  | not evaluated |  |  | not evaluated
PEMRIK_ASR | 3.46495 | 7.936834e-05 | 0.62 | 0.003214 | fail | 3.648e-06 | 0.98 | not evaluated |  |  | not evaluated |  |  | not evaluated |  |  | not evaluated
PENBAO_ASR | 4.35203 | 3.887415e-05 | 2.75 | 0.001574 | fail | 2.107e-06 | 1.19 | not evaluated |  |  | not evaluated |  |  | not evaluated |  |  | not evaluated
PENNUT_ASR | 4.07497 | 2.969928e-05 | 1.74 | 0.001203 | fail | 1.636e-06 | 0.9 | not evaluated |  |  | not evaluated |  |  | not evaluated |  |  | not evaluated
PENYOX_ASR | 3.64284 | 0.8263689 | 5.21 | 33.46794 | fail |  |  | not evaluated |  |  | not evaluated |  |  | not evaluated |  |  | not evaluated
PENZUE_ASR | 3.09221 | 4.904549e-07 | 2.28 | 2e-05 | fail | 3.54e-08 | 3.24 | not evaluated |  |  | not evaluated |  |  | not evaluated |  |  | not evaluated
PEPBAO_ASR | 3.95909 | 5.937584e-05 | 1.15 | 0.002405 | fail | 2.22e-06 | 1.53 | not evaluated |  |  | not evaluated |  |  | not evaluated |  |  | not evaluated
PEPFAT_ASR | 6.30369 | 3.851833e-05 | 1.88 | 0.00156 | fail | 2.216e-06 | 2.17 | not evaluated |  |  | not evaluated |  |  | not evaluated |  |  | not evaluated
PEPKOL_ASR | 3.40335 | 0.0001270268 | 0.44 | 0.005145 | fail | 3.686e-06 | 0.38 | not evaluated |  |  | not evaluated |  |  | not evaluated |  |  | not evaluated
PEPLAY_ASR | 6.3776 | 2.522793e-05 | 1.69 | 0.001022 | fail | 2.396e-06 | 0.97 | not evaluated |  |  | not evaluated |  |  | not evaluated |  |  | not evaluated
PEPLEC_ASR | 6.8094 | 2.079337e-05 | 1.1 | 0.000842 | fail | 2.266e-06 | 1.68 | not evaluated |  |  | not evaluated |  |  | not evaluated |  |  | not evaluated
PEPLIG_ASR | 6.39117 | 2.29997e-05 | 1.75 | 0.000931 | fail | 2.234e-06 | 0.49 | not evaluated |  |  | not evaluated |  |  | not evaluated |  |  | not evaluated
PEPLOM_ASR | 5.23227 | 4.946061e-05 | 0.93 | 0.002003 | fail | 2.54e-06 | 0.3 | not evaluated |  |  | not evaluated |  |  | not evaluated |  |  | not evaluated
PEQRAH_ASR | 3.46271 | 0.000100136 | 0.64 | 0.004056 | fail | 2.744e-06 | 0.82 | not evaluated |  |  | not evaluated |  |  | not evaluated |  |  | not evaluated
PEQRAH01_ASR | 3.46195 | 0.0001026183 | 0.69 | 0.004156 | fail | 2.792e-06 | 2.1 | not evaluated |  |  | not evaluated |  |  | not evaluated |  |  | not evaluated
PEQRAH02_ASR | 3.43706 | 0.000104911 | 0.31 | 0.004249 | fail | 2.722e-06 | 0.82 | not evaluated |  |  | not evaluated |  |  | not evaluated |  |  | not evaluated
PEQRAH03_ASR | 3.44957 | 0.0001027212 | 1 | 0.00416 | fail | 2.794e-06 | 0.85 | not evaluated |  |  | not evaluated |  |  | not evaluated |  |  | not evaluated
PEQRAH04_ASR | 3.45628 | 0.0001097534 | 0.52 | 0.004445 | fail | 2.871e-06 | 0.88 | not evaluated |  |  | not evaluated |  |  | not evaluated |  |  | not evaluated
PEQRAH05_ASR | 3.43096 | 0.0001130913 | 0.38 | 0.00458 | fail | 2.847e-06 | 0.74 | not evaluated |  |  | not evaluated |  |  | not evaluated |  |  | not evaluated
PEQRAH06_ASR | 3.40743 | 0.000101858 | 0.7 | 0.004125 | fail | 2.66e-06 | 1.65 | not evaluated |  |  | not evaluated |  |  | not evaluated |  |  | not evaluated
PEQTOX_ASR | 14.96544 | 2.425782e-05 | 3.14 | 0.000982 | fail | 1.835e-06 | 6.16 | not evaluated |  |  | not evaluated |  |  | not evaluated |  |  | not evaluated
PEQTUB_ASR | 3.6645 | 0.0001250843 | 0.59 | 0.005066 | fail | 1.023e-06 | 0.23 | not evaluated |  |  | not evaluated |  |  | not evaluated |  |  | not evaluated
PESNEK_ASR | 6.34632 | 2.360198e-05 | 0.75 | 0.000956 | fail | 2.696e-06 | 0.46 | not evaluated |  |  | not evaluated |  |  | not evaluated |  |  | not evaluated
PESSIT_ASR | 3.82311 | 5.490674e-05 | 2.25 | 0.002224 | fail | 2.229e-06 | 0.42 | not evaluated |  |  | not evaluated |  |  | not evaluated |  |  | not evaluated
PESVER_ASR | 7.3895 | 2.862893e-05 | 1.84 | 0.001159 | fail | 2.11e-06 | 2.21 | not evaluated |  |  | not evaluated |  |  | not evaluated |  |  | not evaluated
PETWOC_ASR | 4.1058 | 1.392733e-05 | 1.87 | 0.000564 | fail | 1.313e-06 | 4.76 | not evaluated |  |  | not evaluated |  |  | not evaluated |  |  | not evaluated
PEVLEJ_ASR | 3.36139 | 0.2059643 | 4.8 | 8.341554 | fail |  |  | not evaluated |  |  | not evaluated |  |  | not evaluated |  |  | not evaluated
PEVLIN_ASR | 3.58892 | 0.4770935 | 4.03 | 19.322287 | fail |  |  | not evaluated |  |  | not evaluated |  |  | not evaluated |  |  | not evaluated
PEVQIS_ASR | 7.78421 | 6.589272e-06 | 0.67 | 0.000267 | fail | 1.622e-06 | 0.26 | not evaluated |  |  | not evaluated |  |  | not evaluated |  |  | not evaluated
PEVQOY_ASR | 7.88362 | 6.47835e-06 | 0.28 | 0.000262 | fail | 1.681e-06 | 0.36 | not evaluated |  |  | not evaluated |  |  | not evaluated |  |  | not evaluated
PEVYUM_ASR | 3.19633 | 1.08062e-05 | 0.74 | 0.000438 | fail | 3.577e-07 | 1.17 | not evaluated |  |  | not evaluated |  |  | not evaluated |  |  | not evaluated
PEVZAT_ASR | 3.15815 | 0.001867337 | 5.502976 | 0.0756271485 | pass | 2.837314e-07 | 0.8856002 | pass | 1.045826e-06 | 0.6081519 | pass | 9.506258e-07 | 0.4096032 | pass | 0.4179915 | 9.581335 | pass
PEWFII_ASR | 2.74504 | 9.14401e-05 | 1.19 | 0.003703 | fail | 1.446e-06 | 1.41 | not evaluated |  |  | not evaluated |  |  | not evaluated |  |  | not evaluated
PEWFII01_FSR | 2.75196 | 0.0003886846 | 3.08 | 0.015742 | pass | 1.677e-06 | 2.27 | fail |  |  | not evaluated |  |  | not evaluated |  |  | not evaluated
PEWGEF_ASR | 7.10905 | 1.981458e-05 | 5.065301 | 0.00080249049 | fail | 1.207048e-06 | 0.7485062 | not evaluated |  |  | not evaluated |  |  | not evaluated |  |  | not evaluated
PEWKOT_ASR | 3.324 | 0.0002401883 | 3.081459 | 0.00972762615 | fail | 3.458972e-06 | 2.920044 | not evaluated |  |  | not evaluated |  |  | not evaluated |  |  | not evaluated
PEWXUL_ASR | 4.37414 | 0.0001800872 | 1.1 | 0.007294 | fail | 4.179e-06 | 1.06 | not evaluated |  |  | not evaluated |  |  | not evaluated |  |  | not evaluated
PEWXUL01_ASR | 4.59808 | 0.0001641119 | 1.89 | 0.006647 | fail | 3.681e-06 | 0.39 | not evaluated |  |  | not evaluated |  |  | not evaluated |  |  | not evaluated
PEXBIF01_ASR | 3.02548 | 0.004043828 | 3.32 | 0.163775 | pass | 3.252e-07 | 2.2 | pass | 7.364e-07 | 2.15 | pass | 9.065e-07 | 2.64 | pass | 0.05034658 | 3.92 | pass
PEXMUE_ASR | 2.83137 | 0.0004775603 | 5.98 | 0.019341 | pass | 6.724e-06 | 4.16 | fail |  |  | not evaluated |  |  | not evaluated |  |  | not evaluated
PEYPAM_ASR | 4.9888 | 8.639843e-05 | 0.18 | 0.003499 | fail | 4.38e-06 | 0.4 | not evaluated |  |  | not evaluated |  |  | not evaluated |  |  | not evaluated
PEYPIU_ASR | 3.50341 | 0.0003182517 | 8.42 | 0.012889 | pass |  |  | not assessable |  |  | not evaluated |  |  | not evaluated |  |  | not evaluated
PEYSIW_ASR | 4.6916 | 0.0001196405 | 1.02 | 0.004845 | fail | 3.351e-06 | 0.3 | not evaluated |  |  | not evaluated |  |  | not evaluated |  |  | not evaluated
PEYVEV_ASR | 6.60199 | 0.0001161571 | 12.48 | 0.004704 | not converged |  |  | not evaluated |  |  | not evaluated |  |  | not evaluated |  |  | not evaluated
PEZCII_ASR | 10.18841 | 9.063393e-05 | 1.23 | 0.003671 | fail | 1.421e-06 | 2.07 | not evaluated |  |  | not evaluated |  |  | not evaluated |  |  | not evaluated
PIBGAL_ion | 3.75275 | 3.859069e-05 | 0.81 | 0.001563 | fail | 1.642e-06 | 0.74 | not evaluated |  |  | not evaluated |  |  | not evaluated |  |  | not evaluated
PIBPAS01_ASR | 9.87733 | 8.85037e-06 | 0.69 | 0.000358 | fail | 1.384e-06 | 0.83 | not evaluated |  |  | not evaluated |  |  | not evaluated |  |  | not evaluated
PIBYAD_ASR | 5.01519 | 0.000257758 | 10.92 | 0.010439 | not converged |  |  | not evaluated |  |  | not evaluated |  |  | not evaluated |  |  | not evaluated
PICCOW_ASR | 5.08753 | 2.729529e-05 | 0.82 | 0.001105 | fail | 2.635e-06 | 2.1 | not evaluated |  |  | not evaluated |  |  | not evaluated |  |  | not evaluated
PICTIG_ASR | 5.20031 | 8.110184e-05 | 1.32 | 0.003285 | fail | 2.019e-06 | 0.59 | not evaluated |  |  | not evaluated |  |  | not evaluated |  |  | not evaluated
PIDMEV01_ASR | 4.29199 | 3.835607e-05 | 1.29 | 0.001553 | fail | 2.887e-06 | 0.35 | not evaluated |  |  | not evaluated |  |  | not evaluated |  |  | not evaluated
PIDVOQ_ASR | 3.97222 | 0.0002187626 | 1.57 | 0.00886 | fail | 4.381e-06 | 0.51 | not evaluated |  |  | not evaluated |  |  | not evaluated |  |  | not evaluated
PIGHIX_ASR | 3.2131 | 8.998684e-05 | 0.94 | 0.003644 | fail | 2.592e-06 | 2.25 | not evaluated |  |  | not evaluated |  |  | not evaluated |  |  | not evaluated
PIGXAF_ASR | 2.94053 | 3.121706e-05 | 1.78 | 0.001264 | fail | 5.002e-07 | 4.59 | not evaluated |  |  | not evaluated |  |  | not evaluated |  |  | not evaluated
PIGXUZ_ASR | 3.56871 |  |  |  | not assessable |  |  | not evaluated |  |  | not evaluated |  |  | not evaluated |  |  | not evaluated
PIHNUQ_ASR | 3.61733 | 0.0001905241 | 0.75 | 0.007716 | fail | 2.558e-06 | 0.34 | not evaluated |  |  | not evaluated |  |  | not evaluated |  |  | not evaluated
PIHWAG_ASR | 7.68302 | 4.04735e-05 | 2.96 | 0.001639 | fail | 1.208e-06 | 4.06 | not evaluated |  |  | not evaluated |  |  | not evaluated |  |  | not evaluated
PIJJOI_ASR | 4.00789 | 0.0001252092 | 5.36 | 0.005071 | fail | 3.041e-06 | 6.87 | not evaluated |  |  | not evaluated |  |  | not evaluated |  |  | not evaluated
PIJKEB_ASR | 5.04574 | 2.451182e-05 | 0.81 | 0.000993 | fail | 2.936e-06 | 0.6 | not evaluated |  |  | not evaluated |  |  | not evaluated |  |  | not evaluated
PIJKIF_ASR | 4.93226 | 2.550693e-05 | 0.39 | 0.001033 | fail | 3.005e-06 | 1.47 | not evaluated |  |  | not evaluated |  |  | not evaluated |  |  | not evaluated
PIJKOL_ASR | 5.00337 | 2.406243e-05 | 1 | 0.000975 | fail | 2.893e-06 | 0.74 | not evaluated |  |  | not evaluated |  |  | not evaluated |  |  | not evaluated
PIJKUR_ASR | 5.02192 | 2.461343e-05 | 0.56 | 0.000997 | fail | 2.943e-06 | 1.06 | not evaluated |  |  | not evaluated |  |  | not evaluated |  |  | not evaluated
PIJROR_ASR | 7.68579 | 4.72999e-05 | 4.07 | 0.001916 | fail | 1.142e-06 | 6.88 | not evaluated |  |  | not evaluated |  |  | not evaluated |  |  | not evaluated
PIKYAM_ASR | 7.26269 | 2.866184e-05 | 3.91 | 0.001161 | fail | 2.139e-06 | 3.62 | not evaluated |  |  | not evaluated |  |  | not evaluated |  |  | not evaluated
PILNIL_ASR | 3.07344 | 0.0006864193 | 2.27 | 0.0278 | pass | 2.615e-06 | 2.58 | fail |  |  | not evaluated |  |  | not evaluated |  |  | not evaluated
PILPOS_ASR | 2.75835 | 5.604312e-05 | 0.5251947 | 0.00226974636 | fail | 1.024181e-06 | 1.244111 | not evaluated |  |  | not evaluated |  |  | not evaluated |  |  | not evaluated
PIMKIJ_ASR | 4.94439 | 0.000124629 | 0.93 | 0.005047 | fail | 3.361e-06 | 4.77 | not evaluated |  |  | not evaluated |  |  | not evaluated |  |  | not evaluated
PIQMUZ_ASR | 4.26501 | 0.002196007 | 2.98 | 0.088938 | pass | 2.383e-06 | 3.34 | fail |  |  | not evaluated |  |  | not evaluated |  |  | not evaluated
PIQPUC_ASR | 4.37718 | 0.0001322501 | 0.27 | 0.005356 | fail | 3.635e-06 | 1.58 | not evaluated |  |  | not evaluated |  |  | not evaluated |  |  | not evaluated
PIQQAJ_FSR | 3.96225 | 4.522349e-05 | 0.68 | 0.001832 | fail | 2.155e-06 | 0.55 | not evaluated |  |  | not evaluated |  |  | not evaluated |  |  | not evaluated
PIQQEN_ASR | 4.38883 | 0.0001084671 | 0.81 | 0.004393 | fail | 4.044e-06 | 1 | not evaluated |  |  | not evaluated |  |  | not evaluated |  |  | not evaluated
PIQQIR_ASR | 4.11592 | 0.0001739072 | 0.63 | 0.007043 | fail | 3.618e-06 | 1.7 | not evaluated |  |  | not evaluated |  |  | not evaluated |  |  | not evaluated
PIRYOF_ASR | 2.48101 | 3.383116e-05 | 9.22 | 0.00137 | fail |  |  | not evaluated |  |  | not evaluated |  |  | not evaluated |  |  | not evaluated
PITPEP_ASR | 9.93715 | 0.0001033222 | 8.32 | 0.004185 | fail |  |  | not evaluated |  |  | not evaluated |  |  | not evaluated |  |  | not evaluated
PIWLAL_ASR | 8.78094 | 4.625649e-05 | 1.38 | 0.001873 | fail | 2.511e-06 | 0.95 | not evaluated |  |  | not evaluated |  |  | not evaluated |  |  | not evaluated
PIWLEP_ASR | 8.00916 | 4.157068e-05 | 2.07 | 0.001684 | fail | 2.308e-06 | 2.74 | not evaluated |  |  | not evaluated |  |  | not evaluated |  |  | not evaluated
PIWSEV_ASR | 7.61097 | 4.187893e-05 | 0.86 | 0.001696 | fail | 2.574e-06 | 1.97 | not evaluated |  |  | not evaluated |  |  | not evaluated |  |  | not evaluated
PIXDAE_ASR | 5.01373 | 0.0007783248 | 3.44 | 0.031522 | pass | 6.86e-06 | 0.28 | fail |  |  | not evaluated |  |  | not evaluated |  |  | not evaluated
PIXDEI_ASR | 12.99235 | 1.288747e-05 | 2.48 | 0.000522 | fail | 2.84e-06 | 1.84 | not evaluated |  |  | not evaluated |  |  | not evaluated |  |  | not evaluated
PIXGEL_ASR | 3.48004 | 5.495533e-05 | 0.63 | 0.002226 | fail | 1.651e-06 | 0.48 | not evaluated |  |  | not evaluated |  |  | not evaluated |  |  | not evaluated
PIYDOU_ASR | 6.66765 | 7.499278e-05 | 0.85 | 0.003037 | fail | 2.841e-06 | 1.01 | not evaluated |  |  | not evaluated |  |  | not evaluated |  |  | not evaluated
PIZHOX_ASR | 4.83174 | 4.495928e-05 | 0.7 | 0.001821 | fail | 2.724e-06 | 1.88 | not evaluated |  |  | not evaluated |  |  | not evaluated |  |  | not evaluated
PIZNOB_ASR | 4.85489 | 0.05913506 | 2.7 | 2.39497 | pass | 2.798e-06 | 2.63 | pass | 1.455e-06 | 0.8 | pass | 1.431e-06 | 0.36 | pass | 1988790000 | 45.23 | fail
PIZPAP_ASR | 4.09369 | 0.02310367 | 0.9557797 | 0.935698635 | pass | 3.859052e-06 | 3.241301 | pass | 1.520767e-06 | 0.2252349 | pass | 1.465217e-06 | 0.1479133 | pass | 8703363 | 37.8013 | fail
PIZPIX01_ASR | 4.03176 | 0.0275611 | 9.03 | 1.116225 | pass |  |  | not assessable |  |  | not evaluated |  |  | not evaluated |  |  | not evaluated
PIZPIX02_ASR | 3.92497 | 0.03652465 | 4.24 | 1.479248 | pass | 3.948e-06 | 1.61 | pass | 1.78e-06 | 4.98 | pass | 1.608e-06 | 0.39 | pass | 47792520 | 40.09 | fail
PIZQUM_ASR | 4.41717 | 9.232153e-05 | 1.79 | 0.003739 | fail | 4.099e-06 | 1.4 | not evaluated |  |  | not evaluated |  |  | not evaluated |  |  | not evaluated
PIZRAT_ASR | 4.65548 | 5.819454e-05 | 1 | 0.002357 | fail | 3.357e-06 | 0.29 | not evaluated |  |  | not evaluated |  |  | not evaluated |  |  | not evaluated
PIZRUN_ASR | 4.44971 | 9.458881e-05 | 1.89 | 0.003831 | fail | 4.063e-06 | 0.56 | not evaluated |  |  | not evaluated |  |  | not evaluated |  |  | not evaluated
PIZYOP_ASR | 5.26188 | 0.05207289 | 1.618022 | 2.108952045 | pass | 5.433446e-06 | 1.546582 | pass | 3.513458e-06 | 0.4435971 | pass | 3.703119e-06 | 0.2465549 | pass | 15226180 | 36.71271 | fail
POBYAH_ASR | 5.92059 | 0.009505588 | 4.528793 | 0.384976314 | pass | 4.688784e-07 | 4.390559 | pass | 2.664925e-07 | 2.677369 | pass | 2.492313e-07 | 0.07047927 | pass | 29497450 | 50.26991 | fail
POCPAZ_ASR | 5.12161 | 5.554649e-05 | 3.19 | 0.00225 | fail | 2.369e-06 | 3.88 | not evaluated |  |  | not evaluated |  |  | not evaluated |  |  | not evaluated
POCRAB_ASR | 3.3984 | 3.015191e-05 | 8.08 | 0.001221 | fail | 8.335e-07 | 4.19 | not evaluated |  |  | not evaluated |  |  | not evaluated |  |  | not evaluated
PODKOK_ASR | 8.55461 | 1.330675e-05 | 0.82 | 0.000539 | fail | 2.678e-06 | 0.41 | not evaluated |  |  | not evaluated |  |  | not evaluated |  |  | not evaluated
PODKUQ_ASR | 8.91271 | 1.420453e-05 | 0.4 | 0.000575 | fail | 2.914e-06 | 0.18 | not evaluated |  |  | not evaluated |  |  | not evaluated |  |  | not evaluated
PODVUB_ASR | 3.06699 |  |  |  | fail |  |  | not evaluated |  |  | not evaluated |  |  | not evaluated |  |  | not evaluated
PODXEN_ASR | 4.01094 | 7.65721e-05 | 1.45 | 0.003101 | fail | 2.22e-06 | 2.07 | not evaluated |  |  | not evaluated |  |  | not evaluated |  |  | not evaluated
POGSOW_ASR | 3.24562 | 5.248055e-05 | 3.98 | 0.002125 | fail | 8.941e-07 | 1.3 | not evaluated |  |  | not evaluated |  |  | not evaluated |  |  | not evaluated
POHMAC_ASR | 2.89074 | 0.0001022993 | 1.04 | 0.004143 | fail | 4.436e-07 | 0.76 | not evaluated |  |  | not evaluated |  |  | not evaluated |  |  | not evaluated
POJTUE_ASR | 2.71894 | 2.574306e-07 | 2.17 | 1e-05 | fail | 5.754e-10 | 3.44 | not evaluated |  |  | not evaluated |  |  | not evaluated |  |  | not evaluated
POKDIF_ASR | 3.85272 | 0.0003357535 | 5.09 | 0.013598 | pass | 4.294e-06 | 1.94 | fail |  |  | not evaluated |  |  | not evaluated |  |  | not evaluated
POKDIF01_ASR | 3.80894 | 0.0003035825 | 2.82 | 0.012295 | pass | 4.587e-06 | 7.59 | fail |  |  | not evaluated |  |  | not evaluated |  |  | not evaluated
POKGEC_ASR | 3.88829 | 0.002300999 | 4.62 | 0.09319 | pass | 1.659e-06 | 6.39 | fail |  |  | not evaluated |  |  | not evaluated |  |  | not evaluated
POKSAL_ASR | 2.43066 | 0.0003778534 | 3.84 | 0.015303 | pass | 4.585e-07 | 0.61 | fail |  |  | not evaluated |  |  | not evaluated |  |  | not evaluated
POKSIT_ASR | 2.98888 | 9.922279e-06 | 1.28 | 0.000402 | fail | 2.381e-07 | 0.53 | not evaluated |  |  | not evaluated |  |  | not evaluated |  |  | not evaluated
POKTIU_ASR | 2.50722 | 8.703025e-07 | 3.85 | 3.5e-05 | fail | 8.208e-08 | 2.44 | not evaluated |  |  | not evaluated |  |  | not evaluated |  |  | not evaluated
POKVAO_ASR | 2.87213 | 0.001336935 | 7.4 | 0.054146 | pass |  |  | not assessable |  |  | not evaluated |  |  | not evaluated |  |  | not evaluated
POLNAG_ASR | 3.58205 | 0.0001117024 | 1.17 | 0.004524 | fail | 1.237e-06 | 1.34 | not evaluated |  |  | not evaluated |  |  | not evaluated |  |  | not evaluated
POLYEW_ASR | 3.59228 |  |  |  | not assessable |  |  | not evaluated |  |  | not evaluated |  |  | not evaluated |  |  | not evaluated
POMDED_ASR | 4.92397 | 3.305368e-05 | 4.24 | 0.001339 | fail | 2.738e-06 | 2.1 | not evaluated |  |  | not evaluated |  |  | not evaluated |  |  | not evaluated
POMFUV_ASR | 5.49043 | 0.0008465531 | 6.81 | 0.034285 | pass | 4.497e-06 | 2.8 | fail |  |  | not evaluated |  |  | not evaluated |  |  | not evaluated
POPDUW_ASR | 4.85609 | 0.0002724332 | 6.66 | 0.011034 | pass | 2.439e-06 | 0.63 | fail |  |  | not evaluated |  |  | not evaluated |  |  | not evaluated
POPPAO_ASR | 4.63183 | 0.7183844 | 7.72 | 29.094568 | fail |  |  | not evaluated |  |  | not evaluated |  |  | not evaluated |  |  | not evaluated
POPPES_FSR | 3.5706 | 0.0003435872 | 7.67 | 0.013915 | pass |  |  | not assessable |  |  | not evaluated |  |  | not evaluated |  |  | not evaluated
POPVIC_ASR | 2.61086 | 0.0002546061 | 2.55 | 0.010312 | pass | 2.022e-06 | 1.19 | fail |  |  | not evaluated |  |  | not evaluated |  |  | not evaluated
POQWAU07_ASR | 3.55117 | 4.176213e-05 | 1.87 | 0.001691 | fail | 1.29e-06 | 6.58 | not evaluated |  |  | not evaluated |  |  | not evaluated |  |  | not evaluated
PORLAL_ASR | 8.86634 | 0.1029232 | 7.9 | 4.16839 | pass |  |  | not assessable |  |  | not evaluated |  |  | not evaluated |  |  | not evaluated
PORVID_ASR | 6.82741 | 1.776386e-05 | 1.08 | 0.000719 | fail | 1.73e-06 | 0.49 | not evaluated |  |  | not evaluated |  |  | not evaluated |  |  | not evaluated
PORVUO_ASR | 3.97885 | 0.0002578976 | 1.26 | 0.010445 | pass | 6.3e-06 | 0.86 | fail |  |  | not evaluated |  |  | not evaluated |  |  | not evaluated
POSGAH_ASR | 4.53778 | 9.971116e-05 | 0.47 | 0.004038 | fail | 3.957e-06 | 0.87 | not evaluated |  |  | not evaluated |  |  | not evaluated |  |  | not evaluated
POSGEL_ASR | 2.92964 | 2.967122e-05 | 1.24 | 0.001202 | fail | 2.108e-06 | 0.37 | not evaluated |  |  | not evaluated |  |  | not evaluated |  |  | not evaluated
POTREX_ASR | 10.79927 | 2.935929e-05 | 4.23 | 0.001189 | fail | 3.066e-06 | 1.42 | not evaluated |  |  | not evaluated |  |  | not evaluated |  |  | not evaluated
POTYUV_ASR | 4.86604 | 0.0001356152 | 2.16 | 0.005492 | fail | 4.175e-06 | 2.74 | not evaluated |  |  | not evaluated |  |  | not evaluated |  |  | not evaluated
POVGEP_ASR | 3.12026 | 0.0005249835 | 1.12 | 0.021262 | pass | 3.488e-06 | 1.87 | fail |  |  | not evaluated |  |  | not evaluated |  |  | not evaluated
POWYEH_ASR | 6.68644 | 2.019516e-05 | 0.18 | 0.000818 | fail | 2.243e-06 | 0.15 | not evaluated |  |  | not evaluated |  |  | not evaluated |  |  | not evaluated
POXHIU_ASR | 3.27568 | 1.917119e-05 | 2.86 | 0.000776 | fail | 2.79e-07 | 5.91 | not evaluated |  |  | not evaluated |  |  | not evaluated |  |  | not evaluated
POXHOA_ASR | 3.29152 | 1.911025e-05 | 3.46 | 0.000774 | fail | 2.63e-07 | 3.82 | not evaluated |  |  | not evaluated |  |  | not evaluated |  |  | not evaluated
POXHUG_ASR | 3.32314 | 1.896418e-05 | 1.81 | 0.000768 | fail | 2.97e-07 | 1.42 | not evaluated |  |  | not evaluated |  |  | not evaluated |  |  | not evaluated
POXLIZ_ASR | 4.35849 | 1.310514e-05 | 2.2 | 0.000531 | fail | 1.254e-06 | 3.66 | not evaluated |  |  | not evaluated |  |  | not evaluated |  |  | not evaluated
POXZEK01_ASR | 8.20773 | 0.0009533968 | 3.74 | 0.038613 | pass | 4.192e-06 | 2.43 | fail |  |  | not evaluated |  |  | not evaluated |  |  | not evaluated
POYBAJ_ASR | 6.08082 | 0.0001320335 | 5.96 | 0.005347 | fail | 2.328e-06 | 5.56 | not evaluated |  |  | not evaluated |  |  | not evaluated |  |  | not evaluated
POYPAW_ASR | 4.92369 | 0.0003261566 | 2.93 | 0.013209 | pass | 5.404e-06 | 2.37 | fail |  |  | not evaluated |  |  | not evaluated |  |  | not evaluated
POZHUI_ASR | 5.64621 | 7.444733e-05 | 3.57 | 0.003015 | fail | 1.644e-06 | 6.03 | not evaluated |  |  | not evaluated |  |  | not evaluated |  |  | not evaluated
PUDSIR_ASR | 5.37829 | 0.009956345 | 8.33 | 0.403232 | pass |  |  | not assessable |  |  | not evaluated |  |  | not evaluated |  |  | not evaluated
PUDSIR01_ASR | 5.84875 | 0.008511967 | 1.93 | 0.344735 | pass | 2.665e-06 | 3.03 | pass | 2.659e-06 | 1.97 | pass | 2.692e-06 | 0.86 | pass | 122434000 | 87.01 | fail
PUDSOX_ASR | 5.77726 | 0.007375681 | 2.55 | 0.298715 | pass | 3.307e-06 | 7.47 | pass | 2.628e-06 | 2.66 | pass | 2.676e-06 | 0.66 | pass | 7448027 | 40.96 | fail
PUDSUD_ASR | 6.0308 | 0.007218087 | 2.09 | 0.292333 | pass | 2.989e-06 | 2.68 | pass | 2.564e-06 | 0.7 | pass | 2.705e-06 | 0.14 | pass | 8358975 | 42.15 | fail
PUFNUB_ASR | 3.29964 | 7.579479e-05 | 0.67 | 0.00307 | fail | 3.313e-06 | 1.5 | not evaluated |  |  | not evaluated |  |  | not evaluated |  |  | not evaluated
PUFXIZ_ASR | 2.63661 | 0.0002302666 | 0.28 | 0.009326 | fail | 3.634e-06 | 1.25 | not evaluated |  |  | not evaluated |  |  | not evaluated |  |  | not evaluated
PUFXUL_ASR | 3.08013 | 0.0001631989 | 2.08 | 0.00661 | fail | 3.71e-06 | 0.73 | not evaluated |  |  | not evaluated |  |  | not evaluated |  |  | not evaluated
PUGPEO_ASR | 8.67527 | 0.0017232 | 3.97 | 0.06979 | pass | 2.457e-06 | 2.85 | fail |  |  | not evaluated |  |  | not evaluated |  |  | not evaluated
PUGYUN_ASR | 2.41831 | 0.000380351 | 1.46 | 0.015404 | pass | 5.72e-06 | 0.82 | fail |  |  | not evaluated |  |  | not evaluated |  |  | not evaluated
PUJJEL_ASR | 8.50296 | 5.938588e-05 | 18.45 | 0.002405 | not converged |  |  | not evaluated |  |  | not evaluated |  |  | not evaluated |  |  | not evaluated
PUJNAM_ASR | 5.05723 | 1.953361e-05 | 0.26 | 0.000791 | fail | 3.378e-06 | 0.14 | not evaluated |  |  | not evaluated |  |  | not evaluated |  |  | not evaluated
PUJQEQ_ASR | 6.18953 | 2.413219e-05 | 0.19 | 0.000977 | fail | 2.728e-06 | 0.17 | not evaluated |  |  | not evaluated |  |  | not evaluated |  |  | not evaluated
PUKGEK_ASR | 6.77499 | 0.0003227433 | 5.08 | 0.013071 | pass | 3.7e-06 | 5.1 | fail |  |  | not evaluated |  |  | not evaluated |  |  | not evaluated
PUKGOU_ASR | 6.81267 | 0.0001258449 | 1.16 | 0.005097 | fail | 3.846e-06 | 4.48 | not evaluated |  |  | not evaluated |  |  | not evaluated |  |  | not evaluated
PUKSUL_ASR | 4.19188 | 1.85507e-06 | 0.36 | 7.5e-05 | fail | 3.674e-07 | 0.61 | not evaluated |  |  | not evaluated |  |  | not evaluated |  |  | not evaluated
PULJAJ_ASR | 3.79453 | 0.0001864974 | 3.35 | 0.007553 | fail | 3.117e-06 | 3.51 | not evaluated |  |  | not evaluated |  |  | not evaluated |  |  | not evaluated
PULJEN_ASR | 3.33716 | 0.0001873764 | 6.64 | 0.007589 | fail | 2.824e-06 | 1 | not evaluated |  |  | not evaluated |  |  | not evaluated |  |  | not evaluated
PULMIU_ion | 3.17025 | 0.000547511 | 30.25864 | 0.0221741955 | not converged |  |  | not evaluated |  |  | not evaluated |  |  | not evaluated |  |  | not evaluated
PUMCEI_ASR | 2.52478 | 2.91904e-05 | 1.298616 | 0.0011822112 | fail | 3.555023e-07 | 1.045415 | not evaluated |  |  | not evaluated |  |  | not evaluated |  |  | not evaluated
PUMGIP_ASR | 3.83079 | 0.0001493607 | 1.75 | 0.006049 | fail | 3.402e-06 | 3.76 | not evaluated |  |  | not evaluated |  |  | not evaluated |  |  | not evaluated
PUMYEE_ASR | 3.10309 | 0.00034773 | 2.28 | 0.014083 | pass | 4.551e-06 | 0.68 | fail |  |  | not evaluated |  |  | not evaluated |  |  | not evaluated
PUMYII_ASR | 5.381 | 7.181343e-05 | 2.34 | 0.002908 | fail | 3.417e-06 | 1.11 | not evaluated |  |  | not evaluated |  |  | not evaluated |  |  | not evaluated
PUNFIO_ASR | 2.52759 | 1.219126e-06 | 5.97 | 4.9e-05 | fail | 2.824e-09 | 4.54 | not evaluated |  |  | not evaluated |  |  | not evaluated |  |  | not evaluated
PUNSOJ_ASR | 3.9399 | 0.0001662274 | 3.09 | 0.006732 | fail | 3.17e-06 | 1.07 | not evaluated |  |  | not evaluated |  |  | not evaluated |  |  | not evaluated
PUNSUN_ion | 3.28705 | 1.643333e-06 | 2.31 | 6.7e-05 | fail | 6.373e-08 | 2.36 | not evaluated |  |  | not evaluated |  |  | not evaluated |  |  | not evaluated
PUPNAQ_ASR | 2.68242 | 5.873568e-05 | 2.16 | 0.002379 | fail | 1.753e-07 | 7.53 | not evaluated |  |  | not evaluated |  |  | not evaluated |  |  | not evaluated
PUPXII_ASR | 2.96277 | 0.0004201597 | 3.26787 | 0.01701646785 | pass | 1.185506e-07 | 0.8149709 | pass | 3.595216e-07 | 0.33586 | pass | 4.71754e-07 | 0.7289187 | pass | 4096316 | 15.26732 | fail
PUPXII01_ASR | 3.19147 | 0.0002535682 | 4.13 | 0.01027 | pass | 1.204e-07 | 2.98 | pass | 4.462e-07 | 1.07 | pass | 4.819e-07 | 2.95 | pass | 572904.7 | 9.37 | fail
PUQHEP_ASR | 2.86998 | 3.25182e-05 | 2.41 | 0.001317 | fail | 4.559e-07 | 1.8 | not evaluated |  |  | not evaluated |  |  | not evaluated |  |  | not evaluated
PUQHIT_FSR | 2.80455 | 4.431879e-05 | 4.62 | 0.001795 | fail | 3.098e-07 | 2.48 | not evaluated |  |  | not evaluated |  |  | not evaluated |  |  | not evaluated
PUQXUV_ASR | 5.08858 | 0.0001425449 | 0.18 | 0.005773 | fail | 3.897e-06 | 0.23 | not evaluated |  |  | not evaluated |  |  | not evaluated |  |  | not evaluated
PUQYAC_ASR | 5.0812 | 0.0001455809 | 0.74 | 0.005896 | fail | 3.889e-06 | 0.2 | not evaluated |  |  | not evaluated |  |  | not evaluated |  |  | not evaluated
PURJES_ASR | 5.21501 | 0.0002653791 | 4.82 | 0.010748 | pass | 6.667e-06 | 4.71 | fail |  |  | not evaluated |  |  | not evaluated |  |  | not evaluated
PURJIW_ASR | 6.1697 | 3.075597e-05 | 2.11 | 0.001246 | fail | 2.203e-06 | 5.38 | not evaluated |  |  | not evaluated |  |  | not evaluated |  |  | not evaluated
PURQEZ_FSR | 3.33924 | 4.713516e-05 | 1.21 | 0.001909 | fail | 3.855e-07 | 2.71 | not evaluated |  |  | not evaluated |  |  | not evaluated |  |  | not evaluated
PURSUT_ASR | 4.03902 | 0.0001789896 | 1.49 | 0.007249 | fail | 2.04e-06 | 3.29 | not evaluated |  |  | not evaluated |  |  | not evaluated |  |  | not evaluated
PURTEC_ion | 4.19275 | 1.449769e-05 | 0.83 | 0.000587 | fail | 6.515e-07 | 0.26 | not evaluated |  |  | not evaluated |  |  | not evaluated |  |  | not evaluated
PUSXIL_ASR | 4.771 | 4.073035e-05 | 3.89 | 0.00165 | fail | 2.74e-06 | 1.15 | not evaluated |  |  | not evaluated |  |  | not evaluated |  |  | not evaluated
PUSXIL01_ASR | 5.03201 |  |  |  | not assessable |  |  | not evaluated |  |  | not evaluated |  |  | not evaluated |  |  | not evaluated
PUWCOZ_ASR | 3.13658 | 0.0004677134 | 2.87 | 0.018942 | pass | 2.94e-06 | 1.45 | fail |  |  | not evaluated |  |  | not evaluated |  |  | not evaluated
PUWCUF_ASR | 3.92719 | 0.0001487468 | 1.64 | 0.006024 | fail | 3.401e-06 | 7.4 | not evaluated |  |  | not evaluated |  |  | not evaluated |  |  | not evaluated
PUWDEQ_ion | 4.48921 | 5.298017e-05 | 0.54 | 0.002146 | fail | 3.417e-06 | 0.26 | not evaluated |  |  | not evaluated |  |  | not evaluated |  |  | not evaluated
PUWDIU_ASR | 6.94642 | 2.628766e-05 | 0.55 | 0.001065 | fail | 1.915e-06 | 2 | not evaluated |  |  | not evaluated |  |  | not evaluated |  |  | not evaluated
PUWDOA_ASR | 8.82117 | 6.417888e-05 | 3.58 | 0.002599 | fail | 2.994e-06 | 3.22 | not evaluated |  |  | not evaluated |  |  | not evaluated |  |  | not evaluated
PUWZOX_ASR | 8.10395 | 3.048282e-06 | 0.35 | 0.000123 | fail | 9.788e-07 | 0.37 | not evaluated |  |  | not evaluated |  |  | not evaluated |  |  | not evaluated
PUZJOL_ASR | 4.03981 | 0.0002009951 | 1.71 | 0.00814 | fail | 3.354e-06 | 1.58 | not evaluated |  |  | not evaluated |  |  | not evaluated |  |  | not evaluated
PUZKOM_ASR | 3.68046 | 0.0001175598 | 3.29 | 0.004761 | fail | 2.588e-06 | 1.19 | not evaluated |  |  | not evaluated |  |  | not evaluated |  |  | not evaluated
PUZLAZ_ASR | 6.33216 | 3.942728e-05 | 9.39 | 0.001597 | fail |  |  | not evaluated |  |  | not evaluated |  |  | not evaluated |  |  | not evaluated
PUZLUS_ASR | 8.39804 | 1.33458e-05 | 0.25 | 0.000541 | fail | 2.79e-06 | 0.45 | not evaluated |  |  | not evaluated |  |  | not evaluated |  |  | not evaluated
PUZPUX_ASR | 3.82475 | 0.0003759598 | 1.95 | 0.015226 | pass | 5.522e-06 | 2.14 | fail |  |  | not evaluated |  |  | not evaluated |  |  | not evaluated
PYDCUT_ASR | 4.74483 | 1.131592e-05 | 0.28 | 0.000458 | fail | 1.381e-06 | 0.74 | not evaluated |  |  | not evaluated |  |  | not evaluated |  |  | not evaluated
QADKAH_ASR | 3.53305 | 0.4696154 | 5.5 | 19.019424 | fail |  |  | not evaluated |  |  | not evaluated |  |  | not evaluated |  |  | not evaluated
QADWEA_ASR | 4.03482 | 0.002863328 | 2.66 | 0.115965 | pass | 3.525e-06 | 1.68 | fail |  |  | not evaluated |  |  | not evaluated |  |  | not evaluated
QADWIE_ASR | 3.92708 | 0.002487581 | 4.7 | 0.100747 | pass | 3.495e-06 | 6.97 | fail |  |  | not evaluated |  |  | not evaluated |  |  | not evaluated
QADWOK_ASR | 3.99418 | 0.001576925 | 3.463946 | 0.0638654625 | pass | 3.17103e-06 | 3.715471 | fail |  |  | not evaluated |  |  | not evaluated |  |  | not evaluated
QADWUQ_ASR | 3.95239 | 0.002565613 | 6.53 | 0.103907 | pass | 3.131e-06 | 1.59 | fail |  |  | not evaluated |  |  | not evaluated |  |  | not evaluated
QAFJEP_ASR | 4.00441 | 3.417317e-05 | 0.55 | 0.001384 | fail | 2.071e-06 | 0.5 | not evaluated |  |  | not evaluated |  |  | not evaluated |  |  | not evaluated
QAGDIO_ASR | 10.09501 | 1.827648e-05 | 0.26 | 0.00074 | fail | 2.471e-06 | 0.29 | not evaluated |  |  | not evaluated |  |  | not evaluated |  |  | not evaluated
QALGUH_FSR | 7.33025 | 1.823075e-05 | 0.95 | 0.000738 | fail | 2.41e-06 | 2.14 | not evaluated |  |  | not evaluated |  |  | not evaluated |  |  | not evaluated
QALPEC_ASR | 3.39482 | 0.0003040257 | 5.09 | 0.012313 | pass | 1.933e-06 | 3.24 | fail |  |  | not evaluated |  |  | not evaluated |  |  | not evaluated
QAMVEH01_ASR | 4.59104 | 0.001613715 | 3.56 | 0.065355 | pass | 5.222e-06 | 2.73 | fail |  |  | not evaluated |  |  | not evaluated |  |  | not evaluated
QAPPON_ASR | 3.20109 | 1.772197e-05 | 0.91 | 0.000718 | fail | 1.229e-06 | 0.47 | not evaluated |  |  | not evaluated |  |  | not evaluated |  |  | not evaluated
QAPQAA_ASR | 3.173 |  |  |  | not assessable |  |  | not evaluated |  |  | not evaluated |  |  | not evaluated |  |  | not evaluated
QAPQEE_ASR | 3.70884 | 3.077092e-05 | 0.66 | 0.001246 | fail | 1.982e-06 | 0.8 | not evaluated |  |  | not evaluated |  |  | not evaluated |  |  | not evaluated
QAPSOS_ASR | 4.52357 | 0.002632268 | 7.068583 | 0.106606854 | pass | 2.733382e-06 | 0.8438959 | fail |  |  | not evaluated |  |  | not evaluated |  |  | not evaluated
QAQBAO_ASR | 4.0071 | 6.941202e-05 | 10.14 | 0.002811 | not converged |  |  | not evaluated |  |  | not evaluated |  |  | not evaluated |  |  | not evaluated
QAQKEC_ASR | 4.38438 | 6.235136e-05 | 6.45 | 0.002525 | fail | 1.85e-06 | 2.67 | not evaluated |  |  | not evaluated |  |  | not evaluated |  |  | not evaluated
QAQLIG_ASR | 4.13124 | 0.0001328423 | 2.17 | 0.00538 | fail | 3.357e-06 | 2.38 | not evaluated |  |  | not evaluated |  |  | not evaluated |  |  | not evaluated
QAQNOO_ASR | 7.79992 | 2.189379e-05 | 2.411577 | 0.000886698495 | fail | 1.412789e-06 | 3.002131 | not evaluated |  |  | not evaluated |  |  | not evaluated |  |  | not evaluated
QAQSAD_ASR | 3.85843 | 8.261212e-05 | 4.25 | 0.003346 | fail | 2.382e-06 | 1.44 | not evaluated |  |  | not evaluated |  |  | not evaluated |  |  | not evaluated
QARQAF_ASR | 3.86209 | 0.000889641 | 1.72 | 0.03603 | pass | 7.003e-06 | 2.54 | fail |  |  | not evaluated |  |  | not evaluated |  |  | not evaluated
QARSOV_ASR | 4.01358 | 0.0009112002 | 3.03 | 0.036904 | pass | 6.495e-06 | 0.85 | fail |  |  | not evaluated |  |  | not evaluated |  |  | not evaluated
QARSUB_ASR | 3.93089 | 0.00138009 | 4.42 | 0.055894 | pass | 7.462e-06 | 4.75 | fail |  |  | not evaluated |  |  | not evaluated |  |  | not evaluated
QARTAG_ASR | 3.01408 | 0.0009879754 | 1.89 | 0.040013 | pass | 8.406e-07 | 2.16 | fail |  |  | not evaluated |  |  | not evaluated |  |  | not evaluated
QARTAI_ASR | 3.90811 | 0.0006675177 | 4.56 | 0.027034 | pass | 6.799e-06 | 6.35 | fail |  |  | not evaluated |  |  | not evaluated |  |  | not evaluated
QASTUC_ASR | 2.41866 |  |  |  | not assessable |  |  | not evaluated |  |  | not evaluated |  |  | not evaluated |  |  | not evaluated
QATHOK_ASR | 6.48692 | 7.273125e-05 | 3.92 | 0.002946 | fail | 1.112e-06 | 5.72 | not evaluated |  |  | not evaluated |  |  | not evaluated |  |  | not evaluated
QATKII_ASR | 3.78287 | 0.000291341 | 26.31 | 0.011799 | not converged |  |  | not evaluated |  |  | not evaluated |  |  | not evaluated |  |  | not evaluated
QATKOO_ASR | 3.79841 | 0.0003053901 | 9.57 | 0.012368 | pass | 4.531e-06 | 7.95 | fail |  |  | not evaluated |  |  | not evaluated |  |  | not evaluated
QATRAG_ASR | 3.21676 | 0.001488246 | 6.56 | 0.060274 | pass | 7.282e-07 | 1.69 | pass | 6.044e-07 | 1.46 | pass | 6.119e-07 | 0.97 | pass | 207531.4 | 19.09 | fail
QAVBUL_ASR | 9.9745 | 8.327955e-05 | 2.73 | 0.003373 | fail | 1.436e-06 | 6.26 | not evaluated |  |  | not evaluated |  |  | not evaluated |  |  | not evaluated
QAVWAN_ASR | 4.74166 | 9.056817e-05 | 0.95 | 0.003668 | fail | 3.509e-06 | 0.47 | not evaluated |  |  | not evaluated |  |  | not evaluated |  |  | not evaluated
QAVYUJ_ASR | 2.63434 | 0.05072573 | 5.35569 | 2.054392065 | pass | 1.763803e-07 | 3.21887 | pass | 1.368133e-07 | 1.155734 | pass | 7.997502e-08 | 1.358929 | pass | 6873.068 | 10.45625 | fail
QAVZAQ_ASR | 2.65506 | 0.08332424 | 4.426497 | 3.37463172 | pass | 1.356798e-07 | 3.704361 | pass | 9.701318e-08 | 0.7869937 | pass | 4.890662e-08 | 1.174903 | pass | 214049.2 | 16.31362 | fail
QAWPIO_ion | 3.76006 | 7.488996e-05 | 6.08 | 0.003033 | fail | 1.164e-06 | 1.96 | not evaluated |  |  | not evaluated |  |  | not evaluated |  |  | not evaluated
QAYFUV_ASR | 4.26039 | 0.01362439 | 5.37 | 0.551788 | pass | 2.518e-06 | 3.87 | pass | 2.879e-06 | 8.33 | pass | 2.714e-06 | 0.89 | pass | 9311321000 | 14.68 | fail
QAYTEP_ASR | 3.14623 | 2.222521e-05 | 0.89 | 0.0009 | fail | 2.293e-06 | 1.3 | not evaluated |  |  | not evaluated |  |  | not evaluated |  |  | not evaluated
QAYTOZ_ASR | 4.77422 | 3.748277e-05 | 0.84 | 0.001518 | fail | 3.243e-06 | 1.48 | not evaluated |  |  | not evaluated |  |  | not evaluated |  |  | not evaluated
QEBGAH_ASR | 5.08608 | 0.0001245314 | 0.79 | 0.005044 | fail | 5.121e-06 | 2.04 | not evaluated |  |  | not evaluated |  |  | not evaluated |  |  | not evaluated
QEFCOX_ASR | 4.64878 | 5.643887e-05 | 1.6 | 0.002286 | fail | 2.571e-06 | 3.87 | not evaluated |  |  | not evaluated |  |  | not evaluated |  |  | not evaluated
QEFNAQ_ASR | 4.86842 | 0.0007402498 | 6.16 | 0.02998 | pass | 2.39e-06 | 4.12 | fail |  |  | not evaluated |  |  | not evaluated |  |  | not evaluated
QEFWUV_ASR | 28.26773 | 6.35092e-05 | 9.82 | 0.002572 | fail | 2.091e-06 | 9.35 | not evaluated |  |  | not evaluated |  |  | not evaluated |  |  | not evaluated
QEJYIP_ASR | 3.44609 | 0.0003668584 | 0.8 | 0.014858 | pass | 3.49e-06 | 1.92 | fail |  |  | not evaluated |  |  | not evaluated |  |  | not evaluated
QEKLID01_ASR | 2.42229 | 9.202339e-09 | 1.48 | 0 | fail | 5.087e-08 | 5.23 | not evaluated |  |  | not evaluated |  |  | not evaluated |  |  | not evaluated
QEPZOB_ASR | 3.90452 | 4.280091e-05 | 3.232275 | 0.001733436855 | fail | 1.839976e-06 | 2.392021 | not evaluated |  |  | not evaluated |  |  | not evaluated |  |  | not evaluated
QEQXUI08_FSR | 5.59839 | 6.814032e-05 | 0.3 | 0.00276 | fail | 3.771e-06 | 0.45 | not evaluated |  |  | not evaluated |  |  | not evaluated |  |  | not evaluated
QERFIF_ASR | 3.06675 | 9.623114e-05 | 0.82 | 0.003897 | fail | 2.361e-06 | 0.55 | not evaluated |  |  | not evaluated |  |  | not evaluated |  |  | not evaluated
QERWAL_ASR | 3.59052 | 9.254291e-05 | 0.88 | 0.003748 | fail | 3.764e-06 | 2.05 | not evaluated |  |  | not evaluated |  |  | not evaluated |  |  | not evaluated
QERZUI01_ASR | 3.57825 |  |  |  | not assessable |  |  | not evaluated |  |  | not evaluated |  |  | not evaluated |  |  | not evaluated
QESLIK_ASR | 2.79127 | 0.001011105 | 5.22 | 0.04095 | pass | 7.535e-06 | 0.34 | fail |  |  | not evaluated |  |  | not evaluated |  |  | not evaluated
QESLOQ_ASR | 4.69389 | 3.005773e-05 | 3.62 | 0.001217 | fail | 1.197e-06 | 1.8 | not evaluated |  |  | not evaluated |  |  | not evaluated |  |  | not evaluated
QESYOD_ASR | 4.49675 |  |  |  | not assessable |  |  | not evaluated |  |  | not evaluated |  |  | not evaluated |  |  | not evaluated
QEVKOS_ASR | 3.93541 | 9.101647e-05 | 1.49 | 0.003686 | fail | 1.67e-06 | 2.03 | not evaluated |  |  | not evaluated |  |  | not evaluated |  |  | not evaluated
QEWSAP_ion | 4.25951 | 0.0004266024 | 2.79 | 0.017277 | pass | 6.609e-06 | 3.55 | fail |  |  | not evaluated |  |  | not evaluated |  |  | not evaluated
QEWYAW_ASR | 4.0351 | 0.0003501275 | 4.2 | 0.01418 | pass | 4.024e-06 | 2.58 | fail |  |  | not evaluated |  |  | not evaluated |  |  | not evaluated
QEYHAH_ASR | 5.0976 | 0.0009385534 | 4.28 | 0.038011 | pass | 4.238e-06 | 2.66 | fail |  |  | not evaluated |  |  | not evaluated |  |  | not evaluated
QEYHEL_ASR | 5.11562 | 0.001922824 | 4.6 | 0.077874 | pass | 4.192e-06 | 2.51 | fail |  |  | not evaluated |  |  | not evaluated |  |  | not evaluated
QEYWUN_ASR | 2.47229 |  |  |  | not assessable |  |  | not evaluated |  |  | not evaluated |  |  | not evaluated |  |  | not evaluated
QEZCEH_ASR | 4.29463 | 0.0008971722 | 7.611394 | 0.0363354741 | pass | 1.216028e-06 | 8.107678 | fail |  |  | not evaluated |  |  | not evaluated |  |  | not evaluated
QIBTAW_ion | 7.29052 | 1.51519e-05 | 10.07 | 0.000614 | not converged |  |  | not evaluated |  |  | not evaluated |  |  | not evaluated |  |  | not evaluated
QIBTEA_ASR | 7.75352 | 1.810195e-05 | 0.53 | 0.000733 | fail | 2.535e-06 | 0.31 | not evaluated |  |  | not evaluated |  |  | not evaluated |  |  | not evaluated
QIDDAI02_ASR | 3.16819 | 9.303635e-05 | 26.33 | 0.003768 | not converged |  |  | not evaluated |  |  | not evaluated |  |  | not evaluated |  |  | not evaluated
QIFLIC_ASR | 2.82784 | 7.080867e-05 | 1.06 | 0.002868 | fail | 3.054e-06 | 0.6 | not evaluated |  |  | not evaluated |  |  | not evaluated |  |  | not evaluated
QIFMAW_ASR | 8.04947 | 0.0001116601 | 6.69 | 0.004522 | fail | 1.555e-06 | 2.21 | not evaluated |  |  | not evaluated |  |  | not evaluated |  |  | not evaluated
QIFMEA_ASR | 8.23185 | 0.0002535494 | 1.46 | 0.010269 | pass | 1.505e-06 | 3.05 | fail |  |  | not evaluated |  |  | not evaluated |  |  | not evaluated
QIFMIE_ASR | 8.28289 | 0.0001765476 | 1.966926 | 0.0071501778 | fail | 1.596796e-06 | 4.44035 | not evaluated |  |  | not evaluated |  |  | not evaluated |  |  | not evaluated
QIGWAI_FSR | 2.60918 | 6.150395e-05 | 2.27 | 0.002491 | fail | 5.438e-07 | 2.54 | not evaluated |  |  | not evaluated |  |  | not evaluated |  |  | not evaluated
QIHLEB_ASR | 5.44944 | 0.0001254555 | 3.36 | 0.005081 | fail | 2.167e-06 | 5.41 | not evaluated |  |  | not evaluated |  |  | not evaluated |  |  | not evaluated
QIHLIF_ASR | 5.35907 | 9.718159e-05 | 5.64 | 0.003936 | fail | 2.117e-06 | 2.35 | not evaluated |  |  | not evaluated |  |  | not evaluated |  |  | not evaluated
QIKCEV_ASR | 2.88512 | 0.0001556846 | 4.62 | 0.006305 | fail | 2.382e-07 | 3.17 | not evaluated |  |  | not evaluated |  |  | not evaluated |  |  | not evaluated
QIKYOA_ASR | 4.26081 | 3.246741e-05 | 1.89 | 0.001315 | fail | 2.065e-06 | 0.86 | not evaluated |  |  | not evaluated |  |  | not evaluated |  |  | not evaluated
QIKZAO_ASR | 6.39007 | 1.12595e-05 | 4.03 | 0.000456 | fail | 1.062e-06 | 9.89 | not evaluated |  |  | not evaluated |  |  | not evaluated |  |  | not evaluated
QIKZES_ASR | 6.3561 | 1.233378e-05 | 9.52 | 0.0005 | fail | 1.006e-06 | 6.69 | not evaluated |  |  | not evaluated |  |  | not evaluated |  |  | not evaluated
QIKZIW_ASR | 6.3331 | 1.114791e-05 | 1.06 | 0.000451 | fail | 8.347e-07 | 2.3 | not evaluated |  |  | not evaluated |  |  | not evaluated |  |  | not evaluated
QINSUD01_ASR | 3.03943 | 3.999632e-06 | 0.88 | 0.000162 | fail | 7.643e-07 | 0.27 | not evaluated |  |  | not evaluated |  |  | not evaluated |  |  | not evaluated
QIQTAN_ASR | 4.70307 | 5.269408e-05 | 3.89 | 0.002134 | fail | 1.804e-06 | 2.74 | not evaluated |  |  | not evaluated |  |  | not evaluated |  |  | not evaluated
QIQZIB_ASR | 4.33786 | 0.0001928399 | 13.8298 | 0.00781001595 | not converged |  |  | not evaluated |  |  | not evaluated |  |  | not evaluated |  |  | not evaluated
QIRBUQ_ASR | 2.46861 | 0.0004691005 | 1.2 | 0.018999 | pass | 2.787e-06 | 3.31 | fail |  |  | not evaluated |  |  | not evaluated |  |  | not evaluated
QIRWAR_FSR | 3.00878 | 1.000921e-06 | 3.63 | 4.1e-05 | fail | 8.221e-08 | 1.13 | not evaluated |  |  | not evaluated |  |  | not evaluated |  |  | not evaluated
QISJEJ_ASR | 3.11815 | 3.551077e-05 | 1.32 | 0.001438 | fail | 6.593e-07 | 0.65 | not evaluated |  |  | not evaluated |  |  | not evaluated |  |  | not evaluated
QITDEE_ASR | 3.02405 | 0.0001245935 | 1.92 | 0.005046 | fail | 1.307e-06 | 2.56 | not evaluated |  |  | not evaluated |  |  | not evaluated |  |  | not evaluated
QITDOO_ASR | 3.6953 | 0.0119036 | 3.71 | 0.482096 | pass | 2.298e-06 | 2.57 | pass | 2.563e-06 | 0.59 | pass | 2.743e-06 | 1.05 | pass | 73358.64 | 17.67 | fail
QITYOI_ASR | 3.86932 | 0.0009031049 | 6.07 | 0.036576 | pass | 1.994e-06 | 3.82 | fail |  |  | not evaluated |  |  | not evaluated |  |  | not evaluated
QIVBUT_ASR | 2.49725 | 3.454391e-05 | 1.89 | 0.001399 | fail | 2.35e-06 | 3.18 | not evaluated |  |  | not evaluated |  |  | not evaluated |  |  | not evaluated
QIVDUX_FSR | 2.96169 | 8.429593e-06 | 1.37 | 0.000341 | fail | 8.324e-09 | 1.58 | not evaluated |  |  | not evaluated |  |  | not evaluated |  |  | not evaluated
QIVGAG_ASR | 2.72639 | 9.858831e-05 | 6.16 | 0.003993 | fail | 8.685e-07 | 0.6 | not evaluated |  |  | not evaluated |  |  | not evaluated |  |  | not evaluated
QIVGEK_ASR | 4.03009 | 6.973961e-05 | 2.09 | 0.002824 | fail | 1.979e-06 | 1.94 | not evaluated |  |  | not evaluated |  |  | not evaluated |  |  | not evaluated
QIVYUR_ASR | 3.78595 | 0.0002859104 | 1.13 | 0.011579 | pass | 2.702e-06 | 2.46 | fail |  |  | not evaluated |  |  | not evaluated |  |  | not evaluated
QIWCOQ_ASR | 6.37424 | 4.718966e-05 | 0.8 | 0.001911 | fail | 3.025e-06 | 0.98 | not evaluated |  |  | not evaluated |  |  | not evaluated |  |  | not evaluated
QIWJAK_ASR | 5.07216 | 5.15543e-05 | 9.25 | 0.002088 | fail | 1.352e-06 | 6.9 | not evaluated |  |  | not evaluated |  |  | not evaluated |  |  | not evaluated
QIWPET_ASR | 5.54359 | 0.0001901785 | 1.79 | 0.007702 | fail | 2.721e-06 | 2.48 | not evaluated |  |  | not evaluated |  |  | not evaluated |  |  | not evaluated
QIXNES_ASR | 4.53621 | 0.00318392 | 5.87 | 0.128949 | pass | 3.03e-06 | 1.48 | fail |  |  | not evaluated |  |  | not evaluated |  |  | not evaluated
QIXNIW_ASR | 4.16591 | 0.001611535 | 3.6 | 0.065267 | pass | 2.145e-06 | 2.86 | fail |  |  | not evaluated |  |  | not evaluated |  |  | not evaluated
QIXSOG_ASR | 5.03542 | 5.036353e-06 | 0.32 | 0.000204 | fail | 1.278e-06 | 1.13 | not evaluated |  |  | not evaluated |  |  | not evaluated |  |  | not evaluated
QIXSOG01_ASR | 5.0352 | 4.977457e-06 | 0.32 | 0.000202 | fail | 1.298e-06 | 0.94 | not evaluated |  |  | not evaluated |  |  | not evaluated |  |  | not evaluated
QIYDAF_ASR | 8.74711 | 9.595618e-06 | 0.35 | 0.000389 | fail | 2.434e-06 | 1.57 | not evaluated |  |  | not evaluated |  |  | not evaluated |  |  | not evaluated
QIZLIW_ASR | 5.66091 | 1.416888e-05 | 0.45 | 0.000574 | fail | 1.234e-06 | 0.55 | not evaluated |  |  | not evaluated |  |  | not evaluated |  |  | not evaluated
QOBGEV_ASR | 3.48589 | 2.347065e-05 | 0.93 | 0.000951 | fail | 2.386e-06 | 2.84 | not evaluated |  |  | not evaluated |  |  | not evaluated |  |  | not evaluated
QOBGIA_ASR | 4.34699 | 0.000111594 | 3.56 | 0.00452 | fail | 2.548e-06 | 0.72 | not evaluated |  |  | not evaluated |  |  | not evaluated |  |  | not evaluated
QOBGOG_ASR | 4.57477 | 0.0001046714 | 3.41 | 0.004239 | fail | 2.463e-06 | 2.2 | not evaluated |  |  | not evaluated |  |  | not evaluated |  |  | not evaluated
QOBGUM_ASR | 4.21384 | 0.0001000782 | 1.19 | 0.004053 | fail | 2.519e-06 | 1.44 | not evaluated |  |  | not evaluated |  |  | not evaluated |  |  | not evaluated
QOBHAT_ASR | 4.24107 | 0.0001001324 | 4.59 | 0.004055 | fail | 2.446e-06 | 1.75 | not evaluated |  |  | not evaluated |  |  | not evaluated |  |  | not evaluated
QOBHEX_ASR | 4.35086 | 0.000117594 | 8.37 | 0.004763 | fail |  |  | not evaluated |  |  | not evaluated |  |  | not evaluated |  |  | not evaluated
QOBHOH_ASR | 4.80413 | 0.0001291918 | 5.38 | 0.005232 | fail | 2.552e-06 | 0.67 | not evaluated |  |  | not evaluated |  |  | not evaluated |  |  | not evaluated
QOFLAA_ASR | 6.42165 | 8.525153e-06 | 0.97 | 0.000345 | fail | 1.455e-06 | 1.3 | not evaluated |  |  | not evaluated |  |  | not evaluated |  |  | not evaluated
QOHTOX_ASR | 2.79601 | 0.0002475083 | 1.65 | 0.010024 | pass | 2.223e-06 | 0.62 | fail |  |  | not evaluated |  |  | not evaluated |  |  | not evaluated
QOHTUD_ASR | 5.81145 | 0.0002205543 | 11.14 | 0.008932 | not converged |  |  | not evaluated |  |  | not evaluated |  |  | not evaluated |  |  | not evaluated
QOJTUE_ASR | 4.08353 | 0.0001033864 | 0.42 | 0.004187 | fail | 4.542e-06 | 0.18 | not evaluated |  |  | not evaluated |  |  | not evaluated |  |  | not evaluated
QOJVAM_ASR | 4.08152 | 0.0001026288 | 0.34 | 0.004156 | fail | 4.398e-06 | 0.17 | not evaluated |  |  | not evaluated |  |  | not evaluated |  |  | not evaluated
QOKCID_ASR | 3.85857 | 0.0003141527 | 0.8 | 0.012723 | pass | 1.828e-06 | 0.38 | fail |  |  | not evaluated |  |  | not evaluated |  |  | not evaluated
QOKKAE_ASR | 3.42443 | 0.08031538 | 3.793568 | 3.25277289 | pass | 1.809164e-06 | 1.149771 | pass | 8.942541e-07 | 0.4450011 | pass | 7.499613e-07 | 0.1984854 | pass | 46590720 | 44.94309 | fail
QOLSOC_FSR | 3.90418 | 2.750412e-05 | 0.84 | 0.001114 | fail | 1.159e-06 | 1.69 | not evaluated |  |  | not evaluated |  |  | not evaluated |  |  | not evaluated
QOMFEE_ASR | 4.79331 | 7.17364e-05 | 6.97 | 0.002905 | fail | 3.872e-06 | 3.83 | not evaluated |  |  | not evaluated |  |  | not evaluated |  |  | not evaluated
QOMRUH_ASR | 4.86527 | 4.364841e-05 | 2.5 | 0.001768 | fail | 2.775e-06 | 3.17 | not evaluated |  |  | not evaluated |  |  | not evaluated |  |  | not evaluated
QOMSAO_ASR | 5.19745 | 3.068649e-05 | 2.25 | 0.001243 | fail | 2.411e-06 | 2.03 | not evaluated |  |  | not evaluated |  |  | not evaluated |  |  | not evaluated
QOMSES_ASR | 4.8622 | 4.165273e-05 | 1.75 | 0.001687 | fail | 2.605e-06 | 1.88 | not evaluated |  |  | not evaluated |  |  | not evaluated |  |  | not evaluated
QONKOV_ASR | 4.82676 | 4.449607e-05 | 1.51 | 0.001802 | fail | 2.763e-06 | 4.68 | not evaluated |  |  | not evaluated |  |  | not evaluated |  |  | not evaluated
QONKUB_ASR | 5.14011 | 3.209605e-05 | 1.38 | 0.0013 | fail | 2.411e-06 | 2.35 | not evaluated |  |  | not evaluated |  |  | not evaluated |  |  | not evaluated
QONLAI_ASR | 4.92511 | 4.032611e-05 | 0.67 | 0.001633 | fail | 2.494e-06 | 0.79 | not evaluated |  |  | not evaluated |  |  | not evaluated |  |  | not evaluated
QONLEM_ASR | 4.74282 | 3.699016e-05 | 0.88 | 0.001498 | fail | 2.556e-06 | 1.7 | not evaluated |  |  | not evaluated |  |  | not evaluated |  |  | not evaluated
QONLIQ_ASR | 4.90102 | 3.705563e-05 | 2.54 | 0.001501 | fail | 2.566e-06 | 2.2 | not evaluated |  |  | not evaluated |  |  | not evaluated |  |  | not evaluated
QONQEQ_ASR | 7.00984 | 4.031513e-05 | 0.19 | 0.001633 | fail | 3.679e-06 | 0.13 | not evaluated |  |  | not evaluated |  |  | not evaluated |  |  | not evaluated
QOPCEE_ASR | 4.42588 | 0.0005554589 | 6.64 | 0.022496 | pass | 1.472e-06 | 2.49 | fail |  |  | not evaluated |  |  | not evaluated |  |  | not evaluated
QOPHEI_ASR | 2.56608 | 2.762055e-05 | 1.778542 | 0.001118632275 | fail | 1.342874e-09 | 2.938121 | not evaluated | 3.579698e-08 | 0.5367967 | not evaluated | 3.889669e-08 | 0.4563385 | not evaluated | 0.001317828 | 2.967658 | not evaluated
QOPPES_ASR | 5.64918 | 5.204276e-05 | 1.27 | 0.002108 | fail | 2.175e-06 | 0.69 | not evaluated |  |  | not evaluated |  |  | not evaluated |  |  | not evaluated
QOPZIF_ASR | 4.13815 | 7.623785e-05 | 0.97 | 0.003088 | fail | 2.811e-06 | 1.6 | not evaluated |  |  | not evaluated |  |  | not evaluated |  |  | not evaluated
QOQDAD_ASR | 2.9157 | 0.0001178389 | 0.89 | 0.004772 | fail | 3.624e-06 | 2.1 | not evaluated |  |  | not evaluated |  |  | not evaluated |  |  | not evaluated
QOQWOK_ASR | 6.59132 | 5.056434e-05 | 1.31 | 0.002048 | fail | 2.771e-06 | 0.17 | not evaluated |  |  | not evaluated |  |  | not evaluated |  |  | not evaluated
QOQWOK01_ASR | 6.73186 |  |  |  | not assessable |  |  | not evaluated |  |  | not evaluated |  |  | not evaluated |  |  | not evaluated
QOSJEP_ASR | 5.08733 |  |  |  | fail |  |  | not evaluated |  |  | not evaluated |  |  | not evaluated |  |  | not evaluated
QOSJUF_ASR | 5.11749 | 3.828332 | 2.253113 | 155.047446 | fail |  |  | not evaluated |  |  | not evaluated |  |  | not evaluated |  |  | not evaluated
QOSKAM_ASR | 3.98739 | 0.01538019 | 5.983945 | 0.622897695 | pass | 2.21394e-06 | 1.537271 | pass | 1.874942e-06 | 1.196202 | pass | 1.967087e-06 | 0.2114368 | pass | 12648860000000 | 99.14505 | fail
QOSQUN_ASR | 2.50749 | 0.0002358797 | 1.46 | 0.009553 | fail | 2.938e-06 | 2.58 | not evaluated |  |  | not evaluated |  |  | not evaluated |  |  | not evaluated
QOTKOC04_ASR | 21.61253 | 1.730569e-05 | 1.08 | 0.000701 | fail | 3.274e-06 | 0.58 | not evaluated |  |  | not evaluated |  |  | not evaluated |  |  | not evaluated
QOTLOD04_ASR | 20.97303 | 1.575174e-05 | 0.38 | 0.000638 | fail | 3.323e-06 | 0.55 | not evaluated |  |  | not evaluated |  |  | not evaluated |  |  | not evaluated
QOTLOD05_ASR | 20.73086 |  |  |  | not assessable |  |  | not evaluated |  |  | not evaluated |  |  | not evaluated |  |  | not evaluated
QOTWON_ASR | 2.494 |  |  |  | not assessable |  |  | not evaluated |  |  | not evaluated |  |  | not evaluated |  |  | not evaluated
QOTZEG_ASR | 6.77306 | 0.0005728542 | 3.93 | 0.023201 | pass | 2.361e-06 | 2.05 | fail |  |  | not evaluated |  |  | not evaluated |  |  | not evaluated
QOVSOL_ASR | 3.85436 | 0.0002055021 | 1.16 | 0.008323 | fail | 4.188e-06 | 5.34 | not evaluated |  |  | not evaluated |  |  | not evaluated |  |  | not evaluated
QOVSUR_ion | 2.75757 | 0.000302756 | 2.16 | 0.012262 | pass | 5.479e-06 | 0.96 | fail |  |  | not evaluated |  |  | not evaluated |  |  | not evaluated
QOVWOO_FSR | 2.73853 | 0.0008368767 | 2.9 | 0.033894 | pass | 1.278e-08 | 3.36 | pass | 1.495e-07 | 2.8 | pass | 5.788e-09 | 2.85 | pass | 0.01509967 | 4.74 | pass
QOVWOO01_ASR | 2.46652 | 3.534207e-10 | 7.48 | 0 | fail |  |  | not evaluated |  |  | not evaluated |  |  | not evaluated |  |  | not evaluated
QOVWOP_ASR | 2.99615 | 0.0009012769 | 4.66 | 0.036502 | pass | 2.735e-07 | 2.71 | pass | 1.052e-06 | 0.74 | pass | 1.193e-06 | 2.95 | pass | 0.02282289 | 3.64 | pass
QOWQUO_ASR | 5.22924 | 3.917563e-05 | 0.38 | 0.001587 | fail | 3.253e-06 | 0.4 | not evaluated |  |  | not evaluated |  |  | not evaluated |  |  | not evaluated
QOWRAV02_ASR | 5.25293 |  |  |  | not assessable |  |  | not evaluated |  |  | not evaluated |  |  | not evaluated |  |  | not evaluated
QOWRAV03_ASR | 5.25275 |  |  |  | not assessable |  |  | not evaluated |  |  | not evaluated |  |  | not evaluated |  |  | not evaluated
QOWRAV04_ASR | 5.25373 |  |  |  | not assessable |  |  | not evaluated |  |  | not evaluated |  |  | not evaluated |  |  | not evaluated
QOWRAV05_ASR | 5.25401 |  |  |  | not assessable |  |  | not evaluated |  |  | not evaluated |  |  | not evaluated |  |  | not evaluated
QOWRAV06_ASR | 5.24972 |  |  |  | not assessable |  |  | not evaluated |  |  | not evaluated |  |  | not evaluated |  |  | not evaluated
QOWRAV07_ASR | 5.24629 |  |  |  | not assessable |  |  | not evaluated |  |  | not evaluated |  |  | not evaluated |  |  | not evaluated
QOWRAV08_ASR | 5.24 |  |  |  | not assessable |  |  | not evaluated |  |  | not evaluated |  |  | not evaluated |  |  | not evaluated
QOWRAV09_ASR | 5.23706 |  |  |  | not assessable |  |  | not evaluated |  |  | not evaluated |  |  | not evaluated |  |  | not evaluated
QOWRAV10_ASR | 5.23349 |  |  |  | not assessable |  |  | not evaluated |  |  | not evaluated |  |  | not evaluated |  |  | not evaluated
QOWRAV11_ASR | 5.23313 |  |  |  | not assessable |  |  | not evaluated |  |  | not evaluated |  |  | not evaluated |  |  | not evaluated
QOWRAV12_ASR | 5.22735 | 3.865377e-05 | 0.29 | 0.001565 | fail | 3.236e-06 | 0.21 | not evaluated |  |  | not evaluated |  |  | not evaluated |  |  | not evaluated
QOYYOU_ASR | 4.52732 | 2.507994e-05 | 1.15 | 0.001016 | fail | 2.547e-06 | 3.24 | not evaluated |  |  | not evaluated |  |  | not evaluated |  |  | not evaluated
QOZDOY_ASR | 4.6547 | 0.0003394256 | 0.98 | 0.013747 | pass | 1.03e-05 | 0.35 | fail |  |  | not evaluated |  |  | not evaluated |  |  | not evaluated
QOZPIG_ASR | 3.60193 | 0.0004014447 | 4.689893 | 0.01625851035 | pass |  |  | calculation incomplete |  |  | not evaluated |  |  | not evaluated |  |  | not evaluated
QOZPOM_ASR | 4.05577 | 9.1663e-05 | 35.74 | 0.003712 | not converged |  |  | not evaluated |  |  | not evaluated |  |  | not evaluated |  |  | not evaluated
QUCNAG_ASR | 5.14741 | 2.428864e-05 | 0.24 | 0.000984 | fail | 3.467e-06 | 0.2 | not evaluated |  |  | not evaluated |  |  | not evaluated |  |  | not evaluated
QUDGED_ASR | 7.38246 | 4.185419e-05 | 1.7 | 0.001695 | fail | 2.588e-06 | 0.85 | not evaluated |  |  | not evaluated |  |  | not evaluated |  |  | not evaluated
QUGBUQ_ASR | 3.07234 | 4.780493e-07 | 6.19 | 1.9e-05 | fail | 3.389e-08 | 3.68 | not evaluated |  |  | not evaluated |  |  | not evaluated |  |  | not evaluated
QUGHUY_ASR | 3.57121 | 9.745306e-05 | 1.15 | 0.003947 | fail | 1.307e-06 | 2.97 | not evaluated |  |  | not evaluated |  |  | not evaluated |  |  | not evaluated
QUGNOV_ASR | 2.97377 | 4.17757e-06 | 2.52 | 0.000169 | fail | 9.53e-08 | 2.98 | not evaluated |  |  | not evaluated |  |  | not evaluated |  |  | not evaluated
QUGTIY_ASR | 3.6441 | 0.0001049584 | 0.8 | 0.004251 | fail | 3.286e-06 | 0.77 | not evaluated |  |  | not evaluated |  |  | not evaluated |  |  | not evaluated
QUKQAQ_ASR | 3.17157 | 0.04442793 | 8.37 | 1.799331 | pass |  |  | not assessable |  |  | not evaluated |  |  | not evaluated |  |  | not evaluated
QUKYOL_ASR | 2.89064 | 0.073432 | 4.22 | 2.973996 | pass | 1.612e-06 | 1.08 | pass | 1.385e-06 | 1.04 | pass | 1.481e-06 | 0.82 | pass | 2227754 | 52.06 | fail
QULKIS_ion | 3.27047 | 4.314235e-05 | 2.31 | 0.001747 | fail | 9.819e-07 | 0.59 | not evaluated |  |  | not evaluated |  |  | not evaluated |  |  | not evaluated
QULLEP_ASR | 3.51471 | 5.926028e-05 | 1.31 | 0.0024 | fail | 2.116e-06 | 0.18 | not evaluated |  |  | not evaluated |  |  | not evaluated |  |  | not evaluated
QULMIU_ASR | 9.6051 | 1.313447e-05 | 0.73 | 0.000532 | fail | 9.696e-07 | 0.91 | not evaluated |  |  | not evaluated |  |  | not evaluated |  |  | not evaluated
QUMBEI_ASR | 6.36262 | 1.328237e-05 | 0.48 | 0.000538 | fail | 1.585e-06 | 0.36 | not evaluated |  |  | not evaluated |  |  | not evaluated |  |  | not evaluated
QUMFAG_ASR | 3.04462 | 3.956342e-05 | 1.65 | 0.001602 | fail | 4.08e-07 | 1.82 | not evaluated |  |  | not evaluated |  |  | not evaluated |  |  | not evaluated
QUMFUB_ASR | 3.6969 | 3.644589e-05 | 0.91 | 0.001476 | fail | 1.914e-06 | 0.99 | not evaluated |  |  | not evaluated |  |  | not evaluated |  |  | not evaluated
QUNMUI_ASR | 4.70368 | 5.887218e-06 | 0.2 | 0.000238 | fail | 7.875e-07 | 0.22 | not evaluated |  |  | not evaluated |  |  | not evaluated |  |  | not evaluated
QUNVIG_ion | 3.97373 | 0.0004677556 | 57.26868 | 0.0189441018 | not converged |  |  | not evaluated |  |  | not evaluated |  |  | not evaluated |  |  | not evaluated
QUPHIV_ASR | 5.57502 | 5.165107e-05 | 0.68 | 0.002092 | fail | 1.928e-06 | 2.79 | not evaluated |  |  | not evaluated |  |  | not evaluated |  |  | not evaluated
QUPHUF_ASR | 3.72268 | 0.0001008732 | 0.63 | 0.004085 | fail | 3.357e-06 | 1.44 | not evaluated |  |  | not evaluated |  |  | not evaluated |  |  | not evaluated
QUPJAN_ASR | 3.61237 | 0.0003531874 | 1.68 | 0.014304 | pass | 3.452e-06 | 3.18 | fail |  |  | not evaluated |  |  | not evaluated |  |  | not evaluated
QUQBAH_ASR | 8.22981 | 2.559031e-05 | 0.83 | 0.001036 | fail | 2.612e-06 | 0.53 | not evaluated |  |  | not evaluated |  |  | not evaluated |  |  | not evaluated
QUQGEP_ASR | 3.43771 | 4.368935e-06 | 0.63 | 0.000177 | fail | 3.443e-07 | 0.45 | not evaluated |  |  | not evaluated |  |  | not evaluated |  |  | not evaluated
QUQHAM_ASR | 3.54068 | 1.026297e-05 | 0.58 | 0.000416 | fail | 5.927e-07 | 3.61 | not evaluated |  |  | not evaluated |  |  | not evaluated |  |  | not evaluated
QUQHEQ_ASR | 2.66395 | 0.0004204415 | 4.17 | 0.017028 | pass | 9.453e-07 | 1.6 | fail |  |  | not evaluated |  |  | not evaluated |  |  | not evaluated
QUQWOQ_ASR | 6.4947 | 2.781718e-05 | 0.47 | 0.001127 | fail | 2.512e-06 | 1.47 | not evaluated |  |  | not evaluated |  |  | not evaluated |  |  | not evaluated
QUQWUW_ion | 4.29391 | 3.811396e-05 | 1.84 | 0.001544 | fail | 2.864e-06 | 4.91 | not evaluated |  |  | not evaluated |  |  | not evaluated |  |  | not evaluated
QURSEC_ASR | 4.98598 | 5.622021e-05 | 2.73 | 0.002277 | fail | 2.628e-06 | 4.01 | not evaluated |  |  | not evaluated |  |  | not evaluated |  |  | not evaluated
QUSBEM_ion | 2.54581 |  |  |  | not assessable |  |  | not evaluated |  |  | not evaluated |  |  | not evaluated |  |  | not evaluated
QUSBIP_ASR | 7.40391 | 1.308805e-05 | 0.81 | 0.00053 | fail | 2.318e-06 | 1 | not evaluated |  |  | not evaluated |  |  | not evaluated |  |  | not evaluated
QUSFEP_ASR | 3.35015 | 0.003838146 | 2.75 | 0.155445 | pass | 1.401e-06 | 2.66 | pass | 1.222e-06 | 0.27 | pass | 1.26e-06 | 0.91 | pass | 36854210 | 56.93 | fail
QUSRIH_ASR | 3.68455 | 0.04833936 | 4.01 | 1.957744 | pass | 2.123e-06 | 2.63 | pass | 1.796e-06 | 1.16 | pass | 1.864e-06 | 0.49 | pass | 103134.5 | 32.84 | fail
QUSRUT_ASR | 3.768 | 0.1170511 | 5.57 | 4.74057 | pass | 9.919e-07 | 2.94 | pass | 5.1e-07 | 2.37 | pass | 5.052e-07 | 0.42 | pass | 28383340 | 35.1 | fail
QUSSII_ASR | 4.29118 | 0.0001830678 | 2.83 | 0.007414 | fail | 3.696e-06 | 2.72 | not evaluated |  |  | not evaluated |  |  | not evaluated |  |  | not evaluated
QUSSOO_ASR | 3.85306 | 0.0006553881 | 3.822884 | 0.02654321805 | pass | 2.151149e-06 | 3.135385 | fail |  |  | not evaluated |  |  | not evaluated |  |  | not evaluated
QUTTII_ASR | 4.39007 | 7.713838e-05 | 0.69 | 0.003124 | fail | 2.065e-06 | 3.24 | not evaluated |  |  | not evaluated |  |  | not evaluated |  |  | not evaluated
QUTTII01_ASR | 4.34342 | 8.057412e-05 | 0.72 | 0.003263 | fail | 2.151e-06 | 1.74 | not evaluated |  |  | not evaluated |  |  | not evaluated |  |  | not evaluated
QUWWOX_ASR | 5.06765 | 6.773125e-05 | 1.53 | 0.002743 | fail | 2.033e-06 | 3.06 | not evaluated |  |  | not evaluated |  |  | not evaluated |  |  | not evaluated
QUXYUG_ASR | 4.78118 | 0.01221144 | 7 | 0.494563 | pass | 4.46e-06 | 2.44 | pass | 3.707e-06 | 0.56 | pass | 4.079e-06 | 0.58 | pass | 253175900 | 21.2 | fail
QUZVEO_ASR | 8.83821 | 0.000133033 | 8.16 | 0.005388 | fail |  |  | not evaluated |  |  | not evaluated |  |  | not evaluated |  |  | not evaluated
QUZZES_ASR | 3.39017 | 0.0003070648 | 1.56 | 0.012436 | pass | 5.3e-06 | 1.11 | fail |  |  | not evaluated |  |  | not evaluated |  |  | not evaluated
RABTEX_ASR | 3.95116 | 0.0001626777 | 4.794146 | 0.00658844685 | fail | 2.650325e-06 | 0.765683 | not evaluated |  |  | not evaluated |  |  | not evaluated |  |  | not evaluated
RACZEC_ASR | 5.04854 | 2.489981e-05 | 0.48 | 0.001008 | fail | 1.416e-06 | 0.42 | not evaluated |  |  | not evaluated |  |  | not evaluated |  |  | not evaluated
RACZIG_FSR | 5.07634 | 2.703338e-05 | 0.13 | 0.001095 | fail | 1.435e-06 | 0.29 | not evaluated |  |  | not evaluated |  |  | not evaluated |  |  | not evaluated
RAHNOF_ASR | 6.57368 | 1.744487e-05 | 1.29 | 0.000707 | fail | 2.61e-06 | 2.21 | not evaluated |  |  | not evaluated |  |  | not evaluated |  |  | not evaluated
RAJFAM_ASR | 4.85187 | 6.570744e-05 | 0.53 | 0.002661 | fail | 2.467e-06 | 0.29 | not evaluated |  |  | not evaluated |  |  | not evaluated |  |  | not evaluated
RAJFEQ_ASR | 5.16203 | 5.32934e-05 | 0.36 | 0.002158 | fail | 2.371e-06 | 0.36 | not evaluated |  |  | not evaluated |  |  | not evaluated |  |  | not evaluated
RAKCUC_ASR | 7.89433 | 1.659814e-05 | 0.7 | 0.000672 | fail | 1.482e-06 | 2.51 | not evaluated |  |  | not evaluated |  |  | not evaluated |  |  | not evaluated
RAKDAJ_ASR | 7.92416 | 1.759208e-05 | 1.01 | 0.000712 | fail | 1.47e-06 | 0.87 | not evaluated |  |  | not evaluated |  |  | not evaluated |  |  | not evaluated
RAKDEN_ASR | 7.41336 | 1.642575e-05 | 1.3 | 0.000665 | fail | 1.44e-06 | 1.81 | not evaluated |  |  | not evaluated |  |  | not evaluated |  |  | not evaluated
RALZEL_ASR | 3.31788 | 5.052816e-05 | 0.54 | 0.002046 | fail | 2.829e-06 | 1.17 | not evaluated |  |  | not evaluated |  |  | not evaluated |  |  | not evaluated
RAMWOV_ASR | 3.03884 | 4.486097e-07 | 0.89 | 1.8e-05 | fail | 5.143e-08 | 5.01 | not evaluated |  |  | not evaluated |  |  | not evaluated |  |  | not evaluated
RANNOM_ASR | 3.57907 | 0.002263304 | 3 | 0.091664 | pass | 2.155e-06 | 6.93 | fail |  |  | not evaluated |  |  | not evaluated |  |  | not evaluated
RANNUS_ASR | 3.56003 | 0.003051071 | 5.3 | 0.123568 | pass | 2.095e-06 | 5.44 | fail |  |  | not evaluated |  |  | not evaluated |  |  | not evaluated
RANPAA_ASR | 4.94809 | 0.003032492 | 7.73 | 0.122816 | pass |  |  | not assessable |  |  | not evaluated |  |  | not evaluated |  |  | not evaluated
RAPBOZ_ASR | 4.41375 | 7.166797e-05 | 6.79 | 0.002903 | fail | 1.89e-06 | 1.2 | not evaluated |  |  | not evaluated |  |  | not evaluated |  |  | not evaluated
RAQVEM_ASR | 3.12131 | 3.882971e-05 | 2.42 | 0.001573 | fail | 6.738e-07 | 1.65 | not evaluated |  |  | not evaluated |  |  | not evaluated |  |  | not evaluated
RASGAT_ASR | 5.48676 | 1.830439e-06 | 0.16 | 7.4e-05 | fail | 4.812e-07 | 1.34 | not evaluated |  |  | not evaluated |  |  | not evaluated |  |  | not evaluated
RASPAF_ASR | 3.96975 | 8.237459e-05 | 0.98 | 0.003336 | fail | 5.216e-06 | 0.49 | not evaluated |  |  | not evaluated |  |  | not evaluated |  |  | not evaluated
RATRUB_ASR | 4.63527 | 0.00230161 | 3.96 | 0.093215 | pass | 2.846e-06 | 2.02 | fail |  |  | not evaluated |  |  | not evaluated |  |  | not evaluated
RATVEP_ASR | 3.09994 | 0.0002315999 | 1.272941 | 0.00937979595 | fail | 9.793136e-08 | 1.906049 | not evaluated | 4.609012e-07 | 0.2547051 | not evaluated | 4.753115e-07 | 0.7241935 | not evaluated |  |  | not evaluated
RAVFAX_ASR | 3.17984 | 0.0007920828 | 2.1 | 0.032079 | pass | 1.804e-06 | 1.56 | fail |  |  | not evaluated |  |  | not evaluated |  |  | not evaluated
RAVKEG_FSR | 3.85679 | 0.0001002004 | 2.32 | 0.004058 | fail | 2.093e-06 | 0.9 | not evaluated |  |  | not evaluated |  |  | not evaluated |  |  | not evaluated
RAVKUY_ASR | 5.63246 | 7.452758e-06 | 3.43 | 0.000302 | fail | 9.912e-07 | 0.41 | not evaluated |  |  | not evaluated |  |  | not evaluated |  |  | not evaluated
RAVVIU_ASR | 3.5782 |  |  |  | not assessable |  |  | not evaluated |  |  | not evaluated |  |  | not evaluated |  |  | not evaluated
RAVVIU01_ASR | 3.56889 | 1.460134e-05 | 0.69 | 0.000591 | fail | 7.706e-07 | 0.42 | not evaluated |  |  | not evaluated |  |  | not evaluated |  |  | not evaluated
RAVWAO_ASR | 17.51398 |  |  |  | not assessable |  |  | not evaluated |  |  | not evaluated |  |  | not evaluated |  |  | not evaluated
RAWGEE_ASR | 6.25395 | 4.520505e-05 | 0.62 | 0.001831 | fail | 3.511e-06 | 0.77 | not evaluated |  |  | not evaluated |  |  | not evaluated |  |  | not evaluated
RAWPIP_ASR | 2.69287 |  |  |  | not assessable |  |  | not evaluated |  |  | not evaluated |  |  | not evaluated |  |  | not evaluated
RAWZEX_ASR | 3.87113 | 7.209258e-05 | 0.76 | 0.00292 | fail | 2.145e-06 | 2.43 | not evaluated |  |  | not evaluated |  |  | not evaluated |  |  | not evaluated
RAWZIB_ASR | 3.3111 | 9.028909e-05 | 1.29 | 0.003657 | fail | 1.877e-06 | 1.61 | not evaluated |  |  | not evaluated |  |  | not evaluated |  |  | not evaluated
RAXCAW_ion | 5.17803 | 4.038321e-05 | 9.74 | 0.001636 | fail |  |  | not evaluated |  |  | not evaluated |  |  | not evaluated |  |  | not evaluated
RAXCEA_ion | 2.95708 | 6.474418e-05 | 2.811932 | 0.00262213929 | fail |  |  | not evaluated |  |  | not evaluated |  |  | not evaluated |  |  | not evaluated
RAYFAA_ASR | 9.44658 | 1.457084e-05 | 3.71 | 0.00059 | fail | 1.136e-06 | 6.02 | not evaluated |  |  | not evaluated |  |  | not evaluated |  |  | not evaluated
REBCAE_ASR | 6.76421 | 0.0001096129 | 2.716273 | 0.00443932245 | fail | 3.093576e-06 | 9.315811 | not evaluated |  |  | not evaluated |  |  | not evaluated |  |  | not evaluated
REBSID_ASR | 5.38366 | 4.80058e-05 | 0.22 | 0.001944 | fail | 2.919e-06 | 0.49 | not evaluated |  |  | not evaluated |  |  | not evaluated |  |  | not evaluated
REBSUP_ASR | 4.90861 | 5.013584e-05 | 0.84 | 0.002031 | fail | 2.653e-06 | 1.13 | not evaluated |  |  | not evaluated |  |  | not evaluated |  |  | not evaluated
REDROI_ASR | 3.52421 | 0.0001303228 | 0.5 | 0.005278 | fail | 3.645e-06 | 0.38 | not evaluated |  |  | not evaluated |  |  | not evaluated |  |  | not evaluated
REDYEG_ASR | 5.3019 | 3.784585e-05 | 0.99 | 0.001533 | fail | 1.307e-06 | 3.56 | not evaluated |  |  | not evaluated |  |  | not evaluated |  |  | not evaluated
REFMEW_ASR | 3.3744 | 0.0001718323 | 2.22 | 0.006959 | fail | 4.901e-06 | 2.94 | not evaluated |  |  | not evaluated |  |  | not evaluated |  |  | not evaluated
REFTON_ASR | 5.78584 | 4.355547e-05 | 1.97 | 0.001764 | fail | 7.533e-07 | 2.76 | not evaluated |  |  | not evaluated |  |  | not evaluated |  |  | not evaluated
REGJIW_ASR | 4.02303 | 0.0001280641 | 1.35 | 0.005187 | fail | 1.873e-06 | 0.62 | not evaluated |  |  | not evaluated |  |  | not evaluated |  |  | not evaluated
REGJIW01_ASR | 3.97041 |  |  |  | not assessable |  |  | not evaluated |  |  | not evaluated |  |  | not evaluated |  |  | not evaluated
REGJIW02_ASR | 3.75456 | 5.351674e-05 | 0.65 | 0.002167 | fail | 1.242e-06 | 0.98 | not evaluated |  |  | not evaluated |  |  | not evaluated |  |  | not evaluated
REGLOG_ASR | 3.24193 | 7.002201e-05 | 3.59 | 0.002836 | fail | 7.191e-07 | 9.15 | not evaluated |  |  | not evaluated |  |  | not evaluated |  |  | not evaluated
REGMOH_ASR | 3.63199 | 0.001046245 | 3.35 | 0.042373 | pass | 2.436e-06 | 5.06 | fail |  |  | not evaluated |  |  | not evaluated |  |  | not evaluated
REGMUN_ASR | 3.62481 | 0.001186266 | 0.7771844 | 0.048043773 | pass | 2.466506e-06 | 1.92938 | fail |  |  | not evaluated |  |  | not evaluated |  |  | not evaluated
REGREC_ASR | 6.48505 | 2.663075e-05 | 1.74 | 0.001079 | fail | 1.725e-06 | 9.19 | not evaluated |  |  | not evaluated |  |  | not evaluated |  |  | not evaluated
REGRIG_ASR | 6.62333 | 3.665217e-05 | 0.9747081 | 0.001484412885 | fail | 1.85027e-06 | 3.19055 | not evaluated |  |  | not evaluated |  |  | not evaluated |  |  | not evaluated
REHJIZ_ASR | 4.10426 | 2.990169e-05 | 0.26 | 0.001211 | fail | 2.559e-06 | 0.19 | not evaluated |  |  | not evaluated |  |  | not evaluated |  |  | not evaluated
REHRON_ASR | 2.92221 | 5.143863e-06 | 1.13 | 0.000208 | fail | 6.985e-07 | 0.3 | not evaluated |  |  | not evaluated |  |  | not evaluated |  |  | not evaluated
REHVAD_ASR | 4.07092 | 0.0001228829 | 0.52 | 0.004977 | fail | 4.384e-06 | 0.34 | not evaluated |  |  | not evaluated |  |  | not evaluated |  |  | not evaluated
REHVEH_ASR | 4.72093 | 0.0001549036 | 0.48 | 0.006274 | fail | 4.884e-06 | 1.85 | not evaluated |  |  | not evaluated |  |  | not evaluated |  |  | not evaluated
REHYIP_FSR | 4.13697 | 4.040287e-05 | 0.49 | 0.001636 | fail | 1.858e-06 | 0.4 | not evaluated |  |  | not evaluated |  |  | not evaluated |  |  | not evaluated
REJLEY_ASR | 4.84916 | 0.0002604689 | 6.12 | 0.010549 | pass | 4.492e-06 | 2.89 | fail |  |  | not evaluated |  |  | not evaluated |  |  | not evaluated
REJLIC_ASR | 4.27999 | 0.0001188742 | 1.89 | 0.004814 | fail | 3.626e-06 | 1.93 | not evaluated |  |  | not evaluated |  |  | not evaluated |  |  | not evaluated
REJVOS_ASR | 3.67488 | 2.471996e-05 | 0.69 | 0.001001 | fail | 1.448e-06 | 0.34 | not evaluated |  |  | not evaluated |  |  | not evaluated |  |  | not evaluated
RELLAW_ASR | 5.59166 | 5.118694e-05 | 0.6 | 0.002073 | fail | 3.27e-06 | 0.45 | not evaluated |  |  | not evaluated |  |  | not evaluated |  |  | not evaluated
RERJEG_ASR | 3.56568 | 0.0002769408 | 1.3 | 0.011216 | pass | 5.23e-06 | 0.42 | fail |  |  | not evaluated |  |  | not evaluated |  |  | not evaluated
RESSAK_ASR | 3.73251 | 0.0006519526 | 5.45 | 0.026404 | pass | 2.398e-06 | 9.5 | fail |  |  | not evaluated |  |  | not evaluated |  |  | not evaluated
RESWOC_ASR | 3.16769 | 0.006708439 | 4.87 | 0.271692 | pass | 1.332e-06 | 0.89 | pass | 7.946e-07 | 1.12 | pass | 8.41e-07 | 0.93 | pass | 19565610 | 43.15 | fail
RESWUI02_ASR | 2.52745 |  |  |  | fail |  |  | not evaluated |  |  | not evaluated |  |  | not evaluated |  |  | not evaluated
RETBEZ_ASR | 3.76492 | 0.0001000553 | 0.8 | 0.004052 | fail | 2.209e-06 | 1.33 | not evaluated |  |  | not evaluated |  |  | not evaluated |  |  | not evaluated
RETYAU_ion | 3.07352 | 0.0003140206 | 3.9 | 0.012718 | pass | 1.174e-06 | 4.8 | fail |  |  | not evaluated |  |  | not evaluated |  |  | not evaluated
REWNEO01_ASR | 6.94546 | 1.545549e-05 | 0.45 | 0.000626 | fail | 2.61e-06 | 0.39 | not evaluated |  |  | not evaluated |  |  | not evaluated |  |  | not evaluated
REWSUJ_ASR | 5.05884 | 0.0006633486 | 5.07 | 0.026866 | pass | 2.254e-06 | 9.69 | fail |  |  | not evaluated |  |  | not evaluated |  |  | not evaluated
REWTOF_ASR | 6.02168 | 0.0001922317 | 10.17 | 0.007785 | not converged |  |  | not evaluated |  |  | not evaluated |  |  | not evaluated |  |  | not evaluated
REWTUL_ASR | 5.95317 | 0.0001576033 | 77.85 | 0.006383 | not converged |  |  | not evaluated |  |  | not evaluated |  |  | not evaluated |  |  | not evaluated
REWVAT_ASR | 5.89512 | 8.080616e-05 | 7.07 | 0.003273 | fail | 1.903e-06 | 2.09 | not evaluated |  |  | not evaluated |  |  | not evaluated |  |  | not evaluated
REWVEX_ASR | 5.80147 | 0.0001153302 | 6.276301 | 0.004670873 | fail | 2.184499e-06 | 3.840044 | not evaluated |  |  | not evaluated |  |  | not evaluated |  |  | not evaluated
REWVIB_ASR | 5.82653 | 0.0001121247 | 16.72 | 0.004541 | not converged |  |  | not evaluated |  |  | not evaluated |  |  | not evaluated |  |  | not evaluated
REXCII_ASR | 5.69316 |  |  |  | not assessable |  |  | not evaluated |  |  | not evaluated |  |  | not evaluated |  |  | not evaluated
REXCOO_ASR | 5.87458 |  |  |  | not assessable |  |  | not evaluated |  |  | not evaluated |  |  | not evaluated |  |  | not evaluated
REXCUU_ASR | 5.56003 |  |  |  | not assessable |  |  | not evaluated |  |  | not evaluated |  |  | not evaluated |  |  | not evaluated
REXDAB_ASR | 5.59349 | 9.560385e-06 | 26.31 | 0.000387 | not converged |  |  | not evaluated |  |  | not evaluated |  |  | not evaluated |  |  | not evaluated
REXDIJ_ASR | 7.0924 | 7.861968e-06 | 4.272768 | 0.0003184097 | fail | 1.099307e-06 | 8.485874 | not evaluated |  |  | not evaluated |  |  | not evaluated |  |  | not evaluated
REXDOP_ASR | 6.23971 | 8.831939e-06 | 50.73 | 0.000358 | not converged |  |  | not evaluated |  |  | not evaluated |  |  | not evaluated |  |  | not evaluated
REXDUV_ASR | 5.66677 |  |  |  | not assessable |  |  | not evaluated |  |  | not evaluated |  |  | not evaluated |  |  | not evaluated
REXFAD_ASR | 6.68458 |  |  |  | not assessable |  |  | not evaluated |  |  | not evaluated |  |  | not evaluated |  |  | not evaluated
REXFEH_ASR | 5.95365 |  |  |  | not assessable |  |  | not evaluated |  |  | not evaluated |  |  | not evaluated |  |  | not evaluated
REXFOR_ASR | 6.21371 |  |  |  | not assessable |  |  | not evaluated |  |  | not evaluated |  |  | not evaluated |  |  | not evaluated
REXFUX_ASR | 6.17658 |  |  |  | not assessable |  |  | not evaluated |  |  | not evaluated |  |  | not evaluated |  |  | not evaluated
REXYAX_ASR | 4.54447 | 8.288515e-05 | 0.71 | 0.003357 | fail | 1.568e-06 | 0.87 | not evaluated |  |  | not evaluated |  |  | not evaluated |  |  | not evaluated
REYBAA_ASR | 3.5335 | 0.0001342941 | 11.63 | 0.005439 | not converged |  |  | not evaluated |  |  | not evaluated |  |  | not evaluated |  |  | not evaluated
REYCOP_ASR | 3.16914 | 0.0004291135 | 5.64 | 0.017379 | pass | 5.45e-07 | 2.08 | fail |  |  | not evaluated |  |  | not evaluated |  |  | not evaluated
REYJEM_ion | 6.1584 | 0.000385239 | 3.25 | 0.015602 | pass | 5.312e-06 | 5.63 | fail |  |  | not evaluated |  |  | not evaluated |  |  | not evaluated
REYMOZ_ASR | 6.59712 | 3.787146e-05 | 0.65 | 0.001534 | fail | 2.897e-06 | 0.18 | not evaluated |  |  | not evaluated |  |  | not evaluated |  |  | not evaluated
REYPIW_ASR | 5.27542 | 0.0002870484 | 2.86 | 0.011625 | pass | 4.401e-06 | 8.36 | fail |  |  | not evaluated |  |  | not evaluated |  |  | not evaluated
REZFEK_ASR | 3.01437 | 0.0003149806 | 3.03 | 0.012757 | pass | 1.476e-06 | 4.65 | fail |  |  | not evaluated |  |  | not evaluated |  |  | not evaluated
REZJIR_ASR | 2.6934 | 7.739705e-06 | 1.86 | 0.000313 | fail | 9.78e-07 | 1.71 | not evaluated |  |  | not evaluated |  |  | not evaluated |  |  | not evaluated
REZJIR02_ASR | 2.7328 |  |  |  | not assessable |  |  | not evaluated |  |  | not evaluated |  |  | not evaluated |  |  | not evaluated
REZJIR03_ASR | 2.62319 |  |  |  | not assessable |  |  | not evaluated |  |  | not evaluated |  |  | not evaluated |  |  | not evaluated
REZVAU_FSR | 4.5596 | 0.0004348171 | 7.57 | 0.01761 | pass |  |  | not assessable |  |  | not evaluated |  |  | not evaluated |  |  | not evaluated
RIBTAZ_ASR | 4.19736 | 6.690128e-05 | 6.58 | 0.00271 | fail | 3.16e-06 | 5.29 | not evaluated |  |  | not evaluated |  |  | not evaluated |  |  | not evaluated
RICHIV_ASR | 3.40584 | 6.865652e-05 | 2.37 | 0.002781 | fail | 5.488e-07 | 0.99 | not evaluated |  |  | not evaluated |  |  | not evaluated |  |  | not evaluated
RIDHEV_ASR | 6.30698 | 1.857737e-05 | 1.11 | 0.000752 | fail | 2.486e-06 | 0.28 | not evaluated |  |  | not evaluated |  |  | not evaluated |  |  | not evaluated
RIDHIZ_ASR | 6.39515 | 1.833158e-05 | 1.07 | 0.000742 | fail | 2.521e-06 | 0.67 | not evaluated |  |  | not evaluated |  |  | not evaluated |  |  | not evaluated
RIDHOF_ASR | 6.1688 | 1.907171e-05 | 0.68 | 0.000772 | fail | 2.575e-06 | 1.01 | not evaluated |  |  | not evaluated |  |  | not evaluated |  |  | not evaluated
RIDHUL_ASR | 6.11555 | 1.892456e-05 | 0.84 | 0.000766 | fail | 2.597e-06 | 1.4 | not evaluated |  |  | not evaluated |  |  | not evaluated |  |  | not evaluated
RIDKOE_ion | 4.02305 | 2.537469e-05 | 5.02 | 0.001028 | fail | 1.318e-06 | 2.92 | not evaluated |  |  | not evaluated |  |  | not evaluated |  |  | not evaluated
RIFCOC_ASR | 5.82488 | 2.501977e-05 | 5.17 | 0.001013 | fail | 8.532e-07 | 5.58 | not evaluated |  |  | not evaluated |  |  | not evaluated |  |  | not evaluated
RIFCUI_ASR | 5.8344 | 2.371765e-05 | 8.46 | 0.000961 | fail |  |  | not evaluated |  |  | not evaluated |  |  | not evaluated |  |  | not evaluated
RIFDAP_ASR | 5.83467 | 0.0194457 | 11.11313 | 0.78755085 | not converged |  |  | not evaluated |  |  | not evaluated |  |  | not evaluated |  |  | not evaluated
RIFDUG01_ASR | 6.82625 | 4.953929e-05 | 1.21 | 0.002006 | fail | 2.924e-06 | 6.15 | not evaluated |  |  | not evaluated |  |  | not evaluated |  |  | not evaluated
RIFGAQ_ASR | 6.52779 | 3.64582e-05 | 0.24 | 0.001477 | fail | 2.876e-06 | 0.57 | not evaluated |  |  | not evaluated |  |  | not evaluated |  |  | not evaluated
RIFQEC_ASR | 2.94138 | 0.0006212021 | 3.99 | 0.025159 | pass | 3.848e-07 | 5.37 | fail |  |  | not evaluated |  |  | not evaluated |  |  | not evaluated
RIFQEC01_ASR | 2.94644 | 0.001636276 | 5.54 | 0.066269 | pass | 4.889e-07 | 2.75 | pass | 3.227e-07 | 2.27 | pass | 3.188e-07 | 0.6 | pass | 4527.915 | 10.56 | fail
RIFQUT_ASR | 4.2317 | 6.668692e-06 | 4.14 | 0.00027 | fail | 6.194e-07 | 5.07 | not evaluated |  |  | not evaluated |  |  | not evaluated |  |  | not evaluated
RIGTIL_ASR | 4.29629 | 3.38111e-05 | 1.54 | 0.001369 | fail | 2.556e-06 | 0.69 | not evaluated |  |  | not evaluated |  |  | not evaluated |  |  | not evaluated
RIGWIP_ASR | 5.17369 | 1.936687e-05 | 0.22 | 0.000784 | fail | 1.228e-06 | 0.22 | not evaluated |  |  | not evaluated |  |  | not evaluated |  |  | not evaluated
RIGZIU_FSR | 5.92239 | 8.852721e-05 | 2.31 | 0.003585 | fail | 2.869e-06 | 1.54 | not evaluated |  |  | not evaluated |  |  | not evaluated |  |  | not evaluated
RIGZOA_ASR | 6.42313 | 0.0004253603 | 4.33 | 0.017227 | pass | 4.038e-06 | 1.43 | fail |  |  | not evaluated |  |  | not evaluated |  |  | not evaluated
RIKPAG_ASR | 4.1873 | 0.0001473987 | 0.12 | 0.00597 | fail | 5.048e-06 | 0.64 | not evaluated |  |  | not evaluated |  |  | not evaluated |  |  | not evaluated
RIPNIP_ASR | 4.16382 | 2.78793e-05 | 1.49 | 0.001129 | fail | 1.152e-06 | 0.48 | not evaluated |  |  | not evaluated |  |  | not evaluated |  |  | not evaluated
RIPNUB_ASR | 2.50484 | 0.001339384 | 2.23 | 0.054245 | pass | 1.003e-05 | 1.7 | fail |  |  | not evaluated |  |  | not evaluated |  |  | not evaluated
RIPPEN_ASR | 2.49708 | 0.001672043 | 4.42 | 0.067718 | pass | 1.132e-05 | 1.86 | fail |  |  | not evaluated |  |  | not evaluated |  |  | not evaluated
RIQCOM_ASR | 6.67015 | 3.134614e-05 | 22.15 | 0.00127 | not converged |  |  | not evaluated |  |  | not evaluated |  |  | not evaluated |  |  | not evaluated
RIRHOS_ASR | 4.176 | 0.01229174 | 1.98 | 0.497815 | pass | 1.516e-06 | 3.51 | pass | 9.521e-07 | 1.2 | pass | 8.777e-07 | 1.23 | pass | 833633900 | 21.18 | fail
RISJIQ_ASR | 5.40535 | 3.82201e-05 | 1.1 | 0.001548 | fail | 3.646e-06 | 0.81 | not evaluated |  |  | not evaluated |  |  | not evaluated |  |  | not evaluated
RISXAW_ASR | 4.32645 | 0.0004372412 | 2.21 | 0.017708 | pass | 3.255e-06 | 6.06 | fail |  |  | not evaluated |  |  | not evaluated |  |  | not evaluated
RISZAY_ASR | 4.26049 | 0.003642695 | 4.04 | 0.147529 | pass | 3.973e-06 | 7.94 | fail |  |  | not evaluated |  |  | not evaluated |  |  | not evaluated
RISZEC_FSR | 3.92136 | 6.524048e-05 | 2.63 | 0.002642 | fail | 2.601e-06 | 6.05 | not evaluated |  |  | not evaluated |  |  | not evaluated |  |  | not evaluated
RISZIG_FSR | 3.96174 | 5.847347e-05 | 1.06 | 0.002368 | fail | 2.36e-06 | 4.4 | not evaluated |  |  | not evaluated |  |  | not evaluated |  |  | not evaluated
RITFIM_ion | 4.53282 | 3.844202e-05 | 1.34 | 0.001557 | fail | 1.114e-06 | 1.05 | not evaluated |  |  | not evaluated |  |  | not evaluated |  |  | not evaluated
RIVZUV_ASR | 3.44697 | 7.937707e-05 | 0.73 | 0.003215 | fail | 2.823e-06 | 1.52 | not evaluated |  |  | not evaluated |  |  | not evaluated |  |  | not evaluated
RIXBIK_ASR | 4.66262 | 5.652679e-05 | 0.36 | 0.002289 | fail | 2.881e-06 | 0.87 | not evaluated |  |  | not evaluated |  |  | not evaluated |  |  | not evaluated
RIXPIZ_ASR | 8.42715 |  |  |  | not assessable |  |  | not evaluated |  |  | not evaluated |  |  | not evaluated |  |  | not evaluated
RIYBAE_ASR | 7.4982 | 1.822992e-05 | 1.43 | 0.000738 | fail | 1.455e-06 | 0.79 | not evaluated |  |  | not evaluated |  |  | not evaluated |  |  | not evaluated
RIYBEI_ASR | 7.80553 | 1.789322e-05 | 2.93 | 0.000725 | fail | 1.454e-06 | 0.99 | not evaluated |  |  | not evaluated |  |  | not evaluated |  |  | not evaluated
RIYBIM_ASR | 7.50865 | 2.052042e-05 | 0.91 | 0.000831 | fail | 1.571e-06 | 1.85 | not evaluated |  |  | not evaluated |  |  | not evaluated |  |  | not evaluated
RIYBOS_ASR | 7.50835 | 1.888572e-05 | 1.08 | 0.000765 | fail | 1.495e-06 | 1.13 | not evaluated |  |  | not evaluated |  |  | not evaluated |  |  | not evaluated
RIZNIY_ASR | 3.29586 | 9.17899e-05 | 2.8 | 0.003717 | fail | 2.775e-06 | 2.15 | not evaluated |  |  | not evaluated |  |  | not evaluated |  |  | not evaluated
ROCYOA_ASR | 4.33853 | 0.0004389586 | 3.32 | 0.017778 | pass | 7.782e-06 | 0.94 | fail |  |  | not evaluated |  |  | not evaluated |  |  | not evaluated
ROCYUG_ASR | 4.54197 | 0.0004833233 | 7.84 | 0.019575 | pass |  |  | not assessable |  |  | not evaluated |  |  | not evaluated |  |  | not evaluated
ROCZAM_ASR | 4.28854 | 4.417958e-05 | 0.96 | 0.001789 | fail | 2.28e-06 | 5.11 | not evaluated |  |  | not evaluated |  |  | not evaluated |  |  | not evaluated
ROCZEQ_ASR | 4.42294 | 4.084759e-05 | 0.87 | 0.001654 | fail | 2.212e-06 | 0.84 | not evaluated |  |  | not evaluated |  |  | not evaluated |  |  | not evaluated
ROCZIU_ASR | 5.29581 | 2.615016e-05 | 0.45 | 0.001059 | fail | 2.049e-06 | 0.58 | not evaluated |  |  | not evaluated |  |  | not evaluated |  |  | not evaluated
ROCZIV_ASR | 4.24617 | 0.0004707497 | 6.26 | 0.019065 | pass | 7.441e-06 | 8.25 | fail |  |  | not evaluated |  |  | not evaluated |  |  | not evaluated
ROCZOA_ASR | 5.23642 | 2.374243e-05 | 1.16 | 0.000962 | fail | 1.94e-06 | 1.63 | not evaluated |  |  | not evaluated |  |  | not evaluated |  |  | not evaluated
ROCZUG_ASR | 5.16908 | 2.187119e-05 | 3.28 | 0.000886 | fail | 1.9e-06 | 2.48 | not evaluated |  |  | not evaluated |  |  | not evaluated |  |  | not evaluated
RODBAP_FSR | 5.10501 | 3.18987e-05 | 1.1 | 0.001292 | fail | 2.087e-06 | 1.66 | not evaluated |  |  | not evaluated |  |  | not evaluated |  |  | not evaluated
RODMIJ_ASR | 4.19394 | 3.072856e-05 | 0.82 | 0.001245 | fail | 3.178e-06 | 0.81 | not evaluated |  |  | not evaluated |  |  | not evaluated |  |  | not evaluated
ROFGOL_ASR | 4.01768 | 0.01419753 | 4.76 | 0.575 | pass | 3.307e-06 | 1.89 | pass | 2.783e-06 | 1.57 | pass | 2.985e-06 | 0.22 | pass | 51445210 | 20.84 | fail
ROGLOP_ASR | 3.84039 | 2.234791e-05 | 0.8 | 0.000905 | fail | 1.937e-06 | 2.23 | not evaluated |  |  | not evaluated |  |  | not evaluated |  |  | not evaluated
ROGSAI_ASR | 4.48962 | 3.782649e-05 | 2.99 | 0.001532 | fail | 2.127e-06 | 9.45 | not evaluated |  |  | not evaluated |  |  | not evaluated |  |  | not evaluated
ROHWOC_ASR | 2.44964 | 8.279686e-05 | 2.08 | 0.003353 | fail | 2.895e-06 | 7.46 | not evaluated |  |  | not evaluated |  |  | not evaluated |  |  | not evaluated
ROJNEJ_ASR | 2.77574 | 1.013642e-05 | 0.95 | 0.000411 | fail | 7.694e-07 | 0.19 | not evaluated |  |  | not evaluated |  |  | not evaluated |  |  | not evaluated
ROLCEC13_ASR | 2.45507 |  |  |  | not assessable |  |  | not evaluated |  |  | not evaluated |  |  | not evaluated |  |  | not evaluated
ROLCEC14_ASR | 2.44224 |  |  |  | not assessable |  |  | not evaluated |  |  | not evaluated |  |  | not evaluated |  |  | not evaluated
ROLCEC15_ASR | 2.44609 |  |  |  | not assessable |  |  | not evaluated |  |  | not evaluated |  |  | not evaluated |  |  | not evaluated
ROLCEC16_ASR | 2.47531 | 2.12413e-11 | 1.44 | 0 | fail | 6.477e-13 | 3.68 | not evaluated |  |  | not evaluated |  |  | not evaluated |  |  | not evaluated
ROLCEC18_ASR | 2.45701 |  |  |  | not assessable |  |  | not evaluated |  |  | not evaluated |  |  | not evaluated |  |  | not evaluated
ROLCEC19_ASR | 2.45748 |  |  |  | not assessable |  |  | not evaluated |  |  | not evaluated |  |  | not evaluated |  |  | not evaluated
ROLKIP_ASR | 8.0171 | 1.916358e-05 | 6.62 | 0.000776 | fail | 1.689e-06 | 1.48 | not evaluated |  |  | not evaluated |  |  | not evaluated |  |  | not evaluated
ROLLOW01_ASR | 5.8714 | 5.912101e-05 | 4.761552 | 0.002394400905 | fail | 2.541775e-06 | 2.122529 | not evaluated |  |  | not evaluated |  |  | not evaluated |  |  | not evaluated
ROMQAN_ASR | 3.57439 | 0.0001029833 | 6.61 | 0.004171 | fail | 1.315e-06 | 2.53 | not evaluated |  |  | not evaluated |  |  | not evaluated |  |  | not evaluated
ROMQER_ASR | 2.44792 | 0.000448061 | 3.997042 | 0.0181464705 | pass | 1.637949e-06 | 3.697732 | fail |  |  | not evaluated |  |  | not evaluated |  |  | not evaluated
RONSIY_ASR | 4.35525 | 0.00051816 | 1.8 | 0.020985 | pass | 6.162e-06 | 0.9 | fail |  |  | not evaluated |  |  | not evaluated |  |  | not evaluated
ROQVIE_ASR | 7.33656 | 3.019894e-05 | 0.84 | 0.001223 | fail | 2.292e-06 | 0.32 | not evaluated |  |  | not evaluated |  |  | not evaluated |  |  | not evaluated
RORRIC01_ASR | 3.77107 | 5.827849e-05 | 1.82 | 0.00236 | fail | 1.531e-06 | 3.36 | not evaluated |  |  | not evaluated |  |  | not evaluated |  |  | not evaluated
RORRIC02_ASR | 3.78596 | 5.803793e-05 | 1.47 | 0.002351 | fail | 1.511e-06 | 2.91 | not evaluated |  |  | not evaluated |  |  | not evaluated |  |  | not evaluated
RORRIC03_ASR | 3.81033 | 5.545826e-05 | 2.05 | 0.002246 | fail | 1.659e-06 | 4.49 | not evaluated |  |  | not evaluated |  |  | not evaluated |  |  | not evaluated
RORRIC05_ASR | 3.93473 | 5.308969e-05 | 1.92 | 0.00215 | fail | 1.715e-06 | 0.97 | not evaluated |  |  | not evaluated |  |  | not evaluated |  |  | not evaluated
RORRIC06_ASR | 3.94728 | 5.149802e-05 | 2.22 | 0.002086 | fail | 1.749e-06 | 2.41 | not evaluated |  |  | not evaluated |  |  | not evaluated |  |  | not evaluated
RORVAX_ASR | 6.08998 | 0.0001094164 | 3.89 | 0.004431 | fail | 4.824e-06 | 6.26 | not evaluated |  |  | not evaluated |  |  | not evaluated |  |  | not evaluated
RORVIG_ASR | 3.78804 | 5.576667e-05 | 0.91 | 0.002259 | fail | 1.532e-06 | 3.98 | not evaluated |  |  | not evaluated |  |  | not evaluated |  |  | not evaluated
RORVOM_ASR | 3.96079 | 4.911266e-05 | 2.24 | 0.001989 | fail | 1.764e-06 | 2.68 | not evaluated |  |  | not evaluated |  |  | not evaluated |  |  | not evaluated
RORVUS_ASR | 3.14961 |  |  |  | not assessable |  |  | not evaluated |  |  | not evaluated |  |  | not evaluated |  |  | not evaluated
RORVUS01_ASR | 3.16508 | 1.838688e-05 | 1.33 | 0.000745 | fail | 3.343e-07 | 0.35 | not evaluated |  |  | not evaluated |  |  | not evaluated |  |  | not evaluated
RORWED_ASR | 3.89271 | 5.772019e-05 | 2.32 | 0.002338 | fail | 1.771e-06 | 0.95 | not evaluated |  |  | not evaluated |  |  | not evaluated |  |  | not evaluated
ROYMEZ_ASR | 4.64327 | 0.0001960528 | 1.08 | 0.00794 | fail | 3.382e-06 | 3.62 | not evaluated |  |  | not evaluated |  |  | not evaluated |  |  | not evaluated
ROYMID_FSR | 4.44758 | 7.62165e-05 | 0.72 | 0.003087 | fail | 3.094e-06 | 0.79 | not evaluated |  |  | not evaluated |  |  | not evaluated |  |  | not evaluated
ROYMOJ_FSR | 4.60011 | 6.894504e-05 | 1.11 | 0.002792 | fail | 3.003e-06 | 0.8 | not evaluated |  |  | not evaluated |  |  | not evaluated |  |  | not evaluated
ROYREE_ASR | 5.05989 | 0.004260722 | 1.71 | 0.172559 | pass | 4.84e-06 | 3.31 | fail |  |  | not evaluated |  |  | not evaluated |  |  | not evaluated
ROYRII_ASR | 5.13572 | 0.004796933 | 3.82 | 0.194276 | pass | 4.664e-06 | 2 | fail |  |  | not evaluated |  |  | not evaluated |  |  | not evaluated
ROYROO_ASR | 5.09509 | 0.0008134497 | 5.39 | 0.032945 | pass | 5.71e-06 | 8.03 | fail |  |  | not evaluated |  |  | not evaluated |  |  | not evaluated
RUBBOH_ASR | 8.82112 | 3.131627e-05 | 1.77 | 0.001268 | fail | 2.389e-06 | 1.87 | not evaluated |  |  | not evaluated |  |  | not evaluated |  |  | not evaluated
RUBGUS_FSR | 3.5628 | 5.913637e-05 | 0.84 | 0.002395 | fail | 2.331e-06 | 1.36 | not evaluated |  |  | not evaluated |  |  | not evaluated |  |  | not evaluated
RUBHOM_ASR | 3.15399 | 2.00776e-05 | 2.92 | 0.000813 | fail | 2.861e-07 | 4.41 | not evaluated |  |  | not evaluated |  |  | not evaluated |  |  | not evaluated
RUBHUS_ASR | 2.96877 | 7.561679e-06 | 0.95 | 0.000306 | fail | 1.191e-07 | 8.07 | not evaluated |  |  | not evaluated |  |  | not evaluated |  |  | not evaluated
RUBTAK01_ASR | 4.00843 |  |  |  | not assessable |  |  | not evaluated |  |  | not evaluated |  |  | not evaluated |  |  | not evaluated
RUBTAK03_ASR | 3.95727 | 5.011154e-05 | 0.34 | 0.00203 | fail | 2.237e-06 | 0.42 | not evaluated |  |  | not evaluated |  |  | not evaluated |  |  | not evaluated
RUBTIU_ASR | 4.70855 | 0.001230113 | 5.55 | 0.04982 | pass | 3.921e-06 | 1.8 | fail |  |  | not evaluated |  |  | not evaluated |  |  | not evaluated
RUCBID_ASR | 4.52062 | 0.000482936 | 6.81 | 0.019559 | pass | 3.875e-06 | 1.02 | fail |  |  | not evaluated |  |  | not evaluated |  |  | not evaluated
RUCBOJ_ASR | 4.92607 | 0.0008451977 | 5.77 | 0.034231 | pass | 4.168e-06 | 1.59 | fail |  |  | not evaluated |  |  | not evaluated |  |  | not evaluated
RUCGOM_ASR | 3.818 | 0.000426447 | 6.231219 | 0.0172711035 | pass | 1.017572e-06 | 7.539455 | fail |  |  | not evaluated |  |  | not evaluated |  |  | not evaluated
RUFRIV_ASR | 4.21343 | 1.858034e-05 | 1.25 | 0.000753 | fail | 1.546e-06 | 5.1 | not evaluated |  |  | not evaluated |  |  | not evaluated |  |  | not evaluated
RUFTET_ASR | 3.76617 | 3.415932e-05 | 2.08 | 0.001383 | fail | 1.507e-06 | 0.74 | not evaluated |  |  | not evaluated |  |  | not evaluated |  |  | not evaluated
RUGKEL_ASR | 7.52711 | 4.076865e-06 | 1.06 | 0.000165 | fail | 9.349e-07 | 1 | not evaluated |  |  | not evaluated |  |  | not evaluated |  |  | not evaluated
RUGKIP_ASR | 8.21137 | 5.705225e-06 | 1.53 | 0.000231 | fail | 8.464e-07 | 1.67 | not evaluated |  |  | not evaluated |  |  | not evaluated |  |  | not evaluated
RUGKOV_ASR | 5.45231 | 3.799115e-05 | 6.81 | 0.001539 | fail | 2.648e-06 | 8.15 | not evaluated |  |  | not evaluated |  |  | not evaluated |  |  | not evaluated
RUGRUJ_FSR | 2.41425 | 7.665089e-05 | 3.7 | 0.003104 | fail | 1.202e-06 | 3.33 | not evaluated |  |  | not evaluated |  |  | not evaluated |  |  | not evaluated
RUGXIB_ASR | 2.49148 | 3.11834e-07 | 1.52 | 1.3e-05 | fail | 1.138e-07 | 1.76 | not evaluated |  |  | not evaluated |  |  | not evaluated |  |  | not evaluated
RUGXOI01_ion | 3.34916 | 5.148467e-05 | 6.31 | 0.002085 | fail | 2.017e-06 | 2.14 | not evaluated |  |  | not evaluated |  |  | not evaluated |  |  | not evaluated
RUGYOJ_ASR | 4.41438 | 0.0001915995 | 8.546391 | 0.00775978 | fail | 2.504339e-06 | 7.869769 | not evaluated |  |  | not evaluated |  |  | not evaluated |  |  | not evaluated
RUGZAW_ASR | 7.98957 | 0.0002535883 | 1.74 | 0.01027 | pass | 2.742e-06 | 3.25 | fail |  |  | not evaluated |  |  | not evaluated |  |  | not evaluated
RUHCED_ASR | 5.54585 | 5.697495e-05 | 0.2 | 0.002307 | fail | 3.718e-06 | 0.68 | not evaluated |  |  | not evaluated |  |  | not evaluated |  |  | not evaluated
RUHDII_ASR | 3.14242 | 1.175162e-05 | 1.43 | 0.000476 | fail | 1.368e-07 | 0.41 | not evaluated |  |  | not evaluated |  |  | not evaluated |  |  | not evaluated
RUHFIL_ASR | 8.75694 | 1.944236e-05 | 6.36 | 0.000787 | fail | 7.313e-07 | 4.78 | not evaluated |  |  | not evaluated |  |  | not evaluated |  |  | not evaluated
RUHFUX_ASR | 8.65162 | 1.783645e-05 | 2.54 | 0.000722 | fail | 5.534e-07 | 6.84 | not evaluated |  |  | not evaluated |  |  | not evaluated |  |  | not evaluated
RUHKEN_FSR | 5.04287 |  |  |  | not assessable |  |  | not evaluated |  |  | not evaluated |  |  | not evaluated |  |  | not evaluated
RUHKEN01_FSR | 5.04481 | 8.886121e-05 | 0.39 | 0.003599 | fail | 3.771e-06 | 0.5 | not evaluated |  |  | not evaluated |  |  | not evaluated |  |  | not evaluated
RUJGOT_ASR | 3.17185 | 3.177674e-05 | 0.45 | 0.001287 | fail | 4.476e-07 | 0.95 | not evaluated |  |  | not evaluated |  |  | not evaluated |  |  | not evaluated
RULNEU_ASR | 9.46646 | 2.168822e-05 | 0.58 | 0.000878 | fail | 1.93e-06 | 0.36 | not evaluated |  |  | not evaluated |  |  | not evaluated |  |  | not evaluated
RUMRUO_ASR | 3.56477 | 3.953262e-05 | 0.3 | 0.001601 | fail | 4.473e-07 | 0.46 | not evaluated |  |  | not evaluated |  |  | not evaluated |  |  | not evaluated
RUMWUS_ASR | 4.38174 | 0.0002270902 | 0.63 | 0.009197 | fail | 5.763e-06 | 0.86 | not evaluated |  |  | not evaluated |  |  | not evaluated |  |  | not evaluated
RUNXUV_ASR | 4.62926 | 0.0001218402 | 0.49 | 0.004935 | fail | 5.021e-06 | 0.79 | not evaluated |  |  | not evaluated |  |  | not evaluated |  |  | not evaluated
RUPTED_ASR | 3.67318 | 1.019893e-05 | 0.47 | 0.000413 | fail | 3.493e-07 | 0.59 | not evaluated |  |  | not evaluated |  |  | not evaluated |  |  | not evaluated
RUPVAB_ASR | 4.61959 | 3.139799e-05 | 2.33 | 0.001272 | fail | 2.152e-06 | 4.08 | not evaluated |  |  | not evaluated |  |  | not evaluated |  |  | not evaluated
RURQEB_ASR | 2.60753 | 2.837792e-05 | 1.84 | 0.001149 | fail | 5.206e-07 | 0.7 | not evaluated |  |  | not evaluated |  |  | not evaluated |  |  | not evaluated
RUSBEP_ASR | 4.43386 | 1.475221e-05 | 0.31 | 0.000597 | fail | 1.536e-06 | 0.63 | not evaluated |  |  | not evaluated |  |  | not evaluated |  |  | not evaluated
RUSSAA_ASR | 3.18625 | 6.623238e-05 | 1.3 | 0.002682 | fail | 9.573e-07 | 3.73 | not evaluated |  |  | not evaluated |  |  | not evaluated |  |  | not evaluated
RUSWOT_ASR | 3.93218 | 0.0291705 | 1.99 | 1.181405 | pass | 3.356e-06 | 2.59 | pass | 2.856e-06 | 1.18 | pass | 2.804e-06 | 0.94 | pass | 5978842 | 73.53 | fail
RUTVUA_ASR | 2.6161 | 1.408172e-05 | 0.72 | 0.00057 | fail | 6.27e-07 | 2.71 | not evaluated |  |  | not evaluated |  |  | not evaluated |  |  | not evaluated
RUVBOB_ASR | 3.98908 | 4.48815e-05 | 3.39 | 0.001818 | fail | 1.93e-06 | 1.43 | not evaluated |  |  | not evaluated |  |  | not evaluated |  |  | not evaluated
RUWRIN_ASR | 4.30149 | 0.0007899863 | 7.68 | 0.031994 | pass |  |  | not assessable |  |  | not evaluated |  |  | not evaluated |  |  | not evaluated
RUWWOW_ASR | 3.90108 | 0.01681084 | 4.7 | 0.680839 | pass | 5.795e-06 | 2.01 | pass | 3.38e-06 | 1.24 | pass | 3.612e-06 | 0.91 | pass | 7318288 | 10.86 | fail
RUWWOW01_ASR | 3.90859 | 0.01744654 | 4.96 | 0.706585 | pass | 6e-06 | 2.21 | pass | 3.406e-06 | 0.74 | pass | 3.599e-06 | 0.38 | pass | 14550700 | 19.76 | fail
RUWWUC_ASR | 4.0334 | 0.01464018 | 3.93 | 0.592927 | pass | 6.122e-06 | 1.38 | pass | 3.577e-06 | 0.79 | pass | 3.817e-06 | 0.79 | pass | 9386397 | 42.72 | fail
RUWXAJ_ASR | 4.0299 | 0.0001255961 | 0.85 | 0.005087 | fail | 2.387e-06 | 1.41 | not evaluated |  |  | not evaluated |  |  | not evaluated |  |  | not evaluated
RUWXEN_ASR | 3.94141 | 0.01850594 | 6.41 | 0.749491 | pass | 6.505e-06 | 5 | pass | 3.396e-06 | 1 | pass | 3.591e-06 | 0.72 | pass | 20251480 | 22.32 | fail
RUWZIU_ASR | 5.65979 | 3.918168e-05 | 9.23 | 0.001587 | fail | 7.189e-07 | 0.81 | not evaluated |  |  | not evaluated |  |  | not evaluated |  |  | not evaluated
RUWZUG_ASR | 5.67424 | 8.130627e-05 | 3.05 | 0.003293 | fail | 1.178e-06 | 4.7 | not evaluated |  |  | not evaluated |  |  | not evaluated |  |  | not evaluated
RUXKUS_ASR | 2.84131 | 0.0001418195 | 9.65 | 0.005744 | fail |  |  | not evaluated |  |  | not evaluated |  |  | not evaluated |  |  | not evaluated
RUXTIQ_ASR | 3.02996 | 0.7384955 | 15.45693 | 29.90906775 | not converged |  |  | not evaluated |  |  | not evaluated |  |  | not evaluated |  |  | not evaluated
RUXTOW_ASR | 3.11475 | 3.541755e-05 | 1.23836 | 0.001434410775 | fail |  |  | not evaluated |  |  | not evaluated |  |  | not evaluated |  |  | not evaluated
RUYGEZ_ASR | 5.5975 | 5.690102e-05 | 0.21 | 0.002304 | fail | 3.755e-06 | 0.2 | not evaluated |  |  | not evaluated |  |  | not evaluated |  |  | not evaluated
RUYGUQ_ASR | 4.82735 | 5.196085e-05 | 2.06 | 0.002104 | fail | 1.668e-06 | 4.44 | not evaluated |  |  | not evaluated |  |  | not evaluated |  |  | not evaluated
RUYHAX_ASR | 3.84924 | 0.0001051822 | 42.89 | 0.00426 | not converged |  |  | not evaluated |  |  | not evaluated |  |  | not evaluated |  |  | not evaluated
RUYNEG_ASR | 4.69734 | 8.446699e-05 | 9.86 | 0.003421 | fail | 9.439e-07 | 3.88 | not evaluated |  |  | not evaluated |  |  | not evaluated |  |  | not evaluated
RUYNIK_ASR | 3.67534 | 5.725062e-05 | 2.82 | 0.002319 | fail | 1.136e-06 | 3.04 | not evaluated |  |  | not evaluated |  |  | not evaluated |  |  | not evaluated
RUYQIN_ASR | 7.44602 | 0.0001617677 | 3.45 | 0.006552 | fail | 1.536e-06 | 2.93 | not evaluated |  |  | not evaluated |  |  | not evaluated |  |  | not evaluated
RUYQIN01_ASR | 7.3584 | 7.569763e-05 | 2.01 | 0.003066 | fail | 1.555e-06 | 4.44 | not evaluated |  |  | not evaluated |  |  | not evaluated |  |  | not evaluated
RUYQIN02_ASR | 7.37012 | 7.489268e-05 | 1.94 | 0.003033 | fail | 1.437e-06 | 2.47 | not evaluated |  |  | not evaluated |  |  | not evaluated |  |  | not evaluated
RUYQIN03_ASR | 7.3735 | 4.495051e-05 | 1.56 | 0.00182 | fail | 1.39e-06 | 2.42 | not evaluated |  |  | not evaluated |  |  | not evaluated |  |  | not evaluated
RUYQOT_ASR | 7.26137 | 0.0001401224 | 2.82 | 0.005675 | fail | 1.636e-06 | 6.52 | not evaluated |  |  | not evaluated |  |  | not evaluated |  |  | not evaluated
RUYTIQ_ASR | 7.47263 | 1.895507e-05 | 0.63 | 0.000768 | fail | 1.401e-06 | 6.86 | not evaluated |  |  | not evaluated |  |  | not evaluated |  |  | not evaluated
RUYTUC_ASR | 7.26518 | 0.0001518969 | 0.93 | 0.006152 | fail | 1.437e-06 | 0.91 | not evaluated |  |  | not evaluated |  |  | not evaluated |  |  | not evaluated
RUYVAK_ASR | 7.48497 | 0.0001314851 | 2.45 | 0.005325 | fail | 1.559e-06 | 4.56 | not evaluated |  |  | not evaluated |  |  | not evaluated |  |  | not evaluated
RUYVEO_ASR | 10.12182 | 0.001698456 | 3.89 | 0.068787 | pass | 2.474e-06 | 7.22 | fail |  |  | not evaluated |  |  | not evaluated |  |  | not evaluated
RUYVIS_ASR | 13.20093 |  |  |  | not assessable |  |  | not evaluated |  |  | not evaluated |  |  | not evaluated |  |  | not evaluated
RUZDAS_ASR | 4.4945 | 0.001184709 | 5.15 | 0.047981 | pass | 1.428e-06 | 3.25 | fail |  |  | not evaluated |  |  | not evaluated |  |  | not evaluated
RUZRUC_ASR | 5.97504 | 4.208144e-05 | 9.03 | 0.001704 | fail |  |  | not evaluated |  |  | not evaluated |  |  | not evaluated |  |  | not evaluated
RUZSAJ_ASR | 8.51511 | 3.884362e-05 | 1.27 | 0.001573 | fail | 3.099e-06 | 1.54 | not evaluated |  |  | not evaluated |  |  | not evaluated |  |  | not evaluated
RUZSUD_ASR | 3.28363 | 0.004242213 | 2.81 | 0.17181 | pass | 7.607e-07 | 2.97 | pass | 8.123e-07 | 2.46 | pass | 7.745e-07 | 1.02 | pass | 1882.328 | 7.48 | fail
RUZTAK_ASR | 3.44359 | 2657.779 | 4.338046 | 107640.0495 | fail |  |  | not evaluated |  |  | not evaluated |  |  | not evaluated |  |  | not evaluated
S0885715619000460sup002_ASR | 6.93763 | 5.61481e-05 | 0.22 | 0.002274 | fail | 4.12e-06 | 0.15 | not evaluated |  |  | not evaluated |  |  | not evaluated |  |  | not evaluated
S0885715619000460sup003_ASR | 2.51627 | 2.394201e-08 | 3.667654 | 9.69651405e-07 | fail | 1.964437e-11 | 2.365497 | not evaluated |  |  | not evaluated |  |  | not evaluated |  |  | not evaluated
SABVOH_ASR | 5.9824 |  |  |  | not assessable |  |  | not evaluated |  |  | not evaluated |  |  | not evaluated |  |  | not evaluated
SABVOH01_ASR | 6.20622 | 6.118688e-05 | 0.22 | 0.002478 | fail | 4.557e-06 | 0.21 | not evaluated |  |  | not evaluated |  |  | not evaluated |  |  | not evaluated
SABVUN_ASR | 6.76477 | 4.790661e-05 | 0.19 | 0.00194 | fail | 3.98e-06 | 0.23 | not evaluated |  |  | not evaluated |  |  | not evaluated |  |  | not evaluated
SABWAU01_ASR | 2.50795 | 1.525096e-08 | 4.23 | 1e-06 | fail | 1.352e-11 | 9.16 | not evaluated |  |  | not evaluated |  |  | not evaluated |  |  | not evaluated
SACDOR_ASR | 7.63768 | 1.954415e-05 | 8.26 | 0.000792 | fail |  |  | not evaluated |  |  | not evaluated |  |  | not evaluated |  |  | not evaluated
SACDUX_ASR | 7.59473 | 1.617878e-05 | 1 | 0.000655 | fail | 1.54e-06 | 7.99 | not evaluated |  |  | not evaluated |  |  | not evaluated |  |  | not evaluated
SADLEQ_ASR | 6.78878 | 0.0001264969 | 2.07 | 0.005123 | fail | 2.103e-06 | 6.02 | not evaluated |  |  | not evaluated |  |  | not evaluated |  |  | not evaluated
SADLIU_ASR | 6.49397 | 4.662103e-05 | 0.41 | 0.001888 | fail | 2.261e-06 | 1.67 | not evaluated |  |  | not evaluated |  |  | not evaluated |  |  | not evaluated
SADMIV_ASR | 2.78256 | 2.082709e-05 | 1.33 | 0.000843 | fail | 7.107e-09 | 1.41 | not evaluated | 5.207e-08 | 1.62 | not evaluated |  |  | not evaluated |  |  | not evaluated
SADMUH_FSR | 7.35979 |  |  |  | not assessable |  |  | not evaluated |  |  | not evaluated |  |  | not evaluated |  |  | not evaluated
SADVEB_ASR | 4.20336 | 0.2283728 | 2.13 | 9.249098 | fail |  |  | not evaluated |  |  | not evaluated |  |  | not evaluated |  |  | not evaluated
SAHBAF_ASR | 2.96683 | 3.342113e-06 | 0.23 | 0.000135 | fail | 1.681e-07 | 0.26 | not evaluated |  |  | not evaluated |  |  | not evaluated |  |  | not evaluated
SAHBEJ_ASR | 2.99175 | 2.957248e-06 | 0.49 | 0.00012 | fail | 1.705e-07 | 0.42 | not evaluated |  |  | not evaluated |  |  | not evaluated |  |  | not evaluated
SAHYAD_ASR | 4.2466 |  |  |  | not assessable |  |  | not evaluated |  |  | not evaluated |  |  | not evaluated |  |  | not evaluated
SAHYAD01_ASR | 4.16606 | 9.844755e-05 | 1.42 | 0.003987 | fail | 4.621e-06 | 1.1 | not evaluated |  |  | not evaluated |  |  | not evaluated |  |  | not evaluated
SAHYAD02_ASR | 4.11698 |  |  |  | not assessable |  |  | not evaluated |  |  | not evaluated |  |  | not evaluated |  |  | not evaluated
SAHYAD03_ASR | 4.13107 |  |  |  | not assessable |  |  | not evaluated |  |  | not evaluated |  |  | not evaluated |  |  | not evaluated
SAHYIL_ion | 4.12243 | 0.000104945 | 1.54 | 0.00425 | fail | 3.577e-06 | 2.75 | not evaluated |  |  | not evaluated |  |  | not evaluated |  |  | not evaluated
SAHYOS_ASR | 2.6955 | 0.0001164996 | 2.45 | 0.004718 | fail | 2.622e-06 | 1.71 | not evaluated |  |  | not evaluated |  |  | not evaluated |  |  | not evaluated
SAJDIT_ASR | 6.67698 | 7.563229e-05 | 1.85 | 0.003063 | fail | 1.571e-06 | 1.97 | not evaluated |  |  | not evaluated |  |  | not evaluated |  |  | not evaluated
SAKDAM01_ASR | 2.99269 | 0.003821819 | 1.53 | 0.154784 | pass | 2.253e-06 | 2.37 | fail |  |  | not evaluated |  |  | not evaluated |  |  | not evaluated
SAKDEP_ASR | 3.20191 | 0.0001200034 | 3.6 | 0.00486 | fail | 2.736e-06 | 1.58 | not evaluated |  |  | not evaluated |  |  | not evaluated |  |  | not evaluated
SAKRAZ_ASR | 5.12638 | 1.961609e-05 | 0.57 | 0.000794 | fail | 2.087e-06 | 0.85 | not evaluated |  |  | not evaluated |  |  | not evaluated |  |  | not evaluated
SAKRED_ASR | 5.02613 | 1.875886e-05 | 0.46 | 0.00076 | fail | 1.991e-06 | 0.44 | not evaluated |  |  | not evaluated |  |  | not evaluated |  |  | not evaluated
SALZAH_FSR | 2.54536 | 0.0001179277 | 2.38 | 0.004776 | fail | 3.544e-07 | 3.22 | not evaluated |  |  | not evaluated |  |  | not evaluated |  |  | not evaluated
SAMVEK_ASR | 6.98017 | 1.629087e-05 | 0.51 | 0.00066 | fail | 1.933e-06 | 1.21 | not evaluated |  |  | not evaluated |  |  | not evaluated |  |  | not evaluated
SAPBAP_ASR | 2.47298 | 9.966314e-11 | 4.61 | 0 | fail | 1.727e-12 | 2.16 | not evaluated |  |  | not evaluated |  |  | not evaluated |  |  | not evaluated
SAQQAD_ASR | 9.14469 | 0.0001536994 | 1.55 | 0.006225 | fail | 2.299e-06 | 3.78 | not evaluated |  |  | not evaluated |  |  | not evaluated |  |  | not evaluated
SAQQEH_ASR | 9.1361 | 0.0001857675 | 1.46 | 0.007524 | fail | 2.304e-06 | 2.81 | not evaluated |  |  | not evaluated |  |  | not evaluated |  |  | not evaluated
SAQQIL_ASR | 9.11143 | 0.0002172809 | 2.76 | 0.0088 | fail | 2.262e-06 | 3.26 | not evaluated |  |  | not evaluated |  |  | not evaluated |  |  | not evaluated
SAQQOR_ASR | 9.07282 | 4.74105e-05 | 3.9 | 0.00192 | fail | 2.572e-06 | 2.2 | not evaluated |  |  | not evaluated |  |  | not evaluated |  |  | not evaluated
SARGUP_ASR | 10.99645 |  |  |  | not assessable |  |  | not evaluated |  |  | not evaluated |  |  | not evaluated |  |  | not evaluated
SARMEE_ASR | 3.44828 | 0.05712122 | 8.68 | 2.313409 | pass |  |  | not assessable |  |  | not evaluated |  |  | not evaluated |  |  | not evaluated
SARMII_ASR | 3.37341 | 0.05385514 | 5.09 | 2.181133 | pass | 2.09e-06 | 1.41 | pass | 2.526e-06 | 0.71 | pass | 2.476e-06 | 1.04 | pass | 22107060 | 28.95 | fail
SARMOO_ASR | 2.43071 | 0.001705989 | 4.36 | 0.069093 | pass | 2.417e-06 | 1.02 | fail |  |  | not evaluated |  |  | not evaluated |  |  | not evaluated
SARNOQ_ASR | 6.17212 | 1.036132e-05 | 9.17 | 0.00042 | fail | 8.666e-07 | 4.91 | not evaluated |  |  | not evaluated |  |  | not evaluated |  |  | not evaluated
SATRIP_ASR | 4.63209 | 0.001768597 | 4.05 | 0.071628 | pass | 1.134e-06 | 4.95 | fail |  |  | not evaluated |  |  | not evaluated |  |  | not evaluated
SATROV_ASR | 4.67756 | 0.001151978 | 6.84 | 0.046655 | pass | 9.807e-07 | 2.05 | fail |  |  | not evaluated |  |  | not evaluated |  |  | not evaluated
SAXFII_ASR | 2.52927 | 2.208301e-07 | 7.47 | 9e-06 | fail | 1.611e-09 | 5.68 | not evaluated |  |  | not evaluated |  |  | not evaluated |  |  | not evaluated
SAZPOB_ASR | 4.12133 | 0.1892613 | 4.01 | 7.665083 | pass | 5.354e-06 | 3.13 | pass | 3.387e-06 | 0.88 | pass | 3.708e-06 | 0.8 | pass | 28652240000 | 52.37 | fail
SECBIO_ASR | 3.30358 | 0.0009703 | 7.27 | 0.039297 | pass |  |  | not assessable |  |  | not evaluated |  |  | not evaluated |  |  | not evaluated
SEFLAT_ASR | 6.46396 | 3.010979e-05 | 0.69 | 0.001219 | fail | 2.314e-06 | 0.77 | not evaluated |  |  | not evaluated |  |  | not evaluated |  |  | not evaluated
SEFTUU_ASR | 3.47439 | 7.860062e-06 | 0.73 | 0.000318 | fail | 1.399e-06 | 0.54 | not evaluated |  |  | not evaluated |  |  | not evaluated |  |  | not evaluated
SEFVAC_ASR | 3.67007 | 8.545747e-06 | 0.45 | 0.000346 | fail | 1.327e-06 | 0.31 | not evaluated |  |  | not evaluated |  |  | not evaluated |  |  | not evaluated
SEFVEG_ASR | 3.82459 | 9.805151e-06 | 1.35 | 0.000397 | fail | 1.204e-06 | 0.35 | not evaluated |  |  | not evaluated |  |  | not evaluated |  |  | not evaluated
SEFVEG02_ASR | 3.82615 |  |  |  | not assessable |  |  | not evaluated |  |  | not evaluated |  |  | not evaluated |  |  | not evaluated
SEFVUW_ASR | 3.6708 | 9.574412e-06 | 2.15 | 0.000388 | fail | 1.238e-06 | 5.5 | not evaluated |  |  | not evaluated |  |  | not evaluated |  |  | not evaluated
SEFWAD_ASR | 3.66398 | 1.798693e-05 | 8.32 | 0.000728 | fail | 1.186e-06 | 0.33 | not evaluated |  |  | not evaluated |  |  | not evaluated |  |  | not evaluated
SEFWEH_ASR | 3.60968 | 8.088896e-06 | 0.44 | 0.000328 | fail | 1.388e-06 | 0.8 | not evaluated |  |  | not evaluated |  |  | not evaluated |  |  | not evaluated
SEFWOR_ASR | 3.63077 | 6.237764e-05 | 50.33705 | 0.00252629442 | not converged |  |  | not evaluated |  |  | not evaluated |  |  | not evaluated |  |  | not evaluated
SEHPAZ_ASR | 4.8138 | 9.280592e-05 | 3.92 | 0.003759 | fail | 2.729e-06 | 2.66 | not evaluated |  |  | not evaluated |  |  | not evaluated |  |  | not evaluated
SEHPED_ion | 3.87353 | 2.668539e-05 | 1.68 | 0.001081 | fail | 1.162e-06 | 2.22 | not evaluated |  |  | not evaluated |  |  | not evaluated |  |  | not evaluated
SEHPON_ASR | 3.98164 | 9.134614e-05 | 3.81 | 0.0037 | fail | 3.678e-06 | 1.29 | not evaluated |  |  | not evaluated |  |  | not evaluated |  |  | not evaluated
SEHPUT_FSR | 3.9223 | 2.074662e-05 | 1.05 | 0.00084 | fail | 1.176e-06 | 3.26 | not evaluated |  |  | not evaluated |  |  | not evaluated |  |  | not evaluated
SEHQOO_ion | 4.1312 | 1.773069e-05 | 2.88 | 0.000718 | fail | 1.058e-06 | 2.77 | not evaluated |  |  | not evaluated |  |  | not evaluated |  |  | not evaluated
SEHQUU_ASR | 3.99975 | 8.146948e-05 | 2.29 | 0.0033 | fail | 4.032e-06 | 4.7 | not evaluated |  |  | not evaluated |  |  | not evaluated |  |  | not evaluated
SEHRAB_ion | 4.70369 | 1.706928e-05 | 1.75 | 0.000691 | fail | 1.086e-06 | 2.52 | not evaluated |  |  | not evaluated |  |  | not evaluated |  |  | not evaluated
SEHREF_ASR | 4.10247 | 8.155287e-05 | 2.08 | 0.003303 | fail | 3.693e-06 | 0.72 | not evaluated |  |  | not evaluated |  |  | not evaluated |  |  | not evaluated
SEHRIJ_ASR | 4.35382 | 8.389542e-05 | 3.62 | 0.003398 | fail | 3.605e-06 | 1.49 | not evaluated |  |  | not evaluated |  |  | not evaluated |  |  | not evaluated
SEHRUV_ASR | 2.71993 | 8.93287e-05 | 2.64 | 0.003618 | fail | 3.962e-06 | 1.83 | not evaluated |  |  | not evaluated |  |  | not evaluated |  |  | not evaluated
SEHSEG_ion | 4.64457 | 1.404444e-05 | 0.77 | 0.000569 | fail | 1.107e-06 | 1.18 | not evaluated |  |  | not evaluated |  |  | not evaluated |  |  | not evaluated
SEHXAH_ASR | 4.00374 | 9.085919e-05 | 3.33 | 0.00368 | fail | 3.645e-06 | 0.95 | not evaluated |  |  | not evaluated |  |  | not evaluated |  |  | not evaluated
SEHXIN_ASR | 6.71282 | 7.658394e-05 | 13.4 | 0.003102 | not converged |  |  | not evaluated |  |  | not evaluated |  |  | not evaluated |  |  | not evaluated
SEHXIP_ASR | 4.61764 | 9.341949e-05 | 2.43 | 0.003783 | fail | 2.67e-06 | 1.26 | not evaluated |  |  | not evaluated |  |  | not evaluated |  |  | not evaluated
SEHXUB_ASR | 4.44211 | 6.680878e-05 | 0.95 | 0.002706 | fail | 3.032e-06 | 0.86 | not evaluated |  |  | not evaluated |  |  | not evaluated |  |  | not evaluated
SEHYAI_ASR | 4.64688 | 8.497316e-05 | 3.4 | 0.003441 | fail | 2.852e-06 | 2.4 | not evaluated |  |  | not evaluated |  |  | not evaluated |  |  | not evaluated
SEHYEM_ASR | 4.02452 | 9.460705e-05 | 5.43 | 0.003832 | fail | 2.911e-06 | 4.22 | not evaluated |  |  | not evaluated |  |  | not evaluated |  |  | not evaluated
SEHYIQ_ion | 4.23362 | 2.109523e-05 | 2.43 | 0.000854 | fail | 1.263e-06 | 1.75 | not evaluated |  |  | not evaluated |  |  | not evaluated |  |  | not evaluated
SEHYOW_ASR | 4.54719 | 8.949378e-05 | 2.58 | 0.003624 | fail | 4.312e-06 | 3.97 | not evaluated |  |  | not evaluated |  |  | not evaluated |  |  | not evaluated
SEHYUC_ASR | 4.06626 | 8.581974e-05 | 1.96 | 0.003476 | fail | 3.421e-06 | 1.09 | not evaluated |  |  | not evaluated |  |  | not evaluated |  |  | not evaluated
SEHZAJ_ASR | 4.01614 | 8.923102e-05 | 1.21 | 0.003614 | fail | 3.414e-06 | 0.89 | not evaluated |  |  | not evaluated |  |  | not evaluated |  |  | not evaluated
SEHZOX_ASR | 4.06975 | 9.938812e-05 | 4.36 | 0.004025 | fail | 3.528e-06 | 0.94 | not evaluated |  |  | not evaluated |  |  | not evaluated |  |  | not evaluated
SEHZUB_ASR | 4.05351 | 0.0003419058 | 2.33 | 0.013847 | pass | 1.866e-06 | 2.27 | fail |  |  | not evaluated |  |  | not evaluated |  |  | not evaluated
SEHZUD_ion | 4.09668 | 2.225751e-05 | 2.25 | 0.000901 | fail | 1.222e-06 | 2.69 | not evaluated |  |  | not evaluated |  |  | not evaluated |  |  | not evaluated
SEJBAL_ASR | 3.85416 | 0.000532446 | 5.17 | 0.021564 | pass | 1.663e-06 | 7.16 | fail |  |  | not evaluated |  |  | not evaluated |  |  | not evaluated
SEJBAN_ion | 4.32306 | 2.122207e-05 | 5.4 | 0.000859 | fail | 1.299e-06 | 8.78 | not evaluated |  |  | not evaluated |  |  | not evaluated |  |  | not evaluated
SEJBER_ASR | 3.8722 | 8.726293e-05 | 1.14 | 0.003534 | fail | 3.302e-06 | 0.7 | not evaluated |  |  | not evaluated |  |  | not evaluated |  |  | not evaluated
SEJBIV_ASR | 3.96868 | 8.628385e-05 | 1.95 | 0.003494 | fail | 3.585e-06 | 1.19 | not evaluated |  |  | not evaluated |  |  | not evaluated |  |  | not evaluated
SEJBOB_ASR | 4.33374 | 8.65718e-05 | 1.53 | 0.003506 | fail | 3.572e-06 | 1.74 | not evaluated |  |  | not evaluated |  |  | not evaluated |  |  | not evaluated
SEJBUH_ASR | 3.73447 | 7.802683e-05 | 1.33 | 0.00316 | fail | 3.219e-06 | 0.8 | not evaluated |  |  | not evaluated |  |  | not evaluated |  |  | not evaluated
SEJCAO_ASR | 3.88381 | 8.059796e-05 | 2.74 | 0.003264 | fail | 3.405e-06 | 1.15 | not evaluated |  |  | not evaluated |  |  | not evaluated |  |  | not evaluated
SEJCES_ASR | 3.7599 | 8.367773e-05 | 0.29 | 0.003389 | fail | 3.223e-06 | 0.92 | not evaluated |  |  | not evaluated |  |  | not evaluated |  |  | not evaluated
SEJKIE_ASR | 2.53045 | 0.0002826999 | 3.45 | 0.011449 | pass | 9.666e-07 | 1.26 | fail |  |  | not evaluated |  |  | not evaluated |  |  | not evaluated
SEKNAA_ASR | 4.13969 | 0.0002635008 | 1.49 | 0.010672 | pass | 2.419e-06 | 1.41 | fail |  |  | not evaluated |  |  | not evaluated |  |  | not evaluated
SEMMIJ_ASR | 14.88441 | 2.145616e-05 | 2.86 | 0.000869 | fail | 1.27e-06 | 2.28 | not evaluated |  |  | not evaluated |  |  | not evaluated |  |  | not evaluated
SEMPUX_ASR | 3.56823 | 7.357066e-05 | 0.76 | 0.00298 | fail | 2.362e-06 | 0.9 | not evaluated |  |  | not evaluated |  |  | not evaluated |  |  | not evaluated
SENWAL_FSR | 3.81846 | 4.658728e-05 | 1.37 | 0.001887 | fail | 1.515e-06 | 0.73 | not evaluated |  |  | not evaluated |  |  | not evaluated |  |  | not evaluated
SEQSIS_ASR | 4.93159 | 0.0002655565 | 3.38 | 0.010755 | pass | 5.149e-06 | 1.9 | fail |  |  | not evaluated |  |  | not evaluated |  |  | not evaluated
SEQTEP_ASR | 5.22397 | 0.0001022335 | 4.21 | 0.00414 | fail | 2.789e-06 | 2.16 | not evaluated |  |  | not evaluated |  |  | not evaluated |  |  | not evaluated
SERCEA_ion | 2.81906 | 0.0002657487 | 3.12 | 0.010763 | pass | 6.716e-06 | 0.96 | fail |  |  | not evaluated |  |  | not evaluated |  |  | not evaluated
SERJOP_ASR | 8.02852 | 6.122778e-05 | 1.549852 | 0.00247972509 | fail | 9.323574e-07 | 0.5795355 | not evaluated |  |  | not evaluated |  |  | not evaluated |  |  | not evaluated
SERJUV_ASR | 8.12377 | 2.524965e-05 | 1.6 | 0.001023 | fail | 1.18e-06 | 1.71 | not evaluated |  |  | not evaluated |  |  | not evaluated |  |  | not evaluated
SETGUW_ASR | 2.90025 | 7.026734e-05 | 27 | 0.002846 | not converged |  |  | not evaluated |  |  | not evaluated |  |  | not evaluated |  |  | not evaluated
SETHAD_ASR | 4.30481 | 2.242451e-05 | 0.7 | 0.000908 | fail | 1.27e-06 | 1.22 | not evaluated |  |  | not evaluated |  |  | not evaluated |  |  | not evaluated
SETQOZ_ASR | 7.34267 | 1.51457e-05 | 0.17 | 0.000613 | fail | 2.036e-06 | 0.28 | not evaluated |  |  | not evaluated |  |  | not evaluated |  |  | not evaluated
SETQUF_FSR | 7.23458 | 1.697272e-05 | 1.53 | 0.000687 | fail | 2.181e-06 | 0.43 | not evaluated |  |  | not evaluated |  |  | not evaluated |  |  | not evaluated
SETRAM_ASR | 7.60173 | 1.734875e-05 | 0.34 | 0.000703 | fail | 2.203e-06 | 0.97 | not evaluated |  |  | not evaluated |  |  | not evaluated |  |  | not evaluated
SETWUL_ASR | 2.88471 | 1.278255e-05 | 2.05 | 0.000518 | fail | 2.948e-08 | 4.57 | not evaluated |  |  | not evaluated |  |  | not evaluated |  |  | not evaluated
SETXEW_ASR | 3.92563 | 0.0005636126 | 4.64 | 0.022826 | pass | 5.579e-07 | 1.23 | fail |  |  | not evaluated |  |  | not evaluated |  |  | not evaluated
SEVBUT_ASR | 3.50402 | 5.32387e-05 | 3.98 | 0.002156 | fail | 1.829e-06 | 3.57 | not evaluated |  |  | not evaluated |  |  | not evaluated |  |  | not evaluated
SEVWEV_ASR | 2.52683 | 0.000338224 | 3.65 | 0.013698 | pass | 1.708e-08 | 7.36 | pass | 2.449e-08 | 2.87 | pass | 5.796e-09 | 3.71 | pass | 1905626000000 | 65.94 | not converged
SEVWEY_ASR | 5.46981 | 0.0002274707 | 2.45 | 0.009213 | fail | 3.063e-06 | 3.49 | not evaluated |  |  | not evaluated |  |  | not evaluated |  |  | not evaluated
SEYDUW_ASR | 3.25219 | 0.0135069 | 2.08 | 0.547029 | pass | 2.871e-06 | 4.01 | pass | 1.933e-06 | 1.03 | pass | 1.707e-06 | 1.84 | pass | 19426.34 | 22.13 | fail
SEYFAE_ASR | 3.30575 | 0.1684288 | 6.78 | 6.821366 | fail |  |  | not evaluated |  |  | not evaluated |  |  | not evaluated |  |  | not evaluated
SEYFEI_ASR | 3.18681 | 0.003082185 | 3.9 | 0.124828 | pass | 1.545e-06 | 3.2 | pass | 1.394e-06 | 1.84 | pass | 1.27e-06 | 1.27 | pass | 85.31705 | 10.59 | fail
SEYQIW_ASR | 5.19384 | 9.291144e-06 | 1.01 | 0.000376 | fail | 1.058e-06 | 1.36 | not evaluated |  |  | not evaluated |  |  | not evaluated |  |  | not evaluated
SICCAK_ASR | 2.80955 | 2.877856e-05 | 0.58 | 0.001166 | fail | 1.441e-06 | 0.56 | not evaluated |  |  | not evaluated |  |  | not evaluated |  |  | not evaluated
SICDAL_ASR | 2.56569 | 1.566301e-08 | 2.11 | 1e-06 | fail | 3.282e-11 | 5.15 | not evaluated |  |  | not evaluated |  |  | not evaluated |  |  | not evaluated
SIDCAL_ion | 4.07105 | 0.0001603624 | 1.59 | 0.006495 | fail | 2.745e-06 | 1.77 | not evaluated |  |  | not evaluated |  |  | not evaluated |  |  | not evaluated
SIHCAR_FSR | 3.75877 | 8.013754e-05 | 1.11 | 0.003246 | fail | 2.741e-06 | 0.73 | not evaluated |  |  | not evaluated |  |  | not evaluated |  |  | not evaluated
SIHCEV_ASR | 3.69824 | 0.03084773 | 3.02 | 1.249333 | pass | 3.447e-06 | 4.67 | pass | 2.596e-06 | 2.13 | pass | 2.682e-06 | 0.38 | pass | 117587600 | 22.99 | fail
SIHDIA_ASR | 3.75594 | 0.001704303 | 3.65 | 0.069024 | pass | 2.389e-06 | 1.87 | fail |  |  | not evaluated |  |  | not evaluated |  |  | not evaluated
SIHFEY_ASR | 3.77364 | 0.00461931 | 7.76 | 0.187082 | pass |  |  | not assessable |  |  | not evaluated |  |  | not evaluated |  |  | not evaluated
SIHFIC_ASR | 3.75724 | 0.004412047 | 6.11 | 0.178688 | pass | 2.42e-06 | 2.19 | fail |  |  | not evaluated |  |  | not evaluated |  |  | not evaluated
SIHFOI_FSR | 3.43728 | 9.739268e-05 | 1.75 | 0.003944 | fail | 1.443e-06 | 0.92 | not evaluated |  |  | not evaluated |  |  | not evaluated |  |  | not evaluated
SIHFUO_ASR | 3.77191 | 0.003580115 | 3.546009 | 0.1449946575 | pass | 2.406503e-06 | 1.178976 | fail |  |  | not evaluated |  |  | not evaluated |  |  | not evaluated
SIHGAV_ASR | 3.69433 | 0.0132455 | 2.6 | 0.536443 | pass | 3.448e-06 | 9.9 | pass | 2.512e-06 | 1.73 | pass | 2.647e-06 | 0.49 | pass | 7404458 | 33.22 | fail
SIHGEZ_FSR | 3.67921 | 7.904119e-05 | 2.44 | 0.003201 | fail | 1.587e-06 | 1.67 | not evaluated |  |  | not evaluated |  |  | not evaluated |  |  | not evaluated
SIHGID_FSR | 3.41317 | 7.646507e-05 | 1.96 | 0.003097 | fail | 1.535e-06 | 6.07 | not evaluated |  |  | not evaluated |  |  | not evaluated |  |  | not evaluated
SIKGAW_ion | 4.21433 | 4.380066e-05 | 2.17 | 0.001774 | fail | 2.399e-06 | 1.6 | not evaluated |  |  | not evaluated |  |  | not evaluated |  |  | not evaluated
SIKYER_ASR | 3.18779 | 0.0007335557 | 5.15 | 0.029709 | pass | 2.751e-06 | 2.36 | fail |  |  | not evaluated |  |  | not evaluated |  |  | not evaluated
SIMGEE_ASR | 2.53662 |  |  |  | not assessable |  |  | not evaluated |  |  | not evaluated |  |  | not evaluated |  |  | not evaluated
SINSIV_ASR | 3.8962 | 7.06868e-05 | 0.97 | 0.002863 | fail | 3.003e-06 | 0.27 | not evaluated |  |  | not evaluated |  |  | not evaluated |  |  | not evaluated
SINTAO_ASR | 4.25624 | 7.36565e-05 | 1.52 | 0.002983 | fail | 2.341e-06 | 2.11 | not evaluated |  |  | not evaluated |  |  | not evaluated |  |  | not evaluated
SINTES_ASR | 5.04958 | 2.689724e-05 | 0.89 | 0.001089 | fail | 2.052e-06 | 0.48 | not evaluated |  |  | not evaluated |  |  | not evaluated |  |  | not evaluated
SINZIA_ASR | 2.60564 | 0.0002124268 | 1.21 | 0.008603 | fail | 4.996e-06 | 1.62 | not evaluated |  |  | not evaluated |  |  | not evaluated |  |  | not evaluated
SIPVOD_ASR | 3.29808 | 1.376123e-05 | 3.05 | 0.000557 | fail | 9.292e-08 | 3.5 | not evaluated |  |  | not evaluated |  |  | not evaluated |  |  | not evaluated
SIQTEU_ASR | 2.61759 | 6.356605e-05 | 1.92 | 0.002574 | fail | 7.844e-07 | 2.51 | not evaluated |  |  | not evaluated |  |  | not evaluated |  |  | not evaluated
SISDUW_ASR | 5.31014 | 0.0001361367 | 4.55 | 0.005514 | fail | 9.567e-07 | 4.1 | not evaluated |  |  | not evaluated |  |  | not evaluated |  |  | not evaluated
SISMEQ_ASR | 4.50103 | 0.01030599 | 6.71 | 0.417393 | pass | 3.753e-06 | 3.22 | pass | 4.384e-06 | 1.52 | pass | 4.979e-06 | 0.89 | pass | 246335700 | 32.33 | fail
SITDEH_FSR | 4.28542 | 7.041986e-05 | 6.81 | 0.002852 | fail | 3.808e-06 | 4.52 | not evaluated |  |  | not evaluated |  |  | not evaluated |  |  | not evaluated
SITTUM_ASR | 3.57416 | 6.693266e-05 | 1.1 | 0.002711 | fail | 1.122e-06 | 0.74 | not evaluated |  |  | not evaluated |  |  | not evaluated |  |  | not evaluated
SIVGAI_ASR | 4.06377 | 4.333664e-05 | 1.36 | 0.001755 | fail | 1.242e-06 | 0.69 | not evaluated |  |  | not evaluated |  |  | not evaluated |  |  | not evaluated
SIVGIP_ASR | 3.94249 | 3.188504e-05 | 0.33 | 0.001291 | fail | 2.076e-06 | 0.59 | not evaluated |  |  | not evaluated |  |  | not evaluated |  |  | not evaluated
SIVGOV_ASR | 4.06375 | 3.49709e-05 | 0.58 | 0.001416 | fail | 2.082e-06 | 1.09 | not evaluated |  |  | not evaluated |  |  | not evaluated |  |  | not evaluated
SIVGUB_ASR | 6.47199 | 1.719931e-05 | 1.37 | 0.000697 | fail | 2.578e-06 | 1.14 | not evaluated |  |  | not evaluated |  |  | not evaluated |  |  | not evaluated
SIVQAR_ASR | 5.95196 | 5.583151e-05 | 10.53 | 0.002261 | not converged |  |  | not evaluated |  |  | not evaluated |  |  | not evaluated |  |  | not evaluated
SIVVAW_ASR | 3.23479 | 0.0003785797 | 3.61 | 0.015332 | pass | 4.588e-06 | 1.28 | fail |  |  | not evaluated |  |  | not evaluated |  |  | not evaluated
SIVWUR_ASR | 4.05163 | 0.0002985123 | 1.34 | 0.01209 | pass | 5.456e-06 | 0.58 | fail |  |  | not evaluated |  |  | not evaluated |  |  | not evaluated
SIWPAS_ASR | 5.67542 | 0.000110865 | 3.52 | 0.00449 | fail | 3.6e-06 | 2.74 | not evaluated |  |  | not evaluated |  |  | not evaluated |  |  | not evaluated
SIWPAS03_ASR | 5.70688 | 4.839269e-05 | 14.72 | 0.00196 | not converged |  |  | not evaluated |  |  | not evaluated |  |  | not evaluated |  |  | not evaluated
SIWPUL11_ASR | 3.20852 | 1.604774e-06 | 1.29 | 6.5e-05 | fail | 4.051e-08 | 0.69 | not evaluated |  |  | not evaluated |  |  | not evaluated |  |  | not evaluated
SIWQIA03_ASR | 3.1628 | 2.825172e-06 | 0.88 | 0.000114 | fail | 4.857e-08 | 0.47 | not evaluated |  |  | not evaluated |  |  | not evaluated |  |  | not evaluated
SIWTEZ_ASR | 4.98966 | 8.567589e-05 | 2.873277 | 0.003469873545 | fail | 1.72691e-06 | 6.412907 | not evaluated |  |  | not evaluated |  |  | not evaluated |  |  | not evaluated
SIWZOP_ASR | 3.20592 |  |  |  | not assessable |  |  | not evaluated |  |  | not evaluated |  |  | not evaluated |  |  | not evaluated
SIWZOP01_ASR | 3.22544 | 5.239869e-06 | 1.23 | 0.000212 | fail | 9.984e-08 | 5.75 | not evaluated |  |  | not evaluated |  |  | not evaluated |  |  | not evaluated
SIWZOP02_ASR | 3.24401 |  |  |  | not assessable |  |  | not evaluated |  |  | not evaluated |  |  | not evaluated |  |  | not evaluated
SIXNEV_ASR | 7.77703 | 1.245786e-05 | 0.41 | 0.000505 | fail | 2.318e-06 | 0.33 | not evaluated |  |  | not evaluated |  |  | not evaluated |  |  | not evaluated
SIXNIZ_ASR | 6.86636 | 1.191664e-05 | 0.6 | 0.000483 | fail | 2.274e-06 | 1.13 | not evaluated |  |  | not evaluated |  |  | not evaluated |  |  | not evaluated
SIYKIX_ASR | 3.45613 | 0.0002140859 | 0.78 | 0.00867 | fail | 1.451e-06 | 6.55 | not evaluated |  |  | not evaluated |  |  | not evaluated |  |  | not evaluated
SOCLAZ_ASR | 3.40914 | 1.438759e-05 | 2.56 | 0.000583 | fail | 1.631e-07 | 1.79 | not evaluated |  |  | not evaluated |  |  | not evaluated |  |  | not evaluated
SOCNEG_ASR | 3.43382 | 4.804482e-05 | 0.51 | 0.001946 | fail | 1.193e-06 | 1.07 | not evaluated |  |  | not evaluated |  |  | not evaluated |  |  | not evaluated
SOCNUW_ASR | 3.59925 | 3.645686e-05 | 0.54 | 0.001477 | fail | 1.318e-06 | 0.34 | not evaluated |  |  | not evaluated |  |  | not evaluated |  |  | not evaluated
SOCPOQ_ASR | 6.18078 | 3.110084e-05 | 1.19 | 0.00126 | fail | 2.812e-06 | 3.07 | not evaluated |  |  | not evaluated |  |  | not evaluated |  |  | not evaluated
SODNAA_ASR | 3.76656 | 3.200417e-05 | 0.52 | 0.001296 | fail | 2.534e-06 | 0.34 | not evaluated |  |  | not evaluated |  |  | not evaluated |  |  | not evaluated
SODSAI_ASR | 6.76169 | 1.243728e-05 | 8.89 | 0.000504 | fail |  |  | not evaluated |  |  | not evaluated |  |  | not evaluated |  |  | not evaluated
SODZIV_ASR | 5.25774 | 8.422921e-05 | 3.56 | 0.003411 | fail | 1.574e-06 | 3.02 | not evaluated |  |  | not evaluated |  |  | not evaluated |  |  | not evaluated
SOFKOQ_ASR | 4.93002 |  |  |  | not assessable |  |  | not evaluated |  |  | not evaluated |  |  | not evaluated |  |  | not evaluated
SOGWIV_FSR | 4.3574 | 7.908315e-05 | 8.75 | 0.003203 | fail |  |  | not evaluated |  |  | not evaluated |  |  | not evaluated |  |  | not evaluated
SOHGUS_ASR | 8.17839 | 2.470769e-05 | 0.23 | 0.001001 | fail | 2.603e-06 | 0.22 | not evaluated |  |  | not evaluated |  |  | not evaluated |  |  | not evaluated
SOHMEI_ASR | 8.02301 | 1.881638e-05 | 1.03 | 0.000762 | fail | 1.511e-06 | 2.19 | not evaluated |  |  | not evaluated |  |  | not evaluated |  |  | not evaluated
SOHMIM_ASR | 7.42023 | 1.778407e-05 | 1.18 | 0.00072 | fail | 1.448e-06 | 0.69 | not evaluated |  |  | not evaluated |  |  | not evaluated |  |  | not evaluated
SOHMUY_ASR | 7.56599 | 1.724577e-05 | 2.14 | 0.000698 | fail | 1.428e-06 | 0.37 | not evaluated |  |  | not evaluated |  |  | not evaluated |  |  | not evaluated
SOHNAF_ASR | 8.251 | 1.848964e-05 | 3.49 | 0.000749 | fail | 1.522e-06 | 3.67 | not evaluated |  |  | not evaluated |  |  | not evaluated |  |  | not evaluated
SOHNEJ_ASR | 7.98836 | 1.945312e-05 | 6.57 | 0.000788 | fail | 1.471e-06 | 0.75 | not evaluated |  |  | not evaluated |  |  | not evaluated |  |  | not evaluated
SOHNIN_ASR | 7.91513 | 1.703346e-05 | 0.97 | 0.00069 | fail | 1.464e-06 | 0.58 | not evaluated |  |  | not evaluated |  |  | not evaluated |  |  | not evaluated
SOJGOO_ASR | 4.92061 | 0.0008927871 | 7.38 | 0.036158 | pass |  |  | not assessable |  |  | not evaluated |  |  | not evaluated |  |  | not evaluated
SOJKAF_ASR | 2.56957 | 2.590819e-07 | 9.04 | 1e-05 | fail | 2.573e-10 | 3.91 | not evaluated |  |  | not evaluated |  |  | not evaluated |  |  | not evaluated
SOJKOT01_ASR | 3.16896 | 2.375797e-06 | 1.33 | 9.6e-05 | fail | 4.41e-08 | 1.65 | not evaluated |  |  | not evaluated |  |  | not evaluated |  |  | not evaluated
SOJSUH_ASR | 6.77531 | 0.000945245 | 4.19 | 0.038282 | pass | 2.524e-06 | 5.32 | fail |  |  | not evaluated |  |  | not evaluated |  |  | not evaluated
SOKCOM_ASR | 3.11311 | 0.000185256 | 1.96 | 0.007503 | fail | 3.003e-06 | 1.42 | not evaluated |  |  | not evaluated |  |  | not evaluated |  |  | not evaluated
SOKKAH_ASR | 5.1961 | 6.769814e-05 | 1.2 | 0.002742 | fail | 3.083e-06 | 0.19 | not evaluated |  |  | not evaluated |  |  | not evaluated |  |  | not evaluated
SOKKOT_ASR | 6.34439 | 4.774412e-05 | 13.24 | 0.001934 | not converged |  |  | not evaluated |  |  | not evaluated |  |  | not evaluated |  |  | not evaluated
SOKKUZ_ASR | 6.32665 | 5.369055e-05 | 38.15 | 0.002174 | not converged |  |  | not evaluated |  |  | not evaluated |  |  | not evaluated |  |  | not evaluated
SOMCON_ASR | 7.39172 | 1.786756e-05 | 1.68 | 0.000724 | fail | 1.423e-06 | 0.57 | not evaluated |  |  | not evaluated |  |  | not evaluated |  |  | not evaluated
SOMFAC_ASR | 6.34214 | 3.667401e-05 | 5.53 | 0.001485 | fail | 2.754e-06 | 2.52 | not evaluated |  |  | not evaluated |  |  | not evaluated |  |  | not evaluated
SOMFEG_ASR | 6.34258 | 6.275346e-05 | 13.21 | 0.002542 | not converged |  |  | not evaluated |  |  | not evaluated |  |  | not evaluated |  |  | not evaluated
SOMFIK_ASR | 6.35537 | 4.093455e-05 | 8.038316 | 0.001657849275 | fail | 2.814601e-06 | 1.839788 | not evaluated |  |  | not evaluated |  |  | not evaluated |  |  | not evaluated
SOMPES_ASR | 3.58874 | 0.0005871839 | 2.15 | 0.023781 | pass | 5.281e-06 | 0.34 | fail |  |  | not evaluated |  |  | not evaluated |  |  | not evaluated
SONTEV_ASR | 5.30223 | 0.0007060009 | 4.37 | 0.028593 | pass | 2.424e-06 | 1.9 | fail |  |  | not evaluated |  |  | not evaluated |  |  | not evaluated
SONTUL_ASR | 6.56763 | 3.66219e-05 | 0.49 | 0.001483 | fail | 2.842e-06 | 0.81 | not evaluated |  |  | not evaluated |  |  | not evaluated |  |  | not evaluated
SONVAT_ASR | 6.56576 | 3.671985e-05 | 0.34 | 0.001487 | fail | 2.845e-06 | 0.69 | not evaluated |  |  | not evaluated |  |  | not evaluated |  |  | not evaluated
SONVEX_ASR | 6.62162 | 3.782892e-05 | 0.44 | 0.001532 | fail | 2.829e-06 | 0.45 | not evaluated |  |  | not evaluated |  |  | not evaluated |  |  | not evaluated
SONVIB_ASR | 6.63982 | 3.759464e-05 | 0.54 | 0.001523 | fail | 2.825e-06 | 0.3 | not evaluated |  |  | not evaluated |  |  | not evaluated |  |  | not evaluated
SOPLAM_ASR | 6.45932 | 2.820649e-05 | 1.29 | 0.001142 | fail | 2.697e-06 | 2.49 | not evaluated |  |  | not evaluated |  |  | not evaluated |  |  | not evaluated
SOPLEQ_ASR | 7.50509 | 3.137351e-05 | 0.96 | 0.001271 | fail | 2.602e-06 | 2.86 | not evaluated |  |  | not evaluated |  |  | not evaluated |  |  | not evaluated
SOPLOA_ASR | 6.86802 | 3.279126e-05 | 2.93 | 0.001328 | fail | 2.7e-06 | 3.66 | not evaluated |  |  | not evaluated |  |  | not evaluated |  |  | not evaluated
SOTXIK_ASR | 3.84961 | 0.001367496 | 4.24 | 0.055384 | pass | 2.851e-06 | 2.02 | fail |  |  | not evaluated |  |  | not evaluated |  |  | not evaluated
SOXWIO_ASR | 5.69325 | 0.0002063891 | 7.62 | 0.008359 | fail |  |  | not evaluated |  |  | not evaluated |  |  | not evaluated |  |  | not evaluated
SOXWOU_ASR | 5.73544 | 0.0003338471 | 30.83 | 0.013521 | not converged |  |  | not evaluated |  |  | not evaluated |  |  | not evaluated |  |  | not evaluated
SOXXIP_ASR | 4.7717 | 0.0003993038 | 4.9 | 0.016172 | pass | 2.605e-06 | 9.22 | fail |  |  | not evaluated |  |  | not evaluated |  |  | not evaluated
SOXXOV_ion | 4.32469 | 0.0001255463 | 14.86 | 0.005085 | not converged |  |  | not evaluated |  |  | not evaluated |  |  | not evaluated |  |  | not evaluated
SOXXUB_ion | 4.26041 | 7.847024e-05 | 13.91 | 0.003178 | not converged |  |  | not evaluated |  |  | not evaluated |  |  | not evaluated |  |  | not evaluated
SOXYAI_ion | 4.27343 | 5.587542e-05 | 4.9 | 0.002263 | fail | 2.351e-06 | 2.89 | not evaluated |  |  | not evaluated |  |  | not evaluated |  |  | not evaluated
SOYWOT_ASR | 6.57882 | 3.686506e-05 | 0.55 | 0.001493 | fail | 2.835e-06 | 0.73 | not evaluated |  |  | not evaluated |  |  | not evaluated |  |  | not evaluated
SOYZUE_ASR | 2.57028 | 0.0008141164 | 2.66 | 0.032972 | pass | 4.11e-06 | 0.5 | fail |  |  | not evaluated |  |  | not evaluated |  |  | not evaluated
SOZHOG_ASR | 4.59394 | 0.0001003935 | 1.47 | 0.004066 | fail | 4.629e-06 | 4.87 | not evaluated |  |  | not evaluated |  |  | not evaluated |  |  | not evaluated
SUFBAY_ASR | 4.43044 | 0.0002012334 | 1.09 | 0.00815 | fail | 5.196e-06 | 3.75 | not evaluated |  |  | not evaluated |  |  | not evaluated |  |  | not evaluated
SUFJIO_ASR | 3.57969 | 0.0001101682 | 1.3 | 0.004462 | fail | 3.515e-06 | 0.8 | not evaluated |  |  | not evaluated |  |  | not evaluated |  |  | not evaluated
SUFJOU_ASR | 3.54841 | 0.0002100334 | 1.06 | 0.008506 | fail | 5.428e-06 | 4.52 | not evaluated |  |  | not evaluated |  |  | not evaluated |  |  | not evaluated
SUFZAX_ion | 3.16099 | 0.0002840954 | 3.49 | 0.011506 | pass | 4.255e-06 | 1.99 | fail |  |  | not evaluated |  |  | not evaluated |  |  | not evaluated
SUFZEB_ion | 3.14941 | 0.0003137833 | 3.03 | 0.012708 | pass | 4.27e-06 | 2.15 | fail |  |  | not evaluated |  |  | not evaluated |  |  | not evaluated
SUGDIJ_ASR | 11.59539 | 9.168368e-06 | 1.78 | 0.000371 | fail | 2.242e-06 | 0.82 | not evaluated |  |  | not evaluated |  |  | not evaluated |  |  | not evaluated
SUJNUH_ASR | 6.58761 | 8.926436e-06 | 0.36 | 0.000362 | fail | 9.764e-07 | 0.22 | not evaluated |  |  | not evaluated |  |  | not evaluated |  |  | not evaluated
SUJQOE_ASR | 2.83947 | 0.0002572855 | 2.14 | 0.01042 | pass | 2.258e-06 | 0.99 | fail |  |  | not evaluated |  |  | not evaluated |  |  | not evaluated
SUJREV_ASR | 3.04808 | 0.0002097684 | 0.34 | 0.008496 | fail | 1.674e-06 | 1.33 | not evaluated |  |  | not evaluated |  |  | not evaluated |  |  | not evaluated
SUJRIZ_ASR | 2.51827 | 0.001810748 | 1.51 | 0.073335 | pass | 4.464e-06 | 0.94 | fail |  |  | not evaluated |  |  | not evaluated |  |  | not evaluated
SUKYAA_ASR | 2.87007 | 0.007737053 | 2.67 | 0.313351 | pass | 3.594e-06 | 1.77 | pass | 3.337e-06 | 0.88 | pass | 3.896e-06 | 1.06 | pass | 10.05852 | 8.99 | pass
SUPCOY_ion | 5.03841 | 6.146909e-05 | 5.56 | 0.002489 | fail | 1.806e-06 | 5.91 | not evaluated |  |  | not evaluated |  |  | not evaluated |  |  | not evaluated
SUPKUM_ASR | 9.72824 |  |  |  | not assessable |  |  | not evaluated |  |  | not evaluated |  |  | not evaluated |  |  | not evaluated
SUPLEX_ASR | 9.75636 |  |  |  | not assessable |  |  | not evaluated |  |  | not evaluated |  |  | not evaluated |  |  | not evaluated
SUPLOF_ASR | 5.81327 | 2.391714e-05 | 4.97 | 0.000969 | fail | 2.253e-06 | 2.81 | not evaluated |  |  | not evaluated |  |  | not evaluated |  |  | not evaluated
SUPLUN_ASR | 9.70596 |  |  |  | not assessable |  |  | not evaluated |  |  | not evaluated |  |  | not evaluated |  |  | not evaluated
SUPMAU_ASR | 9.68423 | 4.688843e-05 | 1.32 | 0.001899 | fail | 1.867e-06 | 1.75 | not evaluated |  |  | not evaluated |  |  | not evaluated |  |  | not evaluated
SURDOA_ASR | 3.7382 | 7.712006e-05 | 2.66 | 0.003123 | fail | 1.603e-06 | 5.09 | not evaluated |  |  | not evaluated |  |  | not evaluated |  |  | not evaluated
SUSMIE_ASR | 3.05894 | 0.0001086327 | 4.68 | 0.0044 | fail | 1.986e-06 | 2.34 | not evaluated |  |  | not evaluated |  |  | not evaluated |  |  | not evaluated
SUTJIC_ASR | 3.21758 | 6.707418e-05 | 0.81 | 0.002717 | fail | 7.964e-07 | 4.56 | not evaluated |  |  | not evaluated |  |  | not evaluated |  |  | not evaluated
SUVQEI_ASR | 3.52514 | 0.006631373 | 2.37 | 0.268571 | pass | 6.642e-06 | 3.36 | fail |  |  | not evaluated |  |  | not evaluated |  |  | not evaluated
SUXGAW_ASR | 5.00974 | 0.2407168 | 5.5 | 9.74903 | fail |  |  | not evaluated |  |  | not evaluated |  |  | not evaluated |  |  | not evaluated
SUXWIU_ASR | 3.96627 | 7.331195e-05 | 0.43 | 0.002969 | fail | 4.026e-06 | 0.85 | not evaluated |  |  | not evaluated |  |  | not evaluated |  |  | not evaluated
SUXWOA_ASR | 3.91299 | 9.678101e-05 | 0.58 | 0.00392 | fail | 4.137e-06 | 1.39 | not evaluated |  |  | not evaluated |  |  | not evaluated |  |  | not evaluated
TACPAP_ASR | 6.06841 | 1.477086e-05 | 0.49 | 0.000598 | fail | 1.023e-06 | 0.26 | not evaluated |  |  | not evaluated |  |  | not evaluated |  |  | not evaluated
TACPET_ASR | 5.9307 | 1.644757e-05 | 0.16 | 0.000666 | fail | 1.082e-06 | 0.23 | not evaluated |  |  | not evaluated |  |  | not evaluated |  |  | not evaluated
TACPIX_ASR | 6.0148 | 1.32354e-05 | 0.3 | 0.000536 | fail | 9.779e-07 | 0.46 | not evaluated |  |  | not evaluated |  |  | not evaluated |  |  | not evaluated
TACWOM_ASR | 5.25802 | 4.478262e-05 | 3.6 | 0.001814 | fail | 4.076e-06 | 1.07 | not evaluated |  |  | not evaluated |  |  | not evaluated |  |  | not evaluated
TACWUS_ASR | 5.14867 | 5.759138e-05 | 8.6 | 0.002332 | fail | 4.034e-06 | 9.15 | not evaluated |  |  | not evaluated |  |  | not evaluated |  |  | not evaluated
TADCUA_ASR | 3.73764 | 0.0002008154 | 1.17 | 0.008133 | fail | 3.457e-06 | 0.97 | not evaluated |  |  | not evaluated |  |  | not evaluated |  |  | not evaluated
TADWEC_ASR | 12.22348 | 9.22592e-05 | 0.86 | 0.003736 | fail | 3.225e-06 | 1.62 | not evaluated |  |  | not evaluated |  |  | not evaluated |  |  | not evaluated
TADWIG_ASR | 12.01283 | 0.0001154733 | 5.57 | 0.004677 | fail | 3.627e-06 | 3.01 | not evaluated |  |  | not evaluated |  |  | not evaluated |  |  | not evaluated
TAFBEJ_FSR | 2.62346 | 1.414944e-05 | 1.2 | 0.000573 | fail | 2.84e-06 | 0.62 | not evaluated |  |  | not evaluated |  |  | not evaluated |  |  | not evaluated
TAFBIN_ASR | 3.2331 | 1.646759e-05 | 0.56 | 0.000667 | fail | 4.591e-07 | 0.28 | not evaluated |  |  | not evaluated |  |  | not evaluated |  |  | not evaluated
TAFPOG_ASR | 2.84285 | 0.0001593753 | 2.49 | 0.006455 | fail | 2.001e-06 | 2.19 | not evaluated |  |  | not evaluated |  |  | not evaluated |  |  | not evaluated
TAFTOM_ASR | 6.64328 | 5.792824e-06 | 0.23 | 0.000235 | fail | 8.335e-07 | 0.26 | not evaluated |  |  | not evaluated |  |  | not evaluated |  |  | not evaluated
TAGTIH_ASR | 5.41324 | 3.310669e-05 | 2.08 | 0.001341 | fail | 2.673e-06 | 3.97 | not evaluated |  |  | not evaluated |  |  | not evaluated |  |  | not evaluated
TAGVAB_ASR | 5.47476 | 7.795512e-05 | 1.6 | 0.003157 | fail | 3.051e-06 | 1.23 | not evaluated |  |  | not evaluated |  |  | not evaluated |  |  | not evaluated
TAHYUZ_ASR | 2.93295 | 2.875571e-05 | 0.95 | 0.001165 | fail | 4.127e-07 | 0.7 | not evaluated |  |  | not evaluated |  |  | not evaluated |  |  | not evaluated
TAJTOQ01_ASR | 3.03897 | 1.769662e-05 | 1.54 | 0.000717 | fail | 3.835e-07 | 0.67 | not evaluated |  |  | not evaluated |  |  | not evaluated |  |  | not evaluated
TAJWAF_ASR | 2.97197 |  |  |  | not assessable |  |  | not evaluated |  |  | not evaluated |  |  | not evaluated |  |  | not evaluated
TAJWAF02_ASR | 2.98589 | 9.769028e-06 | 0.63 | 0.000396 | fail | 1.731e-07 | 1.69 | not evaluated |  |  | not evaluated |  |  | not evaluated |  |  | not evaluated
TAJXIO_ASR | 3.46428 | 4.994597e-07 | 2.37 | 2e-05 | fail | 2.241e-08 | 0.36 | not evaluated |  |  | not evaluated |  |  | not evaluated |  |  | not evaluated
TAJXIO01_ASR | 3.49479 | 4.881316e-07 | 1.62 | 2e-05 | fail | 2.192e-08 | 3.57 | not evaluated |  |  | not evaluated |  |  | not evaluated |  |  | not evaluated
TAJXIO02_ASR | 3.47022 | 3.944972e-07 | 2.43 | 1.6e-05 | fail | 1.855e-08 | 2.79 | not evaluated |  |  | not evaluated |  |  | not evaluated |  |  | not evaluated
TAJXIO03_ASR | 3.43436 | 3.205311e-07 | 2.16 | 1.3e-05 | fail | 1.489e-08 | 2.28 | not evaluated |  |  | not evaluated |  |  | not evaluated |  |  | not evaluated
TAJXIO04_ASR | 3.43067 | 3.342776e-07 | 1.71 | 1.4e-05 | fail | 1.463e-08 | 3.33 | not evaluated |  |  | not evaluated |  |  | not evaluated |  |  | not evaluated
TAJXIO05_ASR | 3.32158 | 2.169123e-07 | 2.66 | 9e-06 | fail | 1.019e-08 | 1.48 | not evaluated |  |  | not evaluated |  |  | not evaluated |  |  | not evaluated
TAJXIO06_ASR | 3.29678 | 2.170369e-07 | 0.61 | 9e-06 | fail | 9.192e-09 | 2.73 | not evaluated |  |  | not evaluated |  |  | not evaluated |  |  | not evaluated
TAJXIO07_ASR | 3.28431 | 2.102165e-07 | 2.23 | 9e-06 | fail | 8.531e-09 | 2.68 | not evaluated |  |  | not evaluated |  |  | not evaluated |  |  | not evaluated
TAKGOE_ASR | 9.55919 | 2.993767e-05 | 1.89 | 0.001212 | fail | 1.201e-06 | 1.35 | not evaluated |  |  | not evaluated |  |  | not evaluated |  |  | not evaluated
TAKGUK_ASR | 9.57688 | 3.755335e-05 | 1.79 | 0.001521 | fail | 1.178e-06 | 1.27 | not evaluated |  |  | not evaluated |  |  | not evaluated |  |  | not evaluated
TAKHAR_ASR | 9.51664 | 5.285122e-05 | 2.59 | 0.00214 | fail | 1.157e-06 | 1.19 | not evaluated |  |  | not evaluated |  |  | not evaluated |  |  | not evaluated
TAKHEV_ASR | 9.46941 | 3.844822e-05 | 1.41 | 0.001557 | fail | 1.162e-06 | 0.37 | not evaluated |  |  | not evaluated |  |  | not evaluated |  |  | not evaluated
TAKTAD_ASR | 7.06217 |  |  |  | not assessable |  |  | not evaluated |  |  | not evaluated |  |  | not evaluated |  |  | not evaluated
TAKTIL_ASR | 6.97322 |  |  |  | not assessable |  |  | not evaluated |  |  | not evaluated |  |  | not evaluated |  |  | not evaluated
TAKTOR_ASR | 6.98055 |  |  |  | not assessable |  |  | not evaluated |  |  | not evaluated |  |  | not evaluated |  |  | not evaluated
TAKVAF_ASR | 6.94093 |  |  |  | not assessable |  |  | not evaluated |  |  | not evaluated |  |  | not evaluated |  |  | not evaluated
TAKYEL_FSR | 3.12698 | 1.559465e-05 | 1.1 | 0.000632 | fail | 8.673e-07 | 2.6 | not evaluated |  |  | not evaluated |  |  | not evaluated |  |  | not evaluated
TAKYOV_FSR | 3.04881 | 1.786937e-05 | 1.45 | 0.000724 | fail | 8.599e-07 | 1.72 | not evaluated |  |  | not evaluated |  |  | not evaluated |  |  | not evaluated
TAKZEN_ASR | 2.45571 | 4.776425e-05 | 3.05 | 0.001934 | fail | 7.983e-07 | 1.33 | not evaluated |  |  | not evaluated |  |  | not evaluated |  |  | not evaluated
TAMHUM_ion | 7.25901 | 1.054837e-05 | 0.69 | 0.000427 | fail | 1.154e-06 | 0.56 | not evaluated |  |  | not evaluated |  |  | not evaluated |  |  | not evaluated
TAMJAU_ion | 6.94891 | 1.085428e-05 | 2.63 | 0.00044 | fail | 8.437e-07 | 0.81 | not evaluated |  |  | not evaluated |  |  | not evaluated |  |  | not evaluated
TAMJEY_ion | 7.41805 | 2.707874e-05 | 5.24 | 0.001097 | fail | 1.164e-06 | 3.55 | not evaluated |  |  | not evaluated |  |  | not evaluated |  |  | not evaluated
TAMZUE_ion | 3.89872 | 4.310747e-05 | 1.71 | 0.001746 | fail | 1.105e-06 | 4.83 | not evaluated |  |  | not evaluated |  |  | not evaluated |  |  | not evaluated
TANBER_ion | 3.9752 | 4.375309e-05 | 0.86 | 0.001772 | fail | 1.19e-06 | 4.21 | not evaluated |  |  | not evaluated |  |  | not evaluated |  |  | not evaluated
TANBIV_ion | 3.93255 | 4.508735e-05 | 2.02 | 0.001826 | fail | 1.131e-06 | 3.62 | not evaluated |  |  | not evaluated |  |  | not evaluated |  |  | not evaluated
TANNUT_ASR | 2.60567 | 7.369877e-06 | 4.26 | 0.000298 | fail | 1.351e-07 | 4.62 | not evaluated |  |  | not evaluated |  |  | not evaluated |  |  | not evaluated
TAPBIZ_ASR | 5.20838 | 0.001017318 | 3.180271 | 0.041201379 | pass | 1.258173e-06 | 5.134588 | fail |  |  | not evaluated |  |  | not evaluated |  |  | not evaluated
TAPHOJ_ASR | 2.56101 | 1.613456e-06 | 4.5 | 6.5e-05 | fail | 5.019e-07 | 0.72 | not evaluated |  |  | not evaluated |  |  | not evaluated |  |  | not evaluated
TAPLED_ASR | 3.78503 | 9.181654e-06 | 0.37 | 0.000372 | fail | 1.265e-06 | 0.34 | not evaluated |  |  | not evaluated |  |  | not evaluated |  |  | not evaluated
TAPSUB_FSR | 6.52156 | 2.082533e-05 | 0.3 | 0.000843 | fail | 2.997e-06 | 0.25 | not evaluated |  |  | not evaluated |  |  | not evaluated |  |  | not evaluated
TAQFAV_ASR | 2.85632 | 7.81085e-06 | 0.47 | 0.000316 | fail | 4.049e-07 | 3.02 | not evaluated |  |  | not evaluated |  |  | not evaluated |  |  | not evaluated
TAQGOK_ASR | 4.64708 | 0.0001525061 | 5.44 | 0.006176 | fail | 1.851e-06 | 2.13 | not evaluated |  |  | not evaluated |  |  | not evaluated |  |  | not evaluated
TAQGUQ_ASR | 2.67666 | 0.0001307866 | 2.47 | 0.005297 | fail | 1.644e-06 | 1.46 | not evaluated |  |  | not evaluated |  |  | not evaluated |  |  | not evaluated
TASYAR_ASR | 2.84946 | 0.0001885917 | 0.83 | 0.007638 | fail | 2.338e-06 | 0.26 | not evaluated |  |  | not evaluated |  |  | not evaluated |  |  | not evaluated
TATDIF_ASR | 4.18899 | 0.0002223501 | 0.96 | 0.009005 | fail | 3.283e-06 | 2.7 | not evaluated |  |  | not evaluated |  |  | not evaluated |  |  | not evaluated
TATFOL_ASR | 3.12793 | 3.18009e-05 | 0.92 | 0.001288 | fail | 7.97e-07 | 0.46 | not evaluated |  |  | not evaluated |  |  | not evaluated |  |  | not evaluated
TATPOV_ASR | 6.39643 | 4.813865e-05 | 3.63 | 0.00195 | fail | 2.135e-06 | 2.44 | not evaluated |  |  | not evaluated |  |  | not evaluated |  |  | not evaluated
TATSIS_ASR | 2.43461 | 0.0009291504 | 2.04 | 0.037631 | pass | 6.931e-06 | 2.2 | fail |  |  | not evaluated |  |  | not evaluated |  |  | not evaluated
TATSIS01_ASR | 2.42324 | 0.001324299 | 1.66 | 0.053634 | pass | 6.847e-06 | 1.58 | fail |  |  | not evaluated |  |  | not evaluated |  |  | not evaluated
TATTOB_ASR | 9.31595 | 0.001537563 | 1.91 | 0.062271 | pass | 1.847e-06 | 3.75 | fail |  |  | not evaluated |  |  | not evaluated |  |  | not evaluated
TATTUH_ASR | 9.28985 | 0.001100672 | 2.39 | 0.044577 | pass | 1.659e-06 | 3.82 | fail |  |  | not evaluated |  |  | not evaluated |  |  | not evaluated
TATWAQ_ASR | 9.30437 | 0.001420546 | 4.55 | 0.057532 | pass | 1.806e-06 | 5.4 | fail |  |  | not evaluated |  |  | not evaluated |  |  | not evaluated
TATZIA_ASR | 4.0058 | 2.406771e-05 | 0.6 | 0.000975 | fail | 1.378e-06 | 1.39 | not evaluated |  |  | not evaluated |  |  | not evaluated |  |  | not evaluated
TAVCIF_ASR | 2.64563 | 0.0002783661 | 8.5 | 0.011274 | pass | 4.127e-06 | 4.15 | fail |  |  | not evaluated |  |  | not evaluated |  |  | not evaluated
TAYNEN_ASR | 3.45531 | 0.0001537181 | 1.44 | 0.006226 | fail | 1.38e-06 | 0.42 | not evaluated |  |  | not evaluated |  |  | not evaluated |  |  | not evaluated
TAZDUX_ASR | 3.16522 | 0.0007212795 | 3.86 | 0.029212 | pass | 9.861e-07 | 5.21 | fail |  |  | not evaluated |  |  | not evaluated |  |  | not evaluated
TAZFOT_ASR | 3.97567 | 0.0001033391 | 0.78 | 0.004185 | fail | 1.702e-06 | 0.75 | not evaluated |  |  | not evaluated |  |  | not evaluated |  |  | not evaluated
TEBKAP_ASR | 5.05071 | 0.000130821 | 3.21 | 0.005298 | fail | 2.435e-06 | 3.41 | not evaluated |  |  | not evaluated |  |  | not evaluated |  |  | not evaluated
TEBKET_ASR | 5.06273 | 0.0001342281 | 2.08 | 0.005436 | fail | 2.614e-06 | 0.78 | not evaluated |  |  | not evaluated |  |  | not evaluated |  |  | not evaluated
TEBKIX_ASR | 4.92439 | 0.0001250706 | 4.71 | 0.005065 | fail | 2.329e-06 | 2.19 | not evaluated |  |  | not evaluated |  |  | not evaluated |  |  | not evaluated
TEBKUJ_ASR | 4.9183 | 0.0002302093 | 9.58 | 0.009323 | fail | 2.326e-06 | 4.37 | not evaluated |  |  | not evaluated |  |  | not evaluated |  |  | not evaluated
TEBLAQ_ASR | 4.95771 | 0.0002291117 | 4.46 | 0.009279 | fail | 2.192e-06 | 0.94 | not evaluated |  |  | not evaluated |  |  | not evaluated |  |  | not evaluated
TEBLEU_ASR | 4.95023 | 0.0002290329 | 3.07 | 0.009276 | fail | 2.376e-06 | 6.06 | not evaluated |  |  | not evaluated |  |  | not evaluated |  |  | not evaluated
TEBLIY_ASR | 4.96561 | 0.0002003728 | 3.22 | 0.008115 | fail | 2.405e-06 | 2.49 | not evaluated |  |  | not evaluated |  |  | not evaluated |  |  | not evaluated
TEBLUK_ASR | 5.10217 | 0.0001364009 | 3.58 | 0.005524 | fail | 2.321e-06 | 1.27 | not evaluated |  |  | not evaluated |  |  | not evaluated |  |  | not evaluated
TEBMAR_ASR | 5.08138 | 0.0001720296 | 1.45 | 0.006967 | fail | 2.456e-06 | 3.18 | not evaluated |  |  | not evaluated |  |  | not evaluated |  |  | not evaluated
TEBMAR01_ASR | 4.82934 | 0.0001657453 | 2.1 | 0.006713 | fail | 2.331e-06 | 1.63 | not evaluated |  |  | not evaluated |  |  | not evaluated |  |  | not evaluated
TEBMEV_FSR | 5.05045 | 9.624863e-06 | 0.91 | 0.00039 | fail | 6.179e-07 | 1.78 | not evaluated |  |  | not evaluated |  |  | not evaluated |  |  | not evaluated
TEBSAW_ASR | 3.94467 | 6.844346e-05 | 1.82 | 0.002772 | fail | 2.543e-06 | 2.76 | not evaluated |  |  | not evaluated |  |  | not evaluated |  |  | not evaluated
TECKUK_ASR | 3.23129 | 3.796374e-05 | 0.62 | 0.001538 | fail | 1.851e-06 | 2.16 | not evaluated |  |  | not evaluated |  |  | not evaluated |  |  | not evaluated
TEDLUM_ASR | 3.5793 | 0.0002577252 | 3.93 | 0.010438 | pass | 2.354e-06 | 1.64 | fail |  |  | not evaluated |  |  | not evaluated |  |  | not evaluated
TEDSIG_ASR | 3.35838 | 0.0001553991 | 2.8 | 0.006294 | fail | 4.431e-06 | 0.59 | not evaluated |  |  | not evaluated |  |  | not evaluated |  |  | not evaluated
TEFWOR_ASR | 4.61719 | 0.000340504 | 3.26 | 0.01379 | pass | 3.201e-06 | 1.79 | fail |  |  | not evaluated |  |  | not evaluated |  |  | not evaluated
TEJBUI_ASR | 5.70601 | 3.828891e-05 | 0.2 | 0.001551 | fail | 3.395e-06 | 0.82 | not evaluated |  |  | not evaluated |  |  | not evaluated |  |  | not evaluated
TEJGAS_ASR | 3.76657 | 0.873392 | 7.39 | 35.372376 | fail |  |  | not evaluated |  |  | not evaluated |  |  | not evaluated |  |  | not evaluated
TEJGEW_ASR | 3.78578 |  |  |  | fail |  |  | not evaluated |  |  | not evaluated |  |  | not evaluated |  |  | not evaluated
TEJGIA_ASR | 3.86267 |  |  |  | fail |  |  | not evaluated |  |  | not evaluated |  |  | not evaluated |  |  | not evaluated
TEJGIA01_ASR | 3.8457 |  |  |  | fail |  |  | not evaluated |  |  | not evaluated |  |  | not evaluated |  |  | not evaluated
TEJQAC_ASR | 3.19439 | 1.648896e-06 | 4.03 | 6.7e-05 | fail | 2.433e-08 | 3.05 | not evaluated |  |  | not evaluated |  |  | not evaluated |  |  | not evaluated
TEJYOZ_ASR | 5.15131 |  |  |  | fail |  |  | not evaluated |  |  | not evaluated |  |  | not evaluated |  |  | not evaluated
TEMCUM_ASR | 8.29457 | 2.056114e-05 | 5.661165 | 0.00083272617 | fail | 1.551981e-06 | 5.208328 | not evaluated |  |  | not evaluated |  |  | not evaluated |  |  | not evaluated
TEMPAE_ASR | 4.32378 | 3.094114e-05 | 0.84 | 0.001253 | fail | 2.452e-06 | 0.25 | not evaluated |  |  | not evaluated |  |  | not evaluated |  |  | not evaluated
TEMPEI_ASR | 10.86578 | 2.243597e-05 | 0.51 | 0.000909 | fail | 2.415e-06 | 0.14 | not evaluated |  |  | not evaluated |  |  | not evaluated |  |  | not evaluated
TENLAC_ASR | 4.53513 | 9.957272e-05 | 0.99 | 0.004033 | fail | 2.835e-06 | 1.72 | not evaluated |  |  | not evaluated |  |  | not evaluated |  |  | not evaluated
TENLIJ_ASR | 4.44826 | 7.314865e-05 | 1.72 | 0.002963 | fail | 3.277e-06 | 2.06 | not evaluated |  |  | not evaluated |  |  | not evaluated |  |  | not evaluated
TENMAE_ASR | 6.85774 |  |  |  | not assessable |  |  | not evaluated |  |  | not evaluated |  |  | not evaluated |  |  | not evaluated
TEQLEJ01_ASR | 3.02266 | 0.0001443933 | 2.13 | 0.005848 | fail | 4.192e-07 | 2.4 | not evaluated |  |  | not evaluated |  |  | not evaluated |  |  | not evaluated
TEQLIN_ASR | 3.33563 | 0.001550265 | 2.93 | 0.062786 | pass | 6.439e-06 | 1.19 | fail |  |  | not evaluated |  |  | not evaluated |  |  | not evaluated
TEQLUZ_ASR | 3.23853 | 0.00180228 | 3.21 | 0.072992 | pass | 5.766e-06 | 2.42 | fail |  |  | not evaluated |  |  | not evaluated |  |  | not evaluated
TEQPAI_ASR | 3.70607 | 0.00015179 | 1.99 | 0.006147 | fail | 2.965e-06 | 3.06 | not evaluated |  |  | not evaluated |  |  | not evaluated |  |  | not evaluated
TERFED_ASR | 3.8358 | 2.737877e-05 | 0.41 | 0.001109 | fail | 1.633e-06 | 0.36 | not evaluated |  |  | not evaluated |  |  | not evaluated |  |  | not evaluated
TERNOW_ASR | 6.02289 |  |  |  | not assessable |  |  | not evaluated |  |  | not evaluated |  |  | not evaluated |  |  | not evaluated
TERNUC_ASR | 6.4396 |  |  |  | not assessable |  |  | not evaluated |  |  | not evaluated |  |  | not evaluated |  |  | not evaluated
TERPAK_ASR | 6.48039 |  |  |  | not assessable |  |  | not evaluated |  |  | not evaluated |  |  | not evaluated |  |  | not evaluated
TERPEO_ASR | 6.43037 |  |  |  | not assessable |  |  | not evaluated |  |  | not evaluated |  |  | not evaluated |  |  | not evaluated
TESGOO_ASR | 3.62197 | 1.632172e-05 | 0.43 | 0.000661 | fail | 9.234e-07 | 0.18 | not evaluated |  |  | not evaluated |  |  | not evaluated |  |  | not evaluated
TESGUU_ASR | 3.57433 | 1.603695e-05 | 0.66 | 0.000649 | fail | 9.206e-07 | 0.39 | not evaluated |  |  | not evaluated |  |  | not evaluated |  |  | not evaluated
TESHAB_ASR | 3.83968 | 1.278617e-05 | 0.64 | 0.000518 | fail | 1e-06 | 0.98 | not evaluated |  |  | not evaluated |  |  | not evaluated |  |  | not evaluated
TETWOG_FSR | 3.07417 | 3.298668e-05 | 1.98 | 0.001336 | fail | 3.592e-07 | 3.11 | not evaluated |  |  | not evaluated |  |  | not evaluated |  |  | not evaluated
TETWUM_ASR | 2.80982 | 1.998184e-05 | 4.2 | 0.000809 | fail | 5.181e-07 | 5.21 | not evaluated |  |  | not evaluated |  |  | not evaluated |  |  | not evaluated
TETYAV_ASR | 15.19967 | 1.959465e-05 | 1.05 | 0.000794 | fail | 2.635e-06 | 4.41 | not evaluated |  |  | not evaluated |  |  | not evaluated |  |  | not evaluated
TETZID_ASR | 3.8044 | 0.0001932419 | 0.92 | 0.007826 | fail | 1.999e-06 | 0.95 | not evaluated |  |  | not evaluated |  |  | not evaluated |  |  | not evaluated
TETZUQ_ASR | 5.76066 | 4.230687e-05 | 1.81 | 0.001713 | fail | 1.965e-06 | 5.88 | not evaluated |  |  | not evaluated |  |  | not evaluated |  |  | not evaluated
TEVVAU_ASR | 7.47804 |  |  |  | not assessable |  |  | not evaluated |  |  | not evaluated |  |  | not evaluated |  |  | not evaluated
TEVVEY_ASR | 6.51325 |  |  |  | not assessable |  |  | not evaluated |  |  | not evaluated |  |  | not evaluated |  |  | not evaluated
TEVVIC_ASR | 5.1371 |  |  |  | not assessable |  |  | not evaluated |  |  | not evaluated |  |  | not evaluated |  |  | not evaluated
TEVZEA_ASR | 3.51312 | 1.850523e-05 | 0.98 | 0.000749 | fail | 7.729e-07 | 0.65 | not evaluated |  |  | not evaluated |  |  | not evaluated |  |  | not evaluated
TEVZIE_ASR | 3.63327 | 1.787494e-05 | 0.48 | 0.000724 | fail | 1.004e-06 | 0.42 | not evaluated |  |  | not evaluated |  |  | not evaluated |  |  | not evaluated
TEVZOK_ASR | 3.53201 | 2.118705e-05 | 0.66 | 0.000858 | fail | 8.084e-07 | 1.89 | not evaluated |  |  | not evaluated |  |  | not evaluated |  |  | not evaluated
TEVZUQ_ASR | 3.63938 | 1.72868e-05 | 0.74 | 0.0007 | fail | 9.651e-07 | 0.52 | not evaluated |  |  | not evaluated |  |  | not evaluated |  |  | not evaluated
TEWGEJ_FSR | 3.35004 |  |  |  | not assessable |  |  | not evaluated |  |  | not evaluated |  |  | not evaluated |  |  | not evaluated
TEWGEJ01_ASR | 3.23739 |  |  |  | not assessable |  |  | not evaluated |  |  | not evaluated |  |  | not evaluated |  |  | not evaluated
TEXTOH_ASR | 6.73872 | 0.0001894562 | 28.26 | 0.007673 | not converged |  |  | not evaluated |  |  | not evaluated |  |  | not evaluated |  |  | not evaluated
TEYHIP_ASR | 6.12269 | 3.322902e-05 | 2.01 | 0.001346 | fail | 2.865e-06 | 2.87 | not evaluated |  |  | not evaluated |  |  | not evaluated |  |  | not evaluated
TEZKAM_ASR | 4.5431 | 7.310017e-05 | 0.37 | 0.002961 | fail | 3.997e-06 | 0.36 | not evaluated |  |  | not evaluated |  |  | not evaluated |  |  | not evaluated
TIBYAG_ASR | 4.91398 | 0.0003132141 | 6.93 | 0.012685 | pass | 1.206e-06 | 6.89 | fail |  |  | not evaluated |  |  | not evaluated |  |  | not evaluated
TIDLID_ASR | 4.01992 | 0.0007238309 | 2.48 | 0.029315 | pass | 1.341e-06 | 4.87 | fail |  |  | not evaluated |  |  | not evaluated |  |  | not evaluated
TIFHAT_ion | 5.31319 | 4.233984e-05 | 9.65 | 0.001715 | fail |  |  | not evaluated |  |  | not evaluated |  |  | not evaluated |  |  | not evaluated
TIFHEX_ion | 5.24573 | 3.784975e-05 | 3.65 | 0.001533 | fail | 1.519e-06 | 6.85 | not evaluated |  |  | not evaluated |  |  | not evaluated |  |  | not evaluated
TIFQUX_ASR | 5.02225 | 5.476405e-05 | 2.01 | 0.002218 | fail | 3.289e-06 | 1.28 | not evaluated |  |  | not evaluated |  |  | not evaluated |  |  | not evaluated
TIGSOT_ASR | 3.92478 | 0.0002187897 | 4.69 | 0.008861 | fail | 8.713e-07 | 1.27 | not evaluated |  |  | not evaluated |  |  | not evaluated |  |  | not evaluated
TIGVUC_ASR | 3.46442 | 0.0004301916 | 5.67 | 0.017423 | pass | 2.007e-06 | 3.98 | fail |  |  | not evaluated |  |  | not evaluated |  |  | not evaluated
TIHROU_ion | 6.71054 | 1.734462e-05 | 1.89 | 0.000702 | fail | 1.18e-06 | 6.08 | not evaluated |  |  | not evaluated |  |  | not evaluated |  |  | not evaluated
TIHTUC_ASR | 3.25564 | 475.5975 | 8.728903 | 19261.69875 | fail |  |  | not evaluated |  |  | not evaluated |  |  | not evaluated |  |  | not evaluated
TIKMEH_ASR | 4.01615 | 9.303193e-05 | 3.03 | 0.003768 | fail | 3.221e-06 | 2.26 | not evaluated |  |  | not evaluated |  |  | not evaluated |  |  | not evaluated
TIKXAN_ASR | 5.51273 | 3.104064e-05 | 0.9 | 0.001257 | fail | 3.71e-06 | 0.7 | not evaluated |  |  | not evaluated |  |  | not evaluated |  |  | not evaluated
TIKXER_ASR | 2.54992 | 4.568859e-08 | 6.71 | 2e-06 | fail | 1.008e-11 | 8.08 | not evaluated | 7.093e-10 | 4.54 | not evaluated |  |  | not evaluated |  |  | not evaluated
TILDIC_ASR | 3.27232 | 6.188373e-05 | 1.03 | 0.002506 | fail | 7.197e-07 | 3.33 | not evaluated |  |  | not evaluated |  |  | not evaluated |  |  | not evaluated
TILHAZ_ASR | 4.63236 | 2.540099e-05 | 4.53 | 0.001029 | fail | 1.556e-06 | 0.3 | not evaluated |  |  | not evaluated |  |  | not evaluated |  |  | not evaluated
TILKAE_ASR | 3.89979 | 0.0006949765 | 4.14 | 0.028147 | pass | 9.051e-07 | 1.66 | fail |  |  | not evaluated |  |  | not evaluated |  |  | not evaluated
TILKEI_ASR | 3.90802 | 0.001019419 | 3.49 | 0.041286 | pass | 9.647e-07 | 4.15 | fail |  |  | not evaluated |  |  | not evaluated |  |  | not evaluated
TILMUA_ion | 3.09553 | 4.200253e-05 | 1.89 | 0.001701 | fail | 9.883e-08 | 5.87 | not evaluated |  |  | not evaluated |  |  | not evaluated |  |  | not evaluated
TINWAS_ASR | 3.69745 | 0.0002876566 | 2.77 | 0.01165 | pass | 5.803e-06 | 1.86 | fail |  |  | not evaluated |  |  | not evaluated |  |  | not evaluated
TIQFIJ_ASR | 2.98341 | 0.001979453 | 5.23 | 0.080168 | pass | 1.005e-05 | 0.83 | fail |  |  | not evaluated |  |  | not evaluated |  |  | not evaluated
TIQWEZ_FSR | 5.24784 | 2.205528e-05 | 0.5 | 0.000893 | fail | 2.567e-06 | 0.8 | not evaluated |  |  | not evaluated |  |  | not evaluated |  |  | not evaluated
TIQWID_FSR | 5.14672 | 2.37548e-05 | 0.99 | 0.000962 | fail | 2.496e-06 | 1.06 | not evaluated |  |  | not evaluated |  |  | not evaluated |  |  | not evaluated
TIRLIQ_ASR | 4.04221 | 0.0001293394 | 9.18 | 0.005238 | fail | 1.588e-06 | 2.81 | not evaluated |  |  | not evaluated |  |  | not evaluated |  |  | not evaluated
TIRQOB_ASR | 5.1125 | 0.0002055898 | 1.32 | 0.008326 | fail | 4.983e-06 | 7.11 | not evaluated |  |  | not evaluated |  |  | not evaluated |  |  | not evaluated
TIRSEW_ASR | 4.16715 | 7.96705e-05 | 7.42 | 0.003227 | fail | 2.443e-06 | 1.72 | not evaluated |  |  | not evaluated |  |  | not evaluated |  |  | not evaluated
TISGUY_ASR | 3.52075 | 0.0001152643 | 6.59 | 0.004668 | fail | 5.178e-07 | 4.24 | not evaluated |  |  | not evaluated |  |  | not evaluated |  |  | not evaluated
TISHAF_ASR | 4.41265 | 7.262936e-05 | 2.94 | 0.002941 | fail | 3.775e-06 | 1.81 | not evaluated |  |  | not evaluated |  |  | not evaluated |  |  | not evaluated
TISJOW_ASR | 2.66498 | 3.026198e-05 | 0.62 | 0.001226 | fail | 1.022e-06 | 0.54 | not evaluated |  |  | not evaluated |  |  | not evaluated |  |  | not evaluated
TISKOW_ASR | 2.96378 | 0.0001144428 | 1.2 | 0.004635 | fail | 1.524e-06 | 6.04 | not evaluated |  |  | not evaluated |  |  | not evaluated |  |  | not evaluated
TISNEQ_ASR | 2.76538 | 5.8368e-06 | 2.7 | 0.000236 | fail | 3.292e-08 | 4.9 | not evaluated |  |  | not evaluated |  |  | not evaluated |  |  | not evaluated
TISPAO_ASR | 4.56022 | 2.600404e-05 | 0.7 | 0.001053 | fail | 2.342e-06 | 0.91 | not evaluated |  |  | not evaluated |  |  | not evaluated |  |  | not evaluated
TISWEZ_ASR | 2.7419 | 2.097109e-05 | 3.82 | 0.000849 | fail | 1.186e-07 | 4.02 | not evaluated |  |  | not evaluated |  |  | not evaluated |  |  | not evaluated
TITTEY_ASR | 3.98475 | 0.0002525473 | 2.28 | 0.010228 | pass | 5.163e-06 | 3.67 | fail |  |  | not evaluated |  |  | not evaluated |  |  | not evaluated
TIVXOM_ASR | 8.72595 |  |  |  | not assessable |  |  | not evaluated |  |  | not evaluated |  |  | not evaluated |  |  | not evaluated
TIXCIO_ASR | 4.04507 | 0.0001044683 | 0.96 | 0.004231 | fail | 4.693e-06 | 0.91 | not evaluated |  |  | not evaluated |  |  | not evaluated |  |  | not evaluated
TIXVON_ASR | 3.92188 | 0.0005011137 | 2.05 | 0.020295 | pass | 5.616e-06 | 5.42 | fail |  |  | not evaluated |  |  | not evaluated |  |  | not evaluated
TIZGIV_ASR | 7.31216 | 0.000281861 | 1.44 | 0.011415 | pass | 9.335e-06 | 2.12 | fail |  |  | not evaluated |  |  | not evaluated |  |  | not evaluated
TIZVIH_ion | 3.6634 | 8.29533e-05 | 1.95 | 0.00336 | fail | 2.602e-06 | 4.55 | not evaluated |  |  | not evaluated |  |  | not evaluated |  |  | not evaluated
TIZVIH01_ion | 3.6634 | 8.181601e-05 | 1.25 | 0.003314 | fail | 2.84e-06 | 5.22 | not evaluated |  |  | not evaluated |  |  | not evaluated |  |  | not evaluated
TOBJUR_ASR | 9.47902 | 0.004856232 | 2.31 | 0.196677 | pass | 2.747e-06 | 3.35 | fail |  |  | not evaluated |  |  | not evaluated |  |  | not evaluated
TOBKAY_ASR | 9.5428 | 0.003996623 | 5.03 | 0.161863 | pass | 2.611e-06 | 2.15 | fail |  |  | not evaluated |  |  | not evaluated |  |  | not evaluated
TOBKEC_ASR | 8.98959 | 0.003291882 | 1.730727 | 0.133321221 | pass | 2.520534e-06 | 0.5095142 | fail |  |  | not evaluated |  |  | not evaluated |  |  | not evaluated
TOCNUX_ASR | 4.70299 | 0.6033849 | 1.509028 | 24.43708845 | fail |  |  | not evaluated |  |  | not evaluated |  |  | not evaluated |  |  | not evaluated
TODLEG_ASR | 5.82138 | 4.513616e-05 | 1.26 | 0.001828 | fail | 1.381e-06 | 1.5 | not evaluated |  |  | not evaluated |  |  | not evaluated |  |  | not evaluated
TOFQEM_ASR | 3.85853 | 7.91964e-05 | 0.23 | 0.003207 | fail | 3.996e-06 | 0.99 | not evaluated |  |  | not evaluated |  |  | not evaluated |  |  | not evaluated
TOHQEO_ASR | 4.17573 | 0.0001087299 | 0.38 | 0.004404 | fail | 5.059e-06 | 0.19 | not evaluated |  |  | not evaluated |  |  | not evaluated |  |  | not evaluated
TOHVUK_ASR | 2.78219 | 0.0001019652 | 2.53 | 0.00413 | fail | 8.021e-07 | 2.16 | not evaluated |  |  | not evaluated |  |  | not evaluated |  |  | not evaluated
TOHYOF_ASR | 3.31661 | 8.478705e-05 | 3.51 | 0.003434 | fail | 3.577e-06 | 2.92 | not evaluated |  |  | not evaluated |  |  | not evaluated |  |  | not evaluated
TOHYUM_ASR | 4.56778 | 8.149757e-05 | 1.12 | 0.003301 | fail | 2.486e-06 | 3.39 | not evaluated |  |  | not evaluated |  |  | not evaluated |  |  | not evaluated
TOJJAG_ASR | 4.81623 |  |  |  | fail |  |  | not evaluated |  |  | not evaluated |  |  | not evaluated |  |  | not evaluated
TOJVIZ_ASR | 2.66665 | 1.041752e-06 | 2.09 | 4.2e-05 | fail | 8.494e-09 | 8.78 | not evaluated |  |  | not evaluated |  |  | not evaluated |  |  | not evaluated
TOKDON_ASR | 4.05077 | 0.0002310191 | 1.81 | 0.009356 | fail | 3.35e-06 | 1 | not evaluated |  |  | not evaluated |  |  | not evaluated |  |  | not evaluated
TOLGOR_ASR | 4.00871 | 0.0001194671 | 0.76 | 0.004838 | fail | 3.178e-06 | 0.61 | not evaluated |  |  | not evaluated |  |  | not evaluated |  |  | not evaluated
TONBUU_ion | 3.47449 | 0.0001475345 | 6.87 | 0.005975 | fail | 2.285e-06 | 6.88 | not evaluated |  |  | not evaluated |  |  | not evaluated |  |  | not evaluated
TONQOD_ASR | 5.4065 | 3.745628e-05 | 1.98 | 0.001517 | fail | 3.663e-06 | 2.3 | not evaluated |  |  | not evaluated |  |  | not evaluated |  |  | not evaluated
TONWUO_ASR | 4.11913 | 0.000492509 | 2.46 | 0.019947 | pass | 1.289e-05 | 0.83 | fail |  |  | not evaluated |  |  | not evaluated |  |  | not evaluated
TORJAN_ASR | 3.81819 | 0.0003678307 | 1.089355 | 0.01489714335 | pass | 1.943081e-06 | 1.141488 | fail |  |  | not evaluated |  |  | not evaluated |  |  | not evaluated
TORJER_ASR | 3.67231 | 0.0003099646 | 7.11 | 0.012554 | pass | 1.934e-06 | 0.51 | fail |  |  | not evaluated |  |  | not evaluated |  |  | not evaluated
TORJIV_ASR | 3.73306 | 0.0002511207 | 6.72 | 0.01017 | pass | 1.916e-06 | 3 | fail |  |  | not evaluated |  |  | not evaluated |  |  | not evaluated
TORJOB_ASR | 3.81862 | 0.0007293129 | 7.15 | 0.029537 | pass | 2.075e-06 | 3.88 | fail |  |  | not evaluated |  |  | not evaluated |  |  | not evaluated
TORJUH_ASR | 3.79107 | 0.0005677338 | 3.6 | 0.022993 | pass | 1.909e-06 | 1.9 | fail |  |  | not evaluated |  |  | not evaluated |  |  | not evaluated
TORKAO_ASR | 3.67935 | 0.0006627309 | 3.45 | 0.026841 | pass | 2.034e-06 | 3.53 | fail |  |  | not evaluated |  |  | not evaluated |  |  | not evaluated
TORKES_ASR | 3.78089 | 0.0002813142 | 3.46 | 0.011393 | pass | 1.936e-06 | 4.68 | fail |  |  | not evaluated |  |  | not evaluated |  |  | not evaluated
TORPUN_ASR | 8.28419 | 0.0002517724 | 5 | 0.010197 | pass | 1.527e-06 | 2.79 | fail |  |  | not evaluated |  |  | not evaluated |  |  | not evaluated
TORXAB_ASR | 4.27372 | 3.682481e-06 | 0.52 | 0.000149 | fail | 3.305e-07 | 0.31 | not evaluated |  |  | not evaluated |  |  | not evaluated |  |  | not evaluated
TORXIJ_ASR | 2.47839 | 1.377567e-05 | 7.2 | 0.000558 | fail | 8.684e-07 | 0.65 | not evaluated |  |  | not evaluated |  |  | not evaluated |  |  | not evaluated
TOSMIA_ASR | 3.29381 | 0.0004353213 | 2.01 | 0.017631 | pass | 4.126e-06 | 0.31 | fail |  |  | not evaluated |  |  | not evaluated |  |  | not evaluated
TOTWAC_ASR | 3.26633 |  |  |  | not assessable |  |  | not evaluated |  |  | not evaluated |  |  | not evaluated |  |  | not evaluated
TOVJEV_ASR | 10.37066 | 1.163151e-05 | 0.31 | 0.000471 | fail | 2.617e-06 | 0.28 | not evaluated |  |  | not evaluated |  |  | not evaluated |  |  | not evaluated
TOVJIZ_ASR | 8.29376 | 1.406907e-05 | 0.53 | 0.00057 | fail | 2.587e-06 | 0.44 | not evaluated |  |  | not evaluated |  |  | not evaluated |  |  | not evaluated
TOVJOF_ASR | 8.36781 | 1.792702e-05 | 0.35 | 0.000726 | fail | 3.005e-06 | 0.19 | not evaluated |  |  | not evaluated |  |  | not evaluated |  |  | not evaluated
TOVKEW_ASR | 8.94797 | 3.035521e-05 | 1.52 | 0.001229 | fail | 3.329e-06 | 6.94 | not evaluated |  |  | not evaluated |  |  | not evaluated |  |  | not evaluated
TOVKIA_ASR | 5.01755 | 3.484273e-05 | 1.74 | 0.001411 | fail | 2.873e-06 | 3.09 | not evaluated |  |  | not evaluated |  |  | not evaluated |  |  | not evaluated
TOWNEA_ASR | 7.78619 | 1.521061e-05 | 1.06 | 0.000616 | fail | 2.138e-06 | 0.62 | not evaluated |  |  | not evaluated |  |  | not evaluated |  |  | not evaluated
TOWNOK_ASR | 4.73179 | 0.0002581703 | 1.78 | 0.010456 | pass | 4.221e-06 | 2.77 | fail |  |  | not evaluated |  |  | not evaluated |  |  | not evaluated
TOWNUQ_ASR | 7.9566 | 7.338192e-05 | 0.69 | 0.002972 | fail | 4.114e-06 | 0.87 | not evaluated |  |  | not evaluated |  |  | not evaluated |  |  | not evaluated
TOXHAR_ASR | 4.28644 | 3.222829e-05 | 3.27 | 0.001305 | fail | 2.134e-06 | 4.74 | not evaluated |  |  | not evaluated |  |  | not evaluated |  |  | not evaluated
TOXHEV_ASR | 5.11271 | 5.048616e-05 | 1.55 | 0.002045 | fail | 2.796e-06 | 0.9 | not evaluated |  |  | not evaluated |  |  | not evaluated |  |  | not evaluated
TOXMUQ_ASR | 6.73824 |  |  |  | not assessable |  |  | not evaluated |  |  | not evaluated |  |  | not evaluated |  |  | not evaluated
TOXNAX_ASR | 6.8707 | 0.0001490629 | 1.75 | 0.006037 | fail | 5.556e-06 | 1.2 | not evaluated |  |  | not evaluated |  |  | not evaluated |  |  | not evaluated
TOXNEB_ASR | 6.85859 |  |  |  | not assessable |  |  | not evaluated |  |  | not evaluated |  |  | not evaluated |  |  | not evaluated
TOXNIF_ASR | 6.81538 |  |  |  | not assessable |  |  | not evaluated |  |  | not evaluated |  |  | not evaluated |  |  | not evaluated
TOXZEO_ASR | 4.54848 | 0.0007463952 | 1.93 | 0.030229 | pass | 3.786e-06 | 1.78 | fail |  |  | not evaluated |  |  | not evaluated |  |  | not evaluated
TOXZIS_ASR | 4.93183 | 0.001340339 | 4 | 0.054284 | pass | 4.196e-06 | 2.03 | fail |  |  | not evaluated |  |  | not evaluated |  |  | not evaluated
TOYBAN_ASR | 4.36063 | 0.001193112 | 3.3 | 0.048321 | pass | 4.2e-06 | 1.16 | fail |  |  | not evaluated |  |  | not evaluated |  |  | not evaluated
TOYBER_ASR | 4.25762 | 0.02107291 | 9.65 | 0.853453 | pass |  |  | not assessable |  |  | not evaluated |  |  | not evaluated |  |  | not evaluated
TOYBIV_ASR | 4.4962 | 0.009201853 | 5.23 | 0.372675 | pass | 6.005e-06 | 2.27 | fail |  |  | not evaluated |  |  | not evaluated |  |  | not evaluated
TOZFOF_ASR | 9.32975 | 1.171678e-05 | 2.36 | 0.000475 | fail | 1.491e-06 | 2.11 | not evaluated |  |  | not evaluated |  |  | not evaluated |  |  | not evaluated
TOZZEQ_ASR | 4.30379 | 0.0002022614 | 1.04 | 0.008192 | fail | 6.118e-06 | 2.45 | not evaluated |  |  | not evaluated |  |  | not evaluated |  |  | not evaluated
TUBCEA_ASR | 3.84866 | 6.797138e-05 | 0.73 | 0.002753 | fail | 1.921e-06 | 0.42 | not evaluated |  |  | not evaluated |  |  | not evaluated |  |  | not evaluated
TUBLIN_ASR | 3.84215 | 7.315076e-05 | 0.95 | 0.002963 | fail | 2.355e-06 | 0.99 | not evaluated |  |  | not evaluated |  |  | not evaluated |  |  | not evaluated
TUDQOZ_ASR | 3.81876 | 6.594121e-05 | 2.8 | 0.002671 | fail | 2.173e-06 | 4.65 | not evaluated |  |  | not evaluated |  |  | not evaluated |  |  | not evaluated
TUFSUK_ASR | 2.69961 | 0.0008699443 | 4.94 | 0.035233 | pass | 6.003e-08 | 5.03 | pass | 1.456e-07 | 4.08 | pass | 1.086e-07 | 2.79 | pass | 35074860 | 50.02 | fail
TUFTAR_ASR | 2.73276 | 0.0008787028 | 9.24599 | 0.0355874634 | pass | 8.607425e-08 | 1.080537 | pass | 1.55305e-07 | 1.074715 | pass | 1.209493e-07 | 0.959271 | pass | 146474600 | 40.40022 | fail
TUGFAE_ASR | 2.58344 | 4.923745e-07 | 7.47 | 2e-05 | fail |  |  | not evaluated |  |  | not evaluated |  |  | not evaluated |  |  | not evaluated
TUGSUK_ion | 3.20613 | 0.0003982641 | 5.59 | 0.01613 | pass | 1.37e-06 | 4.79 | fail |  |  | not evaluated |  |  | not evaluated |  |  | not evaluated
TUHDOS_ASR | 8.31445 | 1.774347e-05 | 0.64 | 0.000719 | fail | 2.98e-06 | 0.51 | not evaluated |  |  | not evaluated |  |  | not evaluated |  |  | not evaluated
TUHDUY_ASR | 8.91239 | 1.361575e-05 | 0.58 | 0.000551 | fail | 2.849e-06 | 0.23 | not evaluated |  |  | not evaluated |  |  | not evaluated |  |  | not evaluated
TUJGIQ_ASR | 4.28442 |  |  |  | not assessable |  |  | not evaluated |  |  | not evaluated |  |  | not evaluated |  |  | not evaluated
TUJMIX_ASR | 3.16004 | 0.6005049 | 3.31 | 24.320448 | fail |  |  | not evaluated |  |  | not evaluated |  |  | not evaluated |  |  | not evaluated
TUKCUZ_ASR | 2.4049 | 0.0001384615 | 1.36 | 0.005608 | fail | 2.01e-06 | 0.61 | not evaluated |  |  | not evaluated |  |  | not evaluated |  |  | not evaluated
TUKDAG_ASR | 2.66037 | 5.745508e-09 | 5.58 | 0 | fail | 1.574e-09 | 8.31 | not evaluated |  |  | not evaluated |  |  | not evaluated |  |  | not evaluated
TUKYIJ_ASR | 2.79005 |  |  |  | not assessable |  |  | not evaluated |  |  | not evaluated |  |  | not evaluated |  |  | not evaluated
TUMDAI_ASR | 3.69594 | 0.0007567989 | 2.28 | 0.03065 | pass | 4.076e-06 | 2.01 | fail |  |  | not evaluated |  |  | not evaluated |  |  | not evaluated
TUMQID_ASR | 3.71288 | 0.001050779 | 2.71 | 0.042557 | pass | 4.569e-06 | 5.47 | fail |  |  | not evaluated |  |  | not evaluated |  |  | not evaluated
TUMQOJ_ASR | 3.40305 | 0.0008216958 | 3.46 | 0.033279 | pass | 4.779e-06 | 8.04 | fail |  |  | not evaluated |  |  | not evaluated |  |  | not evaluated
TUMRAW_ASR | 3.31284 | 0.002217467 | 4.99 | 0.089807 | pass | 3.871e-06 | 6.15 | fail |  |  | not evaluated |  |  | not evaluated |  |  | not evaluated
TUMREA_ASR | 3.36401 | 0.001562736 | 1.17 | 0.063291 | pass | 4.817e-06 | 9.49 | fail |  |  | not evaluated |  |  | not evaluated |  |  | not evaluated
TUMRIE_ASR | 3.61537 | 0.000407921 | 4.23 | 0.016521 | pass | 4.174e-06 | 2.93 | fail |  |  | not evaluated |  |  | not evaluated |  |  | not evaluated
TUMROK_ASR | 3.69482 | 0.0005923768 | 4.53 | 0.023991 | pass | 4.224e-06 | 4.55 | fail |  |  | not evaluated |  |  | not evaluated |  |  | not evaluated
TUMRUQ_ASR | 3.29074 | 0.0006447464 | 3.932419 | 0.0261122292 | pass | 3.569333e-06 | 1.724776 | fail |  |  | not evaluated |  |  | not evaluated |  |  | not evaluated
TUNJET_ASR | 4.60268 | 2.689129e-05 | 0.32 | 0.001089 | fail | 1.779e-06 | 0.83 | not evaluated |  |  | not evaluated |  |  | not evaluated |  |  | not evaluated
TUPDEP_FSR | 4.2919 | 0.0002019485 | 0.48 | 0.008179 | fail | 4.141e-06 | 0.21 | not evaluated |  |  | not evaluated |  |  | not evaluated |  |  | not evaluated
TUPDOZ_FSR | 4.45412 | 0.0001647969 | 0.69 | 0.006674 | fail | 4.42e-06 | 0.08 | not evaluated |  |  | not evaluated |  |  | not evaluated |  |  | not evaluated
TUPWOT_ASR | 2.52063 | 0.0008320383 | 5.02 | 0.033698 | pass | 8.758e-07 | 2.64 | fail |  |  | not evaluated |  |  | not evaluated |  |  | not evaluated
TUPZOW_ASR | 5.85393 | 0.0003094521 | 5.62 | 0.012533 | pass | 1.982e-06 | 3.61 | fail |  |  | not evaluated |  |  | not evaluated |  |  | not evaluated
TURDIV_ion | 4.98685 | 5.35887e-05 | 0.51 | 0.00217 | fail | 2.772e-06 | 0.45 | not evaluated |  |  | not evaluated |  |  | not evaluated |  |  | not evaluated
TURDOB_ion | 4.28911 | 6.580729e-05 | 0.64 | 0.002665 | fail | 2.605e-06 | 0.41 | not evaluated |  |  | not evaluated |  |  | not evaluated |  |  | not evaluated
TURDUH_ion | 4.36328 | 4.941277e-05 | 1.21 | 0.002001 | fail | 2.587e-06 | 0.68 | not evaluated |  |  | not evaluated |  |  | not evaluated |  |  | not evaluated
TURFAP_ion | 4.31303 | 7.342776e-05 | 0.48 | 0.002974 | fail | 2.917e-06 | 0.66 | not evaluated |  |  | not evaluated |  |  | not evaluated |  |  | not evaluated
TURFET_ion | 4.82382 | 6.658416e-05 | 0.56 | 0.002697 | fail | 3.004e-06 | 0.44 | not evaluated |  |  | not evaluated |  |  | not evaluated |  |  | not evaluated
TUVCIZ_ASR | 4.16695 | 6.029178e-05 | 10.98 | 0.002442 | not converged |  |  | not evaluated |  |  | not evaluated |  |  | not evaluated |  |  | not evaluated
TUVDAS_ASR | 3.95455 | 0.0001599538 | 4.23 | 0.006478 | fail | 1.565e-06 | 6.86 | not evaluated |  |  | not evaluated |  |  | not evaluated |  |  | not evaluated
TUWPIL_ASR | 3.34119 | 0.0004234105 | 6.41 | 0.017148 | pass | 4.555e-06 | 2.68 | fail |  |  | not evaluated |  |  | not evaluated |  |  | not evaluated
TUXYOD_ASR | 3.15088 | 0.0003642102 | 9.623147 | 0.0147505131 | pass | 7.001789e-07 | 6.411877 | fail |  |  | not evaluated |  |  | not evaluated |  |  | not evaluated
TUZNOS_ASR | 3.05348 | 3.627386e-05 | 1.26 | 0.001469 | fail | 2.177e-06 | 7.17 | not evaluated |  |  | not evaluated |  |  | not evaluated |  |  | not evaluated
TUZVUH_ASR | 8.01315 | 0.0002113543 | 55.47981 | 0.00855984915 | not converged |  |  | not evaluated |  |  | not evaluated |  |  | not evaluated |  |  | not evaluated
UBIPAY_ASR | 3.9606 | 0.0001330126 | 2 | 0.005387 | fail | 2.617e-06 | 2.76 | not evaluated |  |  | not evaluated |  |  | not evaluated |  |  | not evaluated
UBULIO_ASR | 22.89921 | 1.128013e-05 | 7.12 | 0.000457 | fail | 2.173e-06 | 2.7 | not evaluated |  |  | not evaluated |  |  | not evaluated |  |  | not evaluated
UBULUA_ASR | 7.55924 | 1.720389e-05 | 1.07 | 0.000697 | fail | 1.481e-06 | 0.73 | not evaluated |  |  | not evaluated |  |  | not evaluated |  |  | not evaluated
UCABAE_ion | 3.76375 | 0.000162989 | 5.38 | 0.006601 | fail | 4.428e-06 | 1.11 | not evaluated |  |  | not evaluated |  |  | not evaluated |  |  | not evaluated
UCAXEC_ASR | 3.7975 | 8.032395e-05 | 1.43 | 0.003253 | fail | 2.752e-06 | 1.47 | not evaluated |  |  | not evaluated |  |  | not evaluated |  |  | not evaluated
UCOHUR_ASR | 7.24404 | 1.845402e-05 | 0.8 | 0.000747 | fail | 1.523e-06 | 0.95 | not evaluated |  |  | not evaluated |  |  | not evaluated |  |  | not evaluated
UCOJAZ_ASR | 7.35206 | 1.845985e-05 | 0.9 | 0.000748 | fail | 1.434e-06 | 1.18 | not evaluated |  |  | not evaluated |  |  | not evaluated |  |  | not evaluated
UCOJED_ASR | 7.49345 | 1.857887e-05 | 1.42 | 0.000752 | fail | 1.476e-06 | 0.85 | not evaluated |  |  | not evaluated |  |  | not evaluated |  |  | not evaluated
UCOJIH_ASR | 7.11073 | 1.657184e-05 | 1.35 | 0.000671 | fail | 1.392e-06 | 0.63 | not evaluated |  |  | not evaluated |  |  | not evaluated |  |  | not evaluated
UCOXOZ_ASR | 6.09229 | 0.0001066999 | 4.286386 | 0.004321346 | fail | 2.261204e-06 | 7.287638 | not evaluated |  |  | not evaluated |  |  | not evaluated |  |  | not evaluated
UCUTEV_ASR | 3.19866 | 20.25501 | 8.03 | 820.327905 | fail |  |  | not evaluated |  |  | not evaluated |  |  | not evaluated |  |  | not evaluated
UCUTEV01_ASR | 3.21164 |  |  |  | fail |  |  | not evaluated |  |  | not evaluated |  |  | not evaluated |  |  | not evaluated
UCUTEV03_ASR | 3.21951 |  |  |  | fail |  |  | not evaluated |  |  | not evaluated |  |  | not evaluated |  |  | not evaluated
UCUTEV04_ASR | 3.17136 | 28.65215 | 7.81 | 1160.412075 | fail |  |  | not evaluated |  |  | not evaluated |  |  | not evaluated |  |  | not evaluated
UDANEV_ASR | 11.17907 | 2.221728e-05 | 8.201714 | 0.00089979984 | fail | 1.019081e-06 | 14.67004 | not evaluated |  |  | not evaluated |  |  | not evaluated |  |  | not evaluated
UDEGIW_ASR | 2.46942 | 0.0003751653 | 2.01 | 0.015194 | pass | 7.612e-06 | 0.39 | fail |  |  | not evaluated |  |  | not evaluated |  |  | not evaluated
UDEPIE_ASR | 2.99771 | 9.158896e-05 | 6.03125 | 0.00370935288 | fail | 1.263553e-06 | 4.244314 | not evaluated |  |  | not evaluated |  |  | not evaluated |  |  | not evaluated
UDIHIZ_ASR | 3.26841 | 0.03077128 | 11.72084 | 1.24623684 | not converged |  |  | not evaluated |  |  | not evaluated |  |  | not evaluated |  |  | not evaluated
UDIHOF_ASR | 9.14644 | 2.803727e-05 | 2.9 | 0.001136 | fail | 2.292e-06 | 2.09 | not evaluated |  |  | not evaluated |  |  | not evaluated |  |  | not evaluated
UDIXIS_ASR | 5.10908 | 0.01599659 | 5.26 | 0.647862 | pass | 3.18e-06 | 2.25 | pass | 2.037e-06 | 2.65 | pass | 2.026e-06 | 0.55 | pass | 299073500 | 25.78 | fail
UDOGON_ion | 3.20006 | 0.0001228589 | 9.61 | 0.004976 | fail |  |  | not evaluated |  |  | not evaluated |  |  | not evaluated |  |  | not evaluated
UDOGUT_ion | 3.18947 | 0.0001359808 | 13.34608 | 0.0055072224 | not converged |  |  | not evaluated |  |  | not evaluated |  |  | not evaluated |  |  | not evaluated
UDOHAA_ASR | 3.1677 | 0.0002740239 | 4.61 | 0.011098 | pass | 2.798e-06 | 7.14 | fail |  |  | not evaluated |  |  | not evaluated |  |  | not evaluated
UDOHEE_ASR | 3.24258 | 0.0003377707 | 13.9 | 0.01368 | not converged |  |  | not evaluated |  |  | not evaluated |  |  | not evaluated |  |  | not evaluated
UDOHII_ASR | 3.23963 | 0.000253736 | 8.68 | 0.010276 | pass |  |  | not assessable |  |  | not evaluated |  |  | not evaluated |  |  | not evaluated
UDOHOO_ion | 3.39393 | 0.0004744074 | 13.59 | 0.019213 | not converged |  |  | not evaluated |  |  | not evaluated |  |  | not evaluated |  |  | not evaluated
UDOHUU_ASR | 3.22267 | 0.0003159864 | 24.74 | 0.012797 | not converged |  |  | not evaluated |  |  | not evaluated |  |  | not evaluated |  |  | not evaluated
UDOJAC_ion | 3.49868 | 0.0003211541 | 19.73 | 0.013007 | not converged |  |  | not evaluated |  |  | not evaluated |  |  | not evaluated |  |  | not evaluated
UDOJIK_ASR | 3.4627 | 0.0003309888 | 2.842201 | 0.0134050464 | pass | 3.886416e-06 | 21.70961 | not converged |  |  | not evaluated |  |  | not evaluated |  |  | not evaluated
UDOJOQ_ion | 3.69865 | 0.0003461633 | 2.35 | 0.01402 | pass | 3.624e-06 | 0.94 | fail |  |  | not evaluated |  |  | not evaluated |  |  | not evaluated
UDOJUW_ASR | 3.33128 | 0.0003464705 | 6.129102 | 0.01403205525 | pass | 3.524464e-06 | 7.764284 | fail |  |  | not evaluated |  |  | not evaluated |  |  | not evaluated
UDOKAD_ion | 3.32281 | 0.0004141402 | 7.01 | 0.016773 | pass | 3.744e-06 | 2.99 | fail |  |  | not evaluated |  |  | not evaluated |  |  | not evaluated
UDOKEH_ion | 3.33388 | 0.0002787288 | 2.662201 | 0.0112885164 | pass | 3.497798e-06 | 5.845709 | fail |  |  | not evaluated |  |  | not evaluated |  |  | not evaluated
UDOKIL_ASR | 3.34278 | 0.0002685075 | 7.282553 | 0.01087455375 | pass | 3.255823e-06 | 8.76226 | fail |  |  | not evaluated |  |  | not evaluated |  |  | not evaluated
UDOKOR_ASR | 3.45439 | 0.0002882718 | 9.47 | 0.011675 | pass |  |  | not assessable |  |  | not evaluated |  |  | not evaluated |  |  | not evaluated
UDOKUX_ASR | 3.36116 | 0.0003923554 | 16.08737 | 0.0158903937 | not converged |  |  | not evaluated |  |  | not evaluated |  |  | not evaluated |  |  | not evaluated
UDOLAE_ASR | 3.23462 | 0.0003312551 | 9.660311 | 0.01341583155 | pass | 2.954338e-06 | 3.601165 | fail |  |  | not evaluated |  |  | not evaluated |  |  | not evaluated
UDOMAF_ASR | 3.57499 | 0.0003036154 | 7.03 | 0.012296 | pass | 3.711e-06 | 5.91 | fail |  |  | not evaluated |  |  | not evaluated |  |  | not evaluated
UDOMEJ_ASR | 3.57721 | 0.0002763417 | 3.53 | 0.011192 | pass | 3.356e-06 | 2.43 | fail |  |  | not evaluated |  |  | not evaluated |  |  | not evaluated
UDOVUG_ASR | 6.23273 | 4.386719e-05 | 7.37 | 0.001777 | fail | 2.086e-06 | 6.11 | not evaluated |  |  | not evaluated |  |  | not evaluated |  |  | not evaluated
UDUDUW_ASR | 14.19195 | 0.0001529871 | 1.56 | 0.006196 | fail | 1.317e-06 | 6.26 | not evaluated |  |  | not evaluated |  |  | not evaluated |  |  | not evaluated
UDUPIW_ASR | 3.52392 | 0.0004390865 | 4.97 | 0.017783 | pass | 2.638e-06 | 1.87 | fail |  |  | not evaluated |  |  | not evaluated |  |  | not evaluated
UDURUK_ASR | 4.31779 | 8.56291e-05 | 0.58 | 0.003468 | fail | 4.331e-06 | 0.62 | not evaluated |  |  | not evaluated |  |  | not evaluated |  |  | not evaluated
UDUSAR_ASR | 3.37474 | 0.0001548613 | 2.64 | 0.006272 | fail | 4.441e-06 | 4.28 | not evaluated |  |  | not evaluated |  |  | not evaluated |  |  | not evaluated
UFALAR_ASR | 4.4599 | 6.496185e-05 | 2.676914 | 0.002630954925 | fail | 1.786682e-06 | 0.8489015 | not evaluated |  |  | not evaluated |  |  | not evaluated |  |  | not evaluated
UFAQEA_ASR | 7.1853 | 8.947413e-06 | 0.17 | 0.000362 | fail | 1.06e-06 | 1.52 | not evaluated |  |  | not evaluated |  |  | not evaluated |  |  | not evaluated
UFASEA_ion | 3.48972 | 0.0001464412 | 34.22 | 0.005931 | not converged |  |  | not evaluated |  |  | not evaluated |  |  | not evaluated |  |  | not evaluated
UFEMIC_ASR | 4.18098 | 3.700653e-06 | 0.14 | 0.00015 | fail | 5.836e-07 | 0.26 | not evaluated |  |  | not evaluated |  |  | not evaluated |  |  | not evaluated
UFOLOT_ASR | 4.64662 | 2.404889e-05 | 0.4 | 0.000974 | fail | 1.845e-06 | 0.43 | not evaluated |  |  | not evaluated |  |  | not evaluated |  |  | not evaluated
UFUNAK_ASR | 2.90429 | 2.842312e-05 | 1.88 | 0.001151 | fail | 2.431e-06 | 2.31 | not evaluated |  |  | not evaluated |  |  | not evaluated |  |  | not evaluated
UFUQIV_ASR | 5.83361 | 3.010374e-05 | 0.38 | 0.001219 | fail | 3.617e-06 | 0.43 | not evaluated |  |  | not evaluated |  |  | not evaluated |  |  | not evaluated
UFUTIY_ASR | 2.95361 | 0.0006309955 | 3.5 | 0.025555 | pass | 1.607e-07 | 2.65 | pass | 2.678e-07 | 1.64 | pass | 1.709e-07 | 2.23 | pass | 10.15969 | 10.44 | fail
UGAGIV_ASR | 2.43677 | 2.955839e-05 | 8.04 | 0.001197 | fail |  |  | not evaluated |  |  | not evaluated |  |  | not evaluated |  |  | not evaluated
UGAHUJ_ASR | 7.76978 | 3.908475e-05 | 0.7 | 0.001583 | fail | 2.387e-06 | 0.65 | not evaluated |  |  | not evaluated |  |  | not evaluated |  |  | not evaluated
UGAQEY_ASR | 4.03587 | 5.246529e-05 | 0.48 | 0.002125 | fail | 2.394e-06 | 1.66 | not evaluated |  |  | not evaluated |  |  | not evaluated |  |  | not evaluated
UGEPEB_ASR | 2.97766 | 1.907496e-05 | 2.43 | 0.000773 | fail | 1.401e-07 | 2.05 | not evaluated |  |  | not evaluated |  |  | not evaluated |  |  | not evaluated
UGEPEB01_ASR | 2.96804 | 1.730377e-05 | 1.78 | 0.000701 | fail | 1.745e-07 | 2.35 | not evaluated |  |  | not evaluated |  |  | not evaluated |  |  | not evaluated
UGIQAF_ASR | 2.77501 | 0.003885258 | 6.2 | 0.157353 | pass | 1.378e-06 | 1.66 | pass | 1.305e-06 | 2.19 | pass | 1.415e-06 | 1.75 | pass | 16948.99 | 8.37 | fail
UGONEL_ASR | 3.84312 | 3.267949e-05 | 1.74 | 0.001324 | fail | 1.618e-06 | 4.85 | not evaluated |  |  | not evaluated |  |  | not evaluated |  |  | not evaluated
UGOSOY_ASR | 4.83811 | 3.965855e-05 | 0.24 | 0.001606 | fail | 3.519e-06 | 0.13 | not evaluated |  |  | not evaluated |  |  | not evaluated |  |  | not evaluated
UGUQOC_ion | 3.94952 | 2.582343e-05 | 0.23 | 0.001046 | fail | 2.328e-06 | 0.36 | not evaluated |  |  | not evaluated |  |  | not evaluated |  |  | not evaluated
UGUQUK_ASR | 3.05746 | 0.0002492549 | 6.33 | 0.010095 | pass | 9.094e-07 | 2 | fail |  |  | not evaluated |  |  | not evaluated |  |  | not evaluated
UHANAV_ASR | 4.76187 | 0.0001980802 | 2.19 | 0.008022 | fail | 4.157e-06 | 2.27 | not evaluated |  |  | not evaluated |  |  | not evaluated |  |  | not evaluated
UHASED_ASR | 3.89765 | 0.0001045105 | 1.37 | 0.004233 | fail | 2.762e-06 | 0.83 | not evaluated |  |  | not evaluated |  |  | not evaluated |  |  | not evaluated
UHEKUQ_ASR | 3.04277 | 8.864962e-05 | 0.32 | 0.00359 | fail | 2.808e-06 | 0.45 | not evaluated |  |  | not evaluated |  |  | not evaluated |  |  | not evaluated
UHIGUQ_ASR | 5.63545 | 4.852373e-05 | 4.40458 | 0.001965211065 | fail | 2.422978e-06 | 1.27804 | not evaluated |  |  | not evaluated |  |  | not evaluated |  |  | not evaluated
UHIYOB_ASR | 2.73244 | 7.459837e-06 | 7.43 | 0.000302 | fail |  |  | not evaluated |  |  | not evaluated |  |  | not evaluated |  |  | not evaluated
UHOMEL_ASR | 5.18128 | 4.357718e-05 | 0.34 | 0.001765 | fail | 2.038e-06 | 0.68 | not evaluated |  |  | not evaluated |  |  | not evaluated |  |  | not evaluated
UJADUH_ASR | 5.08648 | 7.003325e-05 | 1.26 | 0.002836 | fail | 1.98e-06 | 4.12 | not evaluated |  |  | not evaluated |  |  | not evaluated |  |  | not evaluated
UJAQEC_ASR | 3.53043 | 0.0003175497 | 8.2 | 0.012861 | pass |  |  | not assessable |  |  | not evaluated |  |  | not evaluated |  |  | not evaluated
UJECUI_ASR | 3.20128 | 1.412933e-05 | 0.81 | 0.000572 | fail | 7.575e-07 | 3.75 | not evaluated |  |  | not evaluated |  |  | not evaluated |  |  | not evaluated
UJEDIX_ASR | 3.4331 | 0.007756083 | 8.72 | 0.314121 | pass |  |  | not assessable |  |  | not evaluated |  |  | not evaluated |  |  | not evaluated
UJIZET_ASR | 5.52991 | 0.005071489 | 7.05 | 0.205395 | pass | 2.517e-06 | 5.64 | pass | 1.754e-06 | 0.83 | pass | 1.749e-06 | 0.75 | pass | 373794600 | 78.56 | fail
UJULIW_ASR | 6.73304 | 2.240857e-05 | 0.85 | 0.000908 | fail | 5.096e-07 | 1.16 | not evaluated |  |  | not evaluated |  |  | not evaluated |  |  | not evaluated
UKAJOH_ASR | 3.8173 | 0.0002383374 | 0.8 | 0.009653 | fail | 3.765e-06 | 1.52 | not evaluated |  |  | not evaluated |  |  | not evaluated |  |  | not evaluated
UKAPUS_ASR | 4.84446 | 0.0002081225 | 0.77 | 0.008429 | fail | 3.173e-06 | 3.21 | not evaluated |  |  | not evaluated |  |  | not evaluated |  |  | not evaluated
UKAQAZ_ASR | 4.81444 | 0.0001839528 | 0.77 | 0.00745 | fail | 3.023e-06 | 2.16 | not evaluated |  |  | not evaluated |  |  | not evaluated |  |  | not evaluated
UKAQED_ASR | 4.79708 | 0.0001401879 | 1.85 | 0.005678 | fail | 2.943e-06 | 0.85 | not evaluated |  |  | not evaluated |  |  | not evaluated |  |  | not evaluated
UKAQED01_ASR | 4.80471 | 0.000150653 | 1.05 | 0.006101 | fail | 3.03e-06 | 1.11 | not evaluated |  |  | not evaluated |  |  | not evaluated |  |  | not evaluated
UKAQIH_ASR | 4.78738 | 0.0001174199 | 1.67 | 0.004756 | fail | 2.997e-06 | 3.86 | not evaluated |  |  | not evaluated |  |  | not evaluated |  |  | not evaluated
UKEVIR_ASR | 10.45852 | 2.430159e-05 | 1.68 | 0.000984 | fail | 3.677e-06 | 0.7 | not evaluated |  |  | not evaluated |  |  | not evaluated |  |  | not evaluated
UKEXEP_ASR | 3.476 | 7.985606e-05 | 0.77 | 0.003234 | fail | 6.785e-07 | 2.24 | not evaluated |  |  | not evaluated |  |  | not evaluated |  |  | not evaluated
UKIQIP_ASR | 7.52712 | 1.941973e-05 | 1.08 | 0.000786 | fail | 1.781e-06 | 5.07 | not evaluated |  |  | not evaluated |  |  | not evaluated |  |  | not evaluated
UKIQOV_ASR | 9.63813 | 1.830926e-05 | 1.12 | 0.000742 | fail | 2.708e-06 | 3.35 | not evaluated |  |  | not evaluated |  |  | not evaluated |  |  | not evaluated
UKOZOK_ASR | 3.9989 | 9.80083e-05 | 3.23 | 0.003969 | fail | 1.29e-06 | 3.74 | not evaluated |  |  | not evaluated |  |  | not evaluated |  |  | not evaluated
UKUBIM_ASR | 4.57881 | 0.0001322441 | 0.48 | 0.005356 | fail | 5.643e-06 | 3.27 | not evaluated |  |  | not evaluated |  |  | not evaluated |  |  | not evaluated
UKUBOS_ASR | 4.51731 | 0.0001517406 | 0.95 | 0.006145 | fail | 6.452e-06 | 7.84 | not evaluated |  |  | not evaluated |  |  | not evaluated |  |  | not evaluated
UKUBUY_ASR | 4.48545 | 0.0001688629 | 0.58 | 0.006839 | fail | 7.024e-06 | 1.93 | not evaluated |  |  | not evaluated |  |  | not evaluated |  |  | not evaluated
UKUCAF_ASR | 4.4286 | 0.000198744 | 0.89 | 0.008049 | fail | 7.635e-06 | 3.89 | not evaluated |  |  | not evaluated |  |  | not evaluated |  |  | not evaluated
UKUPIB_ASR | 5.83185 | 8.547437e-05 | 7.72 | 0.003462 | fail | 1.69e-06 | 1.68 | not evaluated |  |  | not evaluated |  |  | not evaluated |  |  | not evaluated
UKUTEB_ASR | 2.73599 | 0.0005039186 | 2.71 | 0.020409 | pass | 4.575e-06 | 9.57 | fail |  |  | not evaluated |  |  | not evaluated |  |  | not evaluated
ULAJID_ASR | 2.84025 | 1.927573e-05 | 0.66 | 0.000781 | fail | 1.117e-06 | 1.94 | not evaluated |  |  | not evaluated |  |  | not evaluated |  |  | not evaluated
ULAQEF_ASR | 3.48293 | 0.0008517212 | 1.816686 | 0.0344947086 | pass | 2.693031e-06 | 2.728043 | fail |  |  | not evaluated |  |  | not evaluated |  |  | not evaluated
ULAQEG_ASR | 2.40545 | 0.002177078 | 4.74 | 0.088172 | pass | 5.905e-09 | 6.03 | pass | 7.43e-08 | 4.56 | pass | 1.91e-08 | 5.11 | pass | 0.1078163 | 6.56 | pass
ULEPIM_ASR | 2.95732 | 0.0002560562 | 2.36 | 0.01037 | pass | 5.378e-06 | 0.42 | fail |  |  | not evaluated |  |  | not evaluated |  |  | not evaluated
ULIMIN_ASR | 3.78033 | 0.0004842027 | 6.44 | 0.01961 | pass | 4.999e-06 | 0.68 | fail |  |  | not evaluated |  |  | not evaluated |  |  | not evaluated
ULINEK_ASR | 2.7815 | 0.001888313 | 2.86 | 0.076477 | pass | 4.627e-06 | 2.4 | fail |  |  | not evaluated |  |  | not evaluated |  |  | not evaluated
ULISOZ_ion | 4.52295 | 5.257611e-05 | 0.33 | 0.002129 | fail | 3.653e-06 | 0.46 | not evaluated |  |  | not evaluated |  |  | not evaluated |  |  | not evaluated
ULOKAJ_ASR | 6.36373 | 9.308096e-06 | 8.02 | 0.000377 | fail |  |  | not evaluated |  |  | not evaluated |  |  | not evaluated |  |  | not evaluated
ULOLEO_ASR | 5.91497 |  |  |  | not assessable |  |  | not evaluated |  |  | not evaluated |  |  | not evaluated |  |  | not evaluated
ULOLIS_ASR | 6.10779 | 1.179206e-05 | 19.52528 | 0.00047757843 | not converged |  |  | not evaluated |  |  | not evaluated |  |  | not evaluated |  |  | not evaluated
ULOLUE_ASR | 2.84768 | 4.03641e-05 | 1.91 | 0.001635 | fail | 1.152e-06 | 1.28 | not evaluated |  |  | not evaluated |  |  | not evaluated |  |  | not evaluated
ULOMAL_ASR | 6.45159 |  |  |  | not assessable |  |  | not evaluated |  |  | not evaluated |  |  | not evaluated |  |  | not evaluated
ULUQAV_ASR | 2.95516 | 0.01273766 | 7.11 | 0.515875 | pass | 6.678e-07 | 3.56 | pass | 6.009e-07 | 2.09 | pass | 4.909e-07 | 1.41 | pass | 433231900000 | 14.35 | fail
ULUVUT_ASR | 4.75929 | 2.833819e-05 | 1.51 | 0.001148 | fail | 2.066e-06 | 2.16 | not evaluated |  |  | not evaluated |  |  | not evaluated |  |  | not evaluated
UMECUN_ASR | 2.83629 | 0.0005449256 | 4.74 | 0.022069 | pass | 6.208e-06 | 0.65 | fail |  |  | not evaluated |  |  | not evaluated |  |  | not evaluated
UMEDEX_ASR | 5.90707 |  |  |  | not assessable |  |  | not evaluated |  |  | not evaluated |  |  | not evaluated |  |  | not evaluated
UMEDIB_ASR | 5.29501 |  |  |  | not assessable |  |  | not evaluated |  |  | not evaluated |  |  | not evaluated |  |  | not evaluated
UMEKII_ASR | 4.35592 | 6.809047e-05 | 3.3 | 0.002758 | fail | 3.588e-06 | 1.85 | not evaluated |  |  | not evaluated |  |  | not evaluated |  |  | not evaluated
UMEXUF_ASR | 4.4764 |  |  |  | not assessable |  |  | not evaluated |  |  | not evaluated |  |  | not evaluated |  |  | not evaluated
UMEXUF01_ASR | 4.3172 | 8.561305e-05 | 0.66 | 0.003467 | fail | 2.455e-06 | 1.17 | not evaluated |  |  | not evaluated |  |  | not evaluated |  |  | not evaluated
UMIGAA_ASR | 7.14246 | 4.851193e-05 | 9.55 | 0.001965 | fail | 1.721e-06 | 7.03 | not evaluated |  |  | not evaluated |  |  | not evaluated |  |  | not evaluated
UMIZEX_ASR | 4.65731 | 0.002302453 | 2.6 | 0.093249 | pass | 2.536e-06 | 6.99 | fail |  |  | not evaluated |  |  | not evaluated |  |  | not evaluated
UMIZIB_ASR | 5.02799 | 0.001122167 | 4.46 | 0.045448 | pass | 2.624e-06 | 1.63 | fail |  |  | not evaluated |  |  | not evaluated |  |  | not evaluated
UMOBEF_ASR | 6.04024 |  |  |  | not assessable |  |  | not evaluated |  |  | not evaluated |  |  | not evaluated |  |  | not evaluated
UMOBEF01_ASR | 5.98096 |  |  |  | not assessable |  |  | not evaluated |  |  | not evaluated |  |  | not evaluated |  |  | not evaluated
UMOBEF02_ASR | 6.09658 |  |  |  | not assessable |  |  | not evaluated |  |  | not evaluated |  |  | not evaluated |  |  | not evaluated
UMOBEF03_ASR | 6.07275 |  |  |  | not assessable |  |  | not evaluated |  |  | not evaluated |  |  | not evaluated |  |  | not evaluated
UMOBEF04_ASR | 5.92929 |  |  |  | not assessable |  |  | not evaluated |  |  | not evaluated |  |  | not evaluated |  |  | not evaluated
UMOBEF05_ASR | 6.1426 |  |  |  | not assessable |  |  | not evaluated |  |  | not evaluated |  |  | not evaluated |  |  | not evaluated
UMOBEF06_ASR | 6.12862 |  |  |  | not assessable |  |  | not evaluated |  |  | not evaluated |  |  | not evaluated |  |  | not evaluated
UMOBEF07_ASR | 6.11264 |  |  |  | not assessable |  |  | not evaluated |  |  | not evaluated |  |  | not evaluated |  |  | not evaluated
UMOBEF08_ASR | 6.07878 |  |  |  | not assessable |  |  | not evaluated |  |  | not evaluated |  |  | not evaluated |  |  | not evaluated
UMOBEF09_ASR | 6.03905 | 6.247365e-05 | 0.65 | 0.00253 | fail | 4.138e-06 | 0.41 | not evaluated |  |  | not evaluated |  |  | not evaluated |  |  | not evaluated
UMODEH_ASR | 5.37827 |  |  |  | not assessable |  |  | not evaluated |  |  | not evaluated |  |  | not evaluated |  |  | not evaluated
UMODEH01_ASR | 5.43594 |  |  |  | not assessable |  |  | not evaluated |  |  | not evaluated |  |  | not evaluated |  |  | not evaluated
UMODEH02_ASR | 5.4943 |  |  |  | not assessable |  |  | not evaluated |  |  | not evaluated |  |  | not evaluated |  |  | not evaluated
UMODEH03_ASR | 5.43932 |  |  |  | not assessable |  |  | not evaluated |  |  | not evaluated |  |  | not evaluated |  |  | not evaluated
UMODEH04_ASR | 5.37601 |  |  |  | not assessable |  |  | not evaluated |  |  | not evaluated |  |  | not evaluated |  |  | not evaluated
UMODEH06_ASR | 5.27713 |  |  |  | not assessable |  |  | not evaluated |  |  | not evaluated |  |  | not evaluated |  |  | not evaluated
UMODEH07_ASR | 5.27461 |  |  |  | not assessable |  |  | not evaluated |  |  | not evaluated |  |  | not evaluated |  |  | not evaluated
UMODEH08_ASR | 5.21671 |  |  |  | not assessable |  |  | not evaluated |  |  | not evaluated |  |  | not evaluated |  |  | not evaluated
UMODEH09_ASR | 5.10973 | 6.050182e-05 | 0.38 | 0.00245 | fail | 4.304e-06 | 1.27 | not evaluated |  |  | not evaluated |  |  | not evaluated |  |  | not evaluated
UMODEH10_ASR | 5.10967 |  |  |  | not assessable |  |  | not evaluated |  |  | not evaluated |  |  | not evaluated |  |  | not evaluated
UMODEH11_ASR | 5.11126 | 7.151708e-05 | 0.3 | 0.002896 | fail | 4.29e-06 | 0.14 | not evaluated |  |  | not evaluated |  |  | not evaluated |  |  | not evaluated
UMODEH12_ASR | 5.10022 |  |  |  | not assessable |  |  | not evaluated |  |  | not evaluated |  |  | not evaluated |  |  | not evaluated
UMODEH13_ASR | 5.10979 |  |  |  | not assessable |  |  | not evaluated |  |  | not evaluated |  |  | not evaluated |  |  | not evaluated
UMODEH14_ASR | 5.36863 |  |  |  | not assessable |  |  | not evaluated |  |  | not evaluated |  |  | not evaluated |  |  | not evaluated
UMODEH15_ASR | 5.38043 |  |  |  | not assessable |  |  | not evaluated |  |  | not evaluated |  |  | not evaluated |  |  | not evaluated
UMODEH16_ASR | 6.0006 |  |  |  | not assessable |  |  | not evaluated |  |  | not evaluated |  |  | not evaluated |  |  | not evaluated
UMODEH17_ASR | 5.27595 | 2.099761e-05 | 0.22 | 0.00085 | fail | 3.446e-06 | 0.4 | not evaluated |  |  | not evaluated |  |  | not evaluated |  |  | not evaluated
UMODEH18_ASR | 5.38168 |  |  |  | not assessable |  |  | not evaluated |  |  | not evaluated |  |  | not evaluated |  |  | not evaluated
UMODEH20_ASR | 5.22208 |  |  |  | not assessable |  |  | not evaluated |  |  | not evaluated |  |  | not evaluated |  |  | not evaluated
UMODEH21_ASR | 5.24572 |  |  |  | not assessable |  |  | not evaluated |  |  | not evaluated |  |  | not evaluated |  |  | not evaluated
UMODEH22_ASR | 5.29351 |  |  |  | not assessable |  |  | not evaluated |  |  | not evaluated |  |  | not evaluated |  |  | not evaluated
UMODEH23_ASR | 5.35013 |  |  |  | not assessable |  |  | not evaluated |  |  | not evaluated |  |  | not evaluated |  |  | not evaluated
UMODEH24_ASR | 5.38088 |  |  |  | not assessable |  |  | not evaluated |  |  | not evaluated |  |  | not evaluated |  |  | not evaluated
UMODEH25_ASR | 5.21964 |  |  |  | not assessable |  |  | not evaluated |  |  | not evaluated |  |  | not evaluated |  |  | not evaluated
UMOVEZ_ASR | 5.96816 |  |  |  | not assessable |  |  | not evaluated |  |  | not evaluated |  |  | not evaluated |  |  | not evaluated
UMOVEZ01_ASR | 5.68183 | 1.996825e-05 | 0.35 | 0.000809 | fail | 3.344e-06 | 0.17 | not evaluated |  |  | not evaluated |  |  | not evaluated |  |  | not evaluated
UMOVEZ02_ASR | 5.70141 |  |  |  | not assessable |  |  | not evaluated |  |  | not evaluated |  |  | not evaluated |  |  | not evaluated
UMOVEZ03_ASR | 5.82175 |  |  |  | not assessable |  |  | not evaluated |  |  | not evaluated |  |  | not evaluated |  |  | not evaluated
UMOVEZ04_ASR | 6.00347 |  |  |  | not assessable |  |  | not evaluated |  |  | not evaluated |  |  | not evaluated |  |  | not evaluated
UMOVEZ05_ASR | 5.66507 |  |  |  | not assessable |  |  | not evaluated |  |  | not evaluated |  |  | not evaluated |  |  | not evaluated
UMOVID_ASR | 6.0215 | 1.451154e-05 | 0.23 | 0.000588 | fail | 2.941e-06 | 0.19 | not evaluated |  |  | not evaluated |  |  | not evaluated |  |  | not evaluated
UMOVOJ_ASR | 6.0497 | 1.334118e-05 | 0.19 | 0.00054 | fail | 2.838e-06 | 0.3 | not evaluated |  |  | not evaluated |  |  | not evaluated |  |  | not evaluated
UMOYOM06_ASR | 5.38687 |  |  |  | not assessable |  |  | not evaluated |  |  | not evaluated |  |  | not evaluated |  |  | not evaluated
UMOYOM07_ASR | 5.39357 | 1.650764e-05 | 0.29 | 0.000669 | fail | 3.077e-06 | 0.06 | not evaluated |  |  | not evaluated |  |  | not evaluated |  |  | not evaluated
UMOZUT_ASR | 5.24733 | 2.138683e-05 | 0.19 | 0.000866 | fail | 3.415e-06 | 0.42 | not evaluated |  |  | not evaluated |  |  | not evaluated |  |  | not evaluated
UMUBAH_ASR | 5.24927 | 2.168301e-05 | 0.3 | 0.000878 | fail | 3.443e-06 | 0.16 | not evaluated |  |  | not evaluated |  |  | not evaluated |  |  | not evaluated
UMUBEL_ASR | 5.31214 | 2.034407e-05 | 0.7 | 0.000824 | fail | 3.391e-06 | 0.63 | not evaluated |  |  | not evaluated |  |  | not evaluated |  |  | not evaluated
UMUBIP_ASR | 5.34456 | 1.787534e-05 | 0.43 | 0.000724 | fail | 3.233e-06 | 0.33 | not evaluated |  |  | not evaluated |  |  | not evaluated |  |  | not evaluated
UMUBOV_ASR | 5.22551 | 2.244933e-05 | 0.4 | 0.000909 | fail | 3.502e-06 | 0.51 | not evaluated |  |  | not evaluated |  |  | not evaluated |  |  | not evaluated
UMUTOM_ASR | 3.31267 | 0.391624 | 4.029778 | 15.860772 | fail |  |  | not evaluated |  |  | not evaluated |  |  | not evaluated |  |  | not evaluated
UNABUH_ASR | 3.34097 | 4.115146e-05 | 1.14 | 0.001667 | fail | 9.903e-07 | 1.86 | not evaluated |  |  | not evaluated |  |  | not evaluated |  |  | not evaluated
UNABUH01_ASR | 3.34065 | 4.541943e-05 | 0.63 | 0.001839 | fail | 1.018e-06 | 1.73 | not evaluated |  |  | not evaluated |  |  | not evaluated |  |  | not evaluated
UNACIW_ASR | 3.34356 | 4.382121e-05 | 0.8 | 0.001775 | fail | 1.053e-06 | 3.33 | not evaluated |  |  | not evaluated |  |  | not evaluated |  |  | not evaluated
UNAFUN_ASR | 2.60022 | 0.0001064449 | 1.62 | 0.004311 | fail | 2.368e-06 | 1.56 | not evaluated |  |  | not evaluated |  |  | not evaluated |  |  | not evaluated
UNAGOH_ASR | 6.04239 | 1.941104e-05 | 1.11 | 0.000786 | fail | 2.024e-06 | 0.25 | not evaluated |  |  | not evaluated |  |  | not evaluated |  |  | not evaluated
UNAGUN_ASR | 6.03129 | 2.016551e-05 | 2.01 | 0.000817 | fail | 2.09e-06 | 1.34 | not evaluated |  |  | not evaluated |  |  | not evaluated |  |  | not evaluated
UNAZIT_ASR | 3.66475 | 0.000113717 | 1.44 | 0.004606 | fail | 2.972e-06 | 1.58 | not evaluated |  |  | not evaluated |  |  | not evaluated |  |  | not evaluated
UNIPEN_ASR | 2.92922 | 5.031734e-05 | 1.3 | 0.002038 | fail | 1.678e-06 | 2.33 | not evaluated |  |  | not evaluated |  |  | not evaluated |  |  | not evaluated
UNOBOR_ASR | 4.80117 | 2.886375e-05 | 0.47 | 0.001169 | fail | 2.186e-06 | 1.14 | not evaluated |  |  | not evaluated |  |  | not evaluated |  |  | not evaluated
UNOBUX_ASR | 5.05728 | 6.316027e-05 | 0.81 | 0.002558 | fail | 2.645e-06 | 0.76 | not evaluated |  |  | not evaluated |  |  | not evaluated |  |  | not evaluated
UNUHUJ_ASR | 3.31455 | 0.0001672586 | 0.89 | 0.006774 | fail | 1.544e-06 | 0.41 | not evaluated |  |  | not evaluated |  |  | not evaluated |  |  | not evaluated
UPIBOM_ASR | 6.58355 | 6.723621e-05 | 1.29 | 0.002723 | fail | 1.887e-06 | 1.15 | not evaluated |  |  | not evaluated |  |  | not evaluated |  |  | not evaluated
UPOVOL_ASR | 2.47505 | 0.00260673 | 7.11 | 0.105573 | pass | 2.323e-06 | 0.88 | fail |  |  | not evaluated |  |  | not evaluated |  |  | not evaluated
UQERIT_ASR | 3.80399 | 0.0006959691 | 3.5 | 0.028187 | pass | 4.083e-06 | 1.68 | fail |  |  | not evaluated |  |  | not evaluated |  |  | not evaluated
UQETUI_ASR | 3.51438 | 6.636552e-05 | 0.53 | 0.002688 | fail | 2.072e-06 | 1.3 | not evaluated |  |  | not evaluated |  |  | not evaluated |  |  | not evaluated
UQEVIY_ASR | 3.22527 | 5.95463e-05 | 0.92 | 0.002412 | fail | 1.947e-06 | 0.62 | not evaluated |  |  | not evaluated |  |  | not evaluated |  |  | not evaluated
UQEVUK_ASR | 3.42165 | 6.672066e-05 | 0.41 | 0.002702 | fail | 1.877e-06 | 0.84 | not evaluated |  |  | not evaluated |  |  | not evaluated |  |  | not evaluated
UQOPUO_ASR | 3.61937 | 0.0002199474 | 0.3 | 0.008908 | fail | 3.801e-06 | 0.6 | not evaluated |  |  | not evaluated |  |  | not evaluated |  |  | not evaluated
UQOYOP_ASR | 4.6543 | 0.000163495 | 1.11 | 0.006622 | fail | 4.4e-06 | 0.44 | not evaluated |  |  | not evaluated |  |  | not evaluated |  |  | not evaluated
UQUCUG_ASR | 3.29582 | 0.0001023801 | 0.62 | 0.004146 | fail | 3.45e-06 | 0.37 | not evaluated |  |  | not evaluated |  |  | not evaluated |  |  | not evaluated
URENEM_ASR | 7.85329 | 1.821807e-05 | 2.62 | 0.000738 | fail | 2.462e-06 | 0.55 | not evaluated |  |  | not evaluated |  |  | not evaluated |  |  | not evaluated
UREVIY_ASR | 3.80174 | 0.01469899 | 6.36 | 0.595309 | pass | 3.429e-06 | 5.29 | pass | 2.318e-06 | 1.78 | pass | 2.308e-06 | 0.51 | pass | 5330226 | 28.13 | fail
UREVOE_ASR | 3.80725 | 0.0192784 | 2.98 | 0.780775 | pass | 3.384e-06 | 3.01 | pass | 2.25e-06 | 1.41 | pass | 2.277e-06 | 0.84 | pass | 14492940 | 6.79 | fail
URUVUA_ASR | 4.52765 | 1.637174e-05 | 1.66 | 0.000663 | fail | 1.691e-06 | 3.07 | not evaluated |  |  | not evaluated |  |  | not evaluated |  |  | not evaluated
USATAL_ASR | 3.2077 | 8.498232e-05 | 9.33 | 0.003442 | fail |  |  | not evaluated |  |  | not evaluated |  |  | not evaluated |  |  | not evaluated
USAWIW_ASR | 5.94023 | 2.113791e-05 | 0.21 | 0.000856 | fail | 1.871e-06 | 0.28 | not evaluated |  |  | not evaluated |  |  | not evaluated |  |  | not evaluated
USAYOE_ASR | 2.64294 | 0.0002720512 | 1.54 | 0.011018 | pass | 2.911e-06 | 1.59 | fail |  |  | not evaluated |  |  | not evaluated |  |  | not evaluated
USEVOF_ASR | 6.59552 | 3.074574e-05 | 4.01 | 0.001245 | fail | 2.175e-06 | 0.72 | not evaluated |  |  | not evaluated |  |  | not evaluated |  |  | not evaluated
USORUR_ASR | 5.44409 | 3.777939e-05 | 3.59 | 0.00153 | fail | 2.95e-06 | 1.28 | not evaluated |  |  | not evaluated |  |  | not evaluated |  |  | not evaluated
USUBUG_ASR | 5.02953 | 2.772895e-05 | 0.8 | 0.001123 | fail | 2.16e-06 | 0.53 | not evaluated |  |  | not evaluated |  |  | not evaluated |  |  | not evaluated
UTODIR_ASR | 3.1178 | 0.0003764278 | 3.6 | 0.015245 | pass | 9.13e-07 | 3.18 | fail |  |  | not evaluated |  |  | not evaluated |  |  | not evaluated
UTULUR_FSR | 6.26367 | 0.0006647416 | 3.92 | 0.026922 | pass | 3.835e-06 | 2.14 | fail |  |  | not evaluated |  |  | not evaluated |  |  | not evaluated
UTUMAY_ASR | 3.08048 | 0.0002388541 | 21.8 | 0.009674 | not converged |  |  | not evaluated |  |  | not evaluated |  |  | not evaluated |  |  | not evaluated
UVARIT_ASR | 3.2076 | 0.0003115756 | 2.31 | 0.012619 | pass | 4.114e-06 | 1.72 | fail |  |  | not evaluated |  |  | not evaluated |  |  | not evaluated
UVAROZ_ASR | 3.36695 | 0.0003297862 | 2.82 | 0.013356 | pass | 4.078e-06 | 1.52 | fail |  |  | not evaluated |  |  | not evaluated |  |  | not evaluated
UVARUF_ASR | 3.37869 | 0.0004148785 | 2.62 | 0.016803 | pass | 4.412e-06 | 0.99 | fail |  |  | not evaluated |  |  | not evaluated |  |  | not evaluated
UVASAM_ASR | 3.18658 | 0.0003348534 | 2.9 | 0.013562 | pass | 4.098e-06 | 1.34 | fail |  |  | not evaluated |  |  | not evaluated |  |  | not evaluated
UVASAM01_ASR | 3.25104 | 0.0003086375 | 2.97 | 0.0125 | pass | 3.98e-06 | 1.8 | fail |  |  | not evaluated |  |  | not evaluated |  |  | not evaluated
UVASAM02_ASR | 3.25174 | 0.0003200456 | 4.5 | 0.012962 | pass | 4.083e-06 | 1.87 | fail |  |  | not evaluated |  |  | not evaluated |  |  | not evaluated
UVEVAT_ASR | 3.86427 | 8.015836e-05 | 1.32 | 0.003246 | fail | 3.157e-06 | 1.89 | not evaluated |  |  | not evaluated |  |  | not evaluated |  |  | not evaluated
UVEXAV_FSR | 3.9956 | 0.005224728 | 0.72 | 0.211601 | pass | 1.379e-05 | 7.17 | fail |  |  | not evaluated |  |  | not evaluated |  |  | not evaluated
UVINAP_ASR | 3.86236 | 2.681865e-05 | 0.55 | 0.001086 | fail | 1.453e-06 | 0.43 | not evaluated |  |  | not evaluated |  |  | not evaluated |  |  | not evaluated
UVOTOQ_ASR | 9.1569 | 0.0001441711 | 2.63 | 0.005839 | fail | 2.22e-06 | 1.9 | not evaluated |  |  | not evaluated |  |  | not evaluated |  |  | not evaluated
UVUDUM_ASR | 4.8597 |  |  |  | not assessable |  |  | not evaluated |  |  | not evaluated |  |  | not evaluated |  |  | not evaluated
UVUFUN_ASR | 3.54467 | 0.0001807291 | 0.61 | 0.00732 | fail | 4.889e-06 | 1.93 | not evaluated |  |  | not evaluated |  |  | not evaluated |  |  | not evaluated
UVUQAE_ASR | 4.72213 | 7.806032e-05 | 0.69 | 0.003161 | fail | 3.769e-06 | 0.7 | not evaluated |  |  | not evaluated |  |  | not evaluated |  |  | not evaluated
UVUQEJ_ASR | 3.04777 | 6.93116e-05 | 0.65 | 0.002807 | fail | 1.642e-06 | 1.63 | not evaluated |  |  | not evaluated |  |  | not evaluated |  |  | not evaluated
UVUQIN_ASR | 3.77728 | 5.212115e-05 | 2.32 | 0.002111 | fail | 1.008e-06 | 4.9 | not evaluated |  |  | not evaluated |  |  | not evaluated |  |  | not evaluated
UWELIS_ASR | 4.55796 | 0.0001144106 | 2.37 | 0.004634 | fail | 4.602e-06 | 3.87 | not evaluated |  |  | not evaluated |  |  | not evaluated |  |  | not evaluated
UWODAN_ASR | 5.07695 | 0.005415234 | 5.71 | 0.219317 | pass | 1.295e-06 | 1.74 | pass | 1.257e-06 | 1.33 | pass | 1.339e-06 | 0.66 | pass | 2.248189 | 13.78 | not converged
UWOJOI_ASR | 8.90498 | 2.855407e-05 | 2.16 | 0.001156 | fail | 2.602e-06 | 4.27 | not evaluated |  |  | not evaluated |  |  | not evaluated |  |  | not evaluated
UWUTIQ_ASR | 4.66623 | 0.0001187153 | 0.54 | 0.004808 | fail | 4.413e-06 | 0.44 | not evaluated |  |  | not evaluated |  |  | not evaluated |  |  | not evaluated
UXABOL_ASR | 5.04374 | 0.9715856 | 2.413242 | 39.3492168 | fail |  |  | not evaluated |  |  | not evaluated |  |  | not evaluated |  |  | not evaluated
UXABUR_ASR | 5.00569 | 2.961019e-06 | 0.66 | 0.00012 | fail | 2.491e-07 | 0.39 | not evaluated |  |  | not evaluated |  |  | not evaluated |  |  | not evaluated
UXAVOG_ASR | 2.82141 | 0.1513519 | 6.68 | 6.129752 | fail |  |  | not evaluated |  |  | not evaluated |  |  | not evaluated |  |  | not evaluated
UXAXEY_ASR | 3.46612 | 0.03226202 | 3.018134 | 1.30661181 | pass | 3.319104e-06 | 2.195106 | pass | 3.272027e-06 | 0.1308099 | pass | 3.473627e-06 | 0.1487407 | pass | 812443400000 | 43.0827 | fail
UXAYUP_ASR | 2.9608 | 0.1027878 | 5.37 | 4.162906 | pass | 5.698e-07 | 2.29 | pass | 5.349e-07 | 2.89 | pass | 3.24e-07 | 1.76 | pass | 957643000 | 21.84 | fail
UXEDUX_ASR | 2.92726 | 1.489115e-05 | 2.27 | 0.000603 | fail | 8.794e-07 | 0.7 | not evaluated |  |  | not evaluated |  |  | not evaluated |  |  | not evaluated
UXIQOJ_ASR | 7.04805 |  |  |  | not assessable |  |  | not evaluated |  |  | not evaluated |  |  | not evaluated |  |  | not evaluated
UXIRUP_ASR | 6.41603 | 2.249896e-05 | 0.8 | 0.000911 | fail | 2.583e-06 | 1.14 | not evaluated |  |  | not evaluated |  |  | not evaluated |  |  | not evaluated
UXOZEO02_ASR | 2.61491 | 32.74559 | 2.438511 | 1326.196395 | fail |  |  | not evaluated |  |  | not evaluated |  |  | not evaluated |  |  | not evaluated
UXOZIS02_ASR | 2.62077 |  |  |  | fail |  |  | not evaluated |  |  | not evaluated |  |  | not evaluated |  |  | not evaluated
UXUNUX_ASR | 5.81261 | 2.975997e-05 | 0.09 | 0.001205 | fail | 3.618e-06 | 0.18 | not evaluated |  |  | not evaluated |  |  | not evaluated |  |  | not evaluated
UXUPEJ_ASR | 5.80347 | 2.960081e-05 | 0.23 | 0.001199 | fail | 3.611e-06 | 0.19 | not evaluated |  |  | not evaluated |  |  | not evaluated |  |  | not evaluated
UXUPIN_ASR | 5.73779 | 2.865381e-05 | 0.31 | 0.00116 | fail | 3.598e-06 | 0.26 | not evaluated |  |  | not evaluated |  |  | not evaluated |  |  | not evaluated
UXUZAP_ASR | 3.60752 | 0.0002407006 | 0.66 | 0.009748 | fail | 4.544e-06 | 0.4 | not evaluated |  |  | not evaluated |  |  | not evaluated |  |  | not evaluated
UYIHUI_ASR | 2.52927 | 0.0005510036 | 3.44 | 0.022316 | pass | 2.747e-06 | 2.4 | fail |  |  | not evaluated |  |  | not evaluated |  |  | not evaluated
UYOFIY_ASR | 3.74063 | 0.004270671 | 8.51 | 0.172962 | pass |  |  | not assessable |  |  | not evaluated |  |  | not evaluated |  |  | not evaluated
UYOYUD_ASR | 2.43322 | 3.952739e-06 | 0.57 | 0.00016 | fail | 8.878e-07 | 0.63 | not evaluated |  |  | not evaluated |  |  | not evaluated |  |  | not evaluated
UZAFIL_ASR | 3.08623 | 0.0003125382 | 1.62 | 0.012658 | pass | 2.851e-06 | 8.05 | fail |  |  | not evaluated |  |  | not evaluated |  |  | not evaluated
UZAJIR_ASR | 3.82413 | 0.0003400063 | 2.76769 | 0.01377025515 | pass | 1.790715e-06 | 1.484421 | fail |  |  | not evaluated |  |  | not evaluated |  |  | not evaluated
UZAJOX_ASR | 2.86294 | 0.0001188142 | 1.06 | 0.004812 | fail | 2.301e-06 | 3.71 | not evaluated |  |  | not evaluated |  |  | not evaluated |  |  | not evaluated
UZAMUE_ASR | 3.09541 | 0.0002036003 | 6.77 | 0.008246 | fail | 8.353e-07 | 1.56 | not evaluated |  |  | not evaluated |  |  | not evaluated |  |  | not evaluated
UZANAL_ASR | 3.08937 | 0.000180161 | 3.34 | 0.007297 | fail | 8.653e-07 | 2.89 | not evaluated |  |  | not evaluated |  |  | not evaluated |  |  | not evaluated
UZANEP_ASR | 3.10054 | 0.0001946093 | 3.75 | 0.007882 | fail | 8.579e-07 | 5.75 | not evaluated |  |  | not evaluated |  |  | not evaluated |  |  | not evaluated
UZAROE_ASR | 7.16341 | 9.736579e-06 | 1.3 | 0.000394 | fail | 1.184e-06 | 1.52 | not evaluated |  |  | not evaluated |  |  | not evaluated |  |  | not evaluated
UZIGOB_ASR | 3.33 | 0.0003998428 | 4.08 | 0.016194 | pass | 1.815e-06 | 2.24 | fail |  |  | not evaluated |  |  | not evaluated |  |  | not evaluated
UZIJUJ_ASR | 5.86068 | 0.0003645972 | 6.67 | 0.014766 | pass | 3.102e-06 | 2.23 | fail |  |  | not evaluated |  |  | not evaluated |  |  | not evaluated
UZIZOU_ASR | 3.63542 | 0.003067254 | 2.94 | 0.124224 | pass | 1.956e-06 | 1.43 | fail |  |  | not evaluated |  |  | not evaluated |  |  | not evaluated
UZOBAO_ASR | 3.66133 | 0.00424603 | 4.27 | 0.171964 | pass | 1.975e-06 | 2.09 | pass | 2.274e-06 | 1.76 | pass | 2.315e-06 | 1.36 | pass | 21593.13 | 21.15 | fail
UZOBES_ASR | 3.70767 | 0.002691006 | 4.43 | 0.108986 | pass | 2.025e-06 | 2.13 | fail |  |  | not evaluated |  |  | not evaluated |  |  | not evaluated
UZOBIW_ASR | 3.58188 | 0.001904098 | 1.45 | 0.077116 | pass | 2.088e-06 | 6.67 | fail |  |  | not evaluated |  |  | not evaluated |  |  | not evaluated
VABJIS_ion | 4.05323 | 5.512527e-05 | 0.52 | 0.002233 | fail | 1.947e-06 | 0.95 | not evaluated |  |  | not evaluated |  |  | not evaluated |  |  | not evaluated
VABJIV_ASR | 7.14731 | 3.584464e-05 | 0.42 | 0.001452 | fail | 2.745e-06 | 1.73 | not evaluated |  |  | not evaluated |  |  | not evaluated |  |  | not evaluated
VABKES_ASR | 7.40436 |  |  |  | not assessable |  |  | not evaluated |  |  | not evaluated |  |  | not evaluated |  |  | not evaluated
VACFOV_ASR | 6.80377 | 9.533279e-05 | 6.1 | 0.003861 | fail | 4.39e-06 | 6.91 | not evaluated |  |  | not evaluated |  |  | not evaluated |  |  | not evaluated
VACFUB_ASR | 8.34107 |  |  |  | not assessable |  |  | not evaluated |  |  | not evaluated |  |  | not evaluated |  |  | not evaluated
VACFUB01_ASR | 8.3547 | 9.766877e-06 | 0.43 | 0.000396 | fail | 1.111e-06 | 0.27 | not evaluated |  |  | not evaluated |  |  | not evaluated |  |  | not evaluated
VACLIX_ASR | 11.09967 | 0.0002213354 | 2.03 | 0.008964 | fail | 1.843e-06 | 3.41 | not evaluated |  |  | not evaluated |  |  | not evaluated |  |  | not evaluated
VADWON_ASR | 3.53009 |  |  |  | not assessable |  |  | not evaluated |  |  | not evaluated |  |  | not evaluated |  |  | not evaluated
VAGBUD_ASR | 9.48226 | 4.852581e-05 | 7.33 | 0.001965 | fail |  |  | not evaluated |  |  | not evaluated |  |  | not evaluated |  |  | not evaluated
VAGJET_ASR | 3.46206 | 2.841376e-06 | 0.66 | 0.000115 | fail | 2.614e-07 | 0.77 | not evaluated |  |  | not evaluated |  |  | not evaluated |  |  | not evaluated
VAGMAT_ASR | 13.265 | 1.071716e-05 | 0.31 | 0.000434 | fail | 2.722e-06 | 0.39 | not evaluated |  |  | not evaluated |  |  | not evaluated |  |  | not evaluated
VAGMEX_ASR | 14.48972 | 1.085268e-05 | 0.42 | 0.00044 | fail | 2.776e-06 | 0.25 | not evaluated |  |  | not evaluated |  |  | not evaluated |  |  | not evaluated
VAGTUU_ASR | 3.87773 | 0.0002610911 | 1.36 | 0.010574 | pass | 3.765e-06 | 1.63 | fail |  |  | not evaluated |  |  | not evaluated |  |  | not evaluated
VAHJEW_ASR | 4.30466 | 0.0001744273 | 16.44771 | 0.00706430565 | not converged |  |  | not evaluated |  |  | not evaluated |  |  | not evaluated |  |  | not evaluated
VAHJIA_ASR | 3.72145 | 0.000280704 | 1.26 | 0.011369 | pass | 3.668e-06 | 9.97 | fail |  |  | not evaluated |  |  | not evaluated |  |  | not evaluated
VAJHIA_ASR | 2.91928 | 0.0001567274 | 2.59 | 0.006347 | fail | 5.239e-07 | 8.48 | not evaluated |  |  | not evaluated |  |  | not evaluated |  |  | not evaluated
VAJTEH_ASR | 3.7665 | 4.078769e-05 | 0.83 | 0.001652 | fail | 1.096e-06 | 1.57 | not evaluated |  |  | not evaluated |  |  | not evaluated |  |  | not evaluated
VAJTUX_ASR | 2.91594 | 7.043777e-05 | 0.77 | 0.002853 | fail | 3.164e-06 | 1.06 | not evaluated |  |  | not evaluated |  |  | not evaluated |  |  | not evaluated
VAJVEJ_ASR | 3.5814 | 0.0001002211 | 3.37 | 0.004059 | fail | 1.589e-06 | 1.55 | not evaluated |  |  | not evaluated |  |  | not evaluated |  |  | not evaluated
VAKREG_ASR | 4.97543 | 9.712526e-05 | 2.15 | 0.003934 | fail | 1.973e-06 | 2.74 | not evaluated |  |  | not evaluated |  |  | not evaluated |  |  | not evaluated
VAKRIK_ASR | 5.15321 | 3.926355e-05 | 0.84 | 0.00159 | fail | 1.885e-06 | 0.83 | not evaluated |  |  | not evaluated |  |  | not evaluated |  |  | not evaluated
VALVIQ_ASR | 4.28614 | 0.0004094615 | 3.91 | 0.016583 | pass | 1.147e-06 | 5.36 | fail |  |  | not evaluated |  |  | not evaluated |  |  | not evaluated
VALXOY_ASR | 5.58858 | 2.263026e-05 | 0.33 | 0.000917 | fail | 2.975e-06 | 0.52 | not evaluated |  |  | not evaluated |  |  | not evaluated |  |  | not evaluated
VAMPUX_ASR | 10.82326 |  |  |  | not assessable |  |  | not evaluated |  |  | not evaluated |  |  | not evaluated |  |  | not evaluated
VAMQAE_ASR | 5.77308 |  |  |  | not assessable |  |  | not evaluated |  |  | not evaluated |  |  | not evaluated |  |  | not evaluated
VAMQIM_ASR | 10.8378 | 2.006515e-05 | 0.9 | 0.000813 | fail | 1.504e-06 | 1.63 | not evaluated |  |  | not evaluated |  |  | not evaluated |  |  | not evaluated
VAMQOS_ASR | 10.84497 |  |  |  | not assessable |  |  | not evaluated |  |  | not evaluated |  |  | not evaluated |  |  | not evaluated
VAMWAL_ASR | 2.55516 | 1.056542e-05 | 2.766339 | 0.00042789951 | fail | 1.349159e-08 | 0.7865623 | not evaluated |  |  | not evaluated |  |  | not evaluated |  |  | not evaluated
VANHEA_ASR | 6.00634 | 3.090728e-05 | 0.42 | 0.001252 | fail | 2.889e-06 | 0.4 | not evaluated |  |  | not evaluated |  |  | not evaluated |  |  | not evaluated
VAPBAR_ion | 2.42666 | 0.0005018912 | 2.65 | 0.020327 | pass | 8.52e-06 | 2.27 | fail |  |  | not evaluated |  |  | not evaluated |  |  | not evaluated
VAPDAV_ASR | 7.35271 | 1.886413e-05 | 1.84 | 0.000764 | fail | 1.859e-06 | 5.19 | not evaluated |  |  | not evaluated |  |  | not evaluated |  |  | not evaluated
VAPDEZ_ASR | 7.49037 | 1.880342e-05 | 1.99 | 0.000762 | fail | 1.798e-06 | 8.22 | not evaluated |  |  | not evaluated |  |  | not evaluated |  |  | not evaluated
VAQLAC_ASR | 2.78538 | 1.602044e-06 | 8.82 | 6.5e-05 | fail | 1.177e-07 | 4.06 | not evaluated |  |  | not evaluated |  |  | not evaluated |  |  | not evaluated
VAQLEG_ASR | 2.59857 | 0.0001939527 | 3.08 | 0.007855 | fail | 1.423e-06 | 0.64 | not evaluated |  |  | not evaluated |  |  | not evaluated |  |  | not evaluated
VAQSEO_ASR | 4.68716 | 5.945199e-05 | 2.5 | 0.002408 | fail | 1.354e-06 | 1.77 | not evaluated |  |  | not evaluated |  |  | not evaluated |  |  | not evaluated
VAQSOY_ASR | 3.75695 | 3.784859e-05 | 0.75 | 0.001533 | fail | 2.05e-06 | 1.22 | not evaluated |  |  | not evaluated |  |  | not evaluated |  |  | not evaluated
VARJEF_ASR | 4.26752 | 4.684741e-05 | 0.75 | 0.001897 | fail | 3.796e-06 | 0.54 | not evaluated |  |  | not evaluated |  |  | not evaluated |  |  | not evaluated
VARKOS_ASR | 3.95047 | 0.0001735422 | 0.72 | 0.007028 | fail | 5.238e-06 | 0.31 | not evaluated |  |  | not evaluated |  |  | not evaluated |  |  | not evaluated
VARWES_ion | 4.07695 | 0.0001287487 | 7.61 | 0.005214 | fail | 3.76e-07 | 2.87 | not evaluated |  |  | not evaluated |  |  | not evaluated |  |  | not evaluated
VARWIW_ion | 4.06008 | 0.0001456299 | 7.07 | 0.005898 | fail | 3.773e-07 | 4.71 | not evaluated |  |  | not evaluated |  |  | not evaluated |  |  | not evaluated
VARWUI_ion | 4.13419 | 6.677521e-05 | 4.18 | 0.002704 | fail | 3.013e-07 | 5.3 | not evaluated |  |  | not evaluated |  |  | not evaluated |  |  | not evaluated
VASFAZ_ASR | 4.55561 | 0.001293922 | 4.35 | 0.052404 | pass | 1.239e-06 | 0.91 | fail |  |  | not evaluated |  |  | not evaluated |  |  | not evaluated
VASFED_ASR | 4.56127 | 0.001172745 | 2.12 | 0.047496 | pass | 1.247e-06 | 1.87 | fail |  |  | not evaluated |  |  | not evaluated |  |  | not evaluated
VASFIH_ASR | 5.00679 | 0.0001100897 | 1.43 | 0.004459 | fail | 8.821e-07 | 1.01 | not evaluated |  |  | not evaluated |  |  | not evaluated |  |  | not evaluated
VASFON_ASR | 4.53722 | 0.0009178707 | 4.41 | 0.037174 | pass | 1.256e-06 | 1.37 | fail |  |  | not evaluated |  |  | not evaluated |  |  | not evaluated
VASFUT_ASR | 4.52383 | 0.0007200124 | 6.43 | 0.029161 | pass | 1.241e-06 | 0.99 | fail |  |  | not evaluated |  |  | not evaluated |  |  | not evaluated
VASGUU_ASR | 4.56068 | 8.221972e-05 | 0.72 | 0.00333 | fail | 4.163e-06 | 1 | not evaluated |  |  | not evaluated |  |  | not evaluated |  |  | not evaluated
VASKOR_ASR | 4.16081 | 6.780159e-05 | 0.75 | 0.002746 | fail | 1.808e-06 | 0.58 | not evaluated |  |  | not evaluated |  |  | not evaluated |  |  | not evaluated
VATNOX_ASR | 5.94087 | 4.057551e-05 | 2.03 | 0.001643 | fail | 2.844e-06 | 3.57 | not evaluated |  |  | not evaluated |  |  | not evaluated |  |  | not evaluated
VATQAM_ASR | 8.1509 | 1.990097e-05 | 1.41 | 0.000806 | fail | 7.716e-07 | 1.92 | not evaluated |  |  | not evaluated |  |  | not evaluated |  |  | not evaluated
VATVIY_ASR | 3.5803 | 5.555837e-05 | 3.88 | 0.00225 | fail | 8.367e-07 | 3.95 | not evaluated |  |  | not evaluated |  |  | not evaluated |  |  | not evaluated
VATVOE_ASR | 3.57662 | 5.13683e-05 | 5.35 | 0.00208 | fail | 7.854e-07 | 3.94 | not evaluated |  |  | not evaluated |  |  | not evaluated |  |  | not evaluated
VATVUK_ASR | 3.54538 | 4.829965e-05 | 3.62 | 0.001956 | fail | 1.183e-06 | 4.86 | not evaluated |  |  | not evaluated |  |  | not evaluated |  |  | not evaluated
VATXEU_ASR | 5.95801 | 6.426556e-06 | 2.35 | 0.00026 | fail | 5.613e-07 | 1.59 | not evaluated |  |  | not evaluated |  |  | not evaluated |  |  | not evaluated
VATYAR_ASR | 4.85588 | 0.001312445 | 3.71 | 0.053154 | pass | 1.152e-06 | 1.29 | fail |  |  | not evaluated |  |  | not evaluated |  |  | not evaluated
VATYEV_ASR | 4.67285 | 0.001936553 | 3.16 | 0.07843 | pass | 1.122e-06 | 6.19 | fail |  |  | not evaluated |  |  | not evaluated |  |  | not evaluated
VATYOI_ASR | 5.05452 | 2.360001e-05 | 1.3 | 0.000956 | fail | 1.226e-06 | 1.63 | not evaluated |  |  | not evaluated |  |  | not evaluated |  |  | not evaluated
VAYNOY01_ASR | 3.53366 | 0.05740114 | 2.68 | 2.324746 | pass | 7.955e-07 | 3.96 | pass | 4.593e-07 | 0.6 | pass | 3.453e-07 | 0.74 | pass | 173367.6 | 13.43 | fail
VAZHEM_ASR | 3.48782 | 0.0004194374 | 1.55 | 0.016987 | pass | 7.479e-06 | 0.92 | fail |  |  | not evaluated |  |  | not evaluated |  |  | not evaluated
VAZHOW_ASR | 4.93198 | 5.437001e-05 | 0.81 | 0.002202 | fail | 3.547e-06 | 0.51 | not evaluated |  |  | not evaluated |  |  | not evaluated |  |  | not evaluated
VAZLEP01_ASR | 2.40737 | 3.002383 | 8.51 | 121.596512 | pass |  |  | not assessable |  |  | not evaluated |  |  | not evaluated |  |  | not evaluated
VAZTOG_ASR | 7.93969 | 5.57715e-06 | 0.34 | 0.000226 | fail | 1.609e-06 | 0.38 | not evaluated |  |  | not evaluated |  |  | not evaluated |  |  | not evaluated
VAZTUM_ASR | 7.92511 | 5.569942e-06 | 0.52 | 0.000226 | fail | 1.616e-06 | 0.13 | not evaluated |  |  | not evaluated |  |  | not evaluated |  |  | not evaluated
VEBHUG_ASR | 9.82354 | 6.235361e-06 | 0.52 | 0.000253 | fail | 1.822e-06 | 0.24 | not evaluated |  |  | not evaluated |  |  | not evaluated |  |  | not evaluated
VECCAL_ASR | 3.37776 | 0.0001063176 | 1.45 | 0.004306 | fail | 3.667e-06 | 1.95 | not evaluated |  |  | not evaluated |  |  | not evaluated |  |  | not evaluated
VECGOC_ASR | 3.83766 | 0.147167 | 4.2 | 5.960263 | pass | 6.55e-06 | 4.21 | pass | 1.78e-06 | 1.41 | pass | 1.784e-06 | 0.44 | pass | 54352190000 | 16.3 | fail
VEDDIT_ASR | 3.91645 | 0.5484217 | 8.16 | 22.211079 | fail |  |  | not evaluated |  |  | not evaluated |  |  | not evaluated |  |  | not evaluated
VEDFAN_ASR | 4.05655 | 5.814594e-05 | 1.53 | 0.002355 | fail | 3.237e-06 | 1.23 | not evaluated |  |  | not evaluated |  |  | not evaluated |  |  | not evaluated
VEDFIV_ASR | 3.89789 | 6.492955e-05 | 1.39 | 0.00263 | fail | 3.137e-06 | 0.67 | not evaluated |  |  | not evaluated |  |  | not evaluated |  |  | not evaluated
VEDFOB_ASR | 4.04681 | 5.677877e-05 | 0.46 | 0.0023 | fail | 3.246e-06 | 0.72 | not evaluated |  |  | not evaluated |  |  | not evaluated |  |  | not evaluated
VEDFUH_ASR | 4.00314 | 5.264082e-05 | 1.87 | 0.002132 | fail | 3.014e-06 | 1.85 | not evaluated |  |  | not evaluated |  |  | not evaluated |  |  | not evaluated
VEDGAO_ASR | 3.8285 | 6.444436e-05 | 0.59 | 0.00261 | fail | 3.062e-06 | 1.17 | not evaluated |  |  | not evaluated |  |  | not evaluated |  |  | not evaluated
VEDGES_ASR | 4.12138 | 5.320314e-05 | 0.95 | 0.002155 | fail | 3.17e-06 | 0.93 | not evaluated |  |  | not evaluated |  |  | not evaluated |  |  | not evaluated
VEDGIW_ASR | 4.13088 | 5.296945e-05 | 0.9 | 0.002145 | fail | 3.088e-06 | 1.06 | not evaluated |  |  | not evaluated |  |  | not evaluated |  |  | not evaluated
VEGBUG_ASR | 9.06734 | 5.765401e-05 | 1.34 | 0.002335 | fail | 1.751e-06 | 2.2 | not evaluated |  |  | not evaluated |  |  | not evaluated |  |  | not evaluated
VEGCAN_ASR | 8.97115 | 7.185578e-06 | 1.02 | 0.000291 | fail | 1.313e-06 | 1.75 | not evaluated |  |  | not evaluated |  |  | not evaluated |  |  | not evaluated
VEGGOG_ASR | 5.1579 | 3.498616e-05 | 0.79 | 0.001417 | fail | 1.475e-06 | 0.57 | not evaluated |  |  | not evaluated |  |  | not evaluated |  |  | not evaluated
VEGGUM_ASR | 3.52093 | 0.0002186124 | 3.57 | 0.008854 | fail | 1.666e-06 | 2.05 | not evaluated |  |  | not evaluated |  |  | not evaluated |  |  | not evaluated
VEGMIE_ion | 5.14934 | 0.0001809059 | 1.96 | 0.007327 | fail | 2.609e-06 | 6.08 | not evaluated |  |  | not evaluated |  |  | not evaluated |  |  | not evaluated
VEGMIE01_ion | 5.05177 | 0.0001714697 | 0.87 | 0.006945 | fail | 2.249e-06 | 3.13 | not evaluated |  |  | not evaluated |  |  | not evaluated |  |  | not evaluated
VEGMOK_ion | 5.13198 | 0.0002377005 | 1.47 | 0.009627 | fail | 2.549e-06 | 4.25 | not evaluated |  |  | not evaluated |  |  | not evaluated |  |  | not evaluated
VEGMOK01_ion | 5.1443 | 0.0002093946 | 1.86 | 0.00848 | fail | 2.452e-06 | 4.63 | not evaluated |  |  | not evaluated |  |  | not evaluated |  |  | not evaluated
VEGMOK02_ion | 5.13794 | 0.0001855629 | 0.56 | 0.007515 | fail | 2.535e-06 | 3.06 | not evaluated |  |  | not evaluated |  |  | not evaluated |  |  | not evaluated
VEGMOK03_ion | 5.1563 | 0.0001848822 | 4.87 | 0.007488 | fail | 2.495e-06 | 2.95 | not evaluated |  |  | not evaluated |  |  | not evaluated |  |  | not evaluated
VEGMOK04_ion | 5.12514 | 0.0002126943 | 1.89 | 0.008614 | fail | 2.649e-06 | 3.76 | not evaluated |  |  | not evaluated |  |  | not evaluated |  |  | not evaluated
VEGXIQ01_ASR | 2.4818 | 3.318737e-05 | 5.106067 | 0.001344088485 | fail | 5.094198e-08 | 4.256537 | not evaluated |  |  | not evaluated |  |  | not evaluated |  |  | not evaluated
VEGXOW_ASR | 2.47283 | 1.314094e-05 | 8.55 | 0.000532 | fail | 2.164e-08 | 3.91 | not evaluated |  |  | not evaluated |  |  | not evaluated |  |  | not evaluated
VEGXUC_ASR | 2.4667 | 6.992641e-06 | 9.3 | 0.000283 | fail |  |  | not evaluated |  |  | not evaluated |  |  | not evaluated |  |  | not evaluated
VEHBOC_ASR | 4.8904 | 0.001143794 | 1.81 | 0.046324 | pass | 6.589e-06 | 5.2 | fail |  |  | not evaluated |  |  | not evaluated |  |  | not evaluated
VEHBUI_ASR | 5.03004 | 0.001476878 | 5.35 | 0.059814 | pass | 5.645e-06 | 1.5 | fail |  |  | not evaluated |  |  | not evaluated |  |  | not evaluated
VEHDOE_ASR | 2.65845 | 8.96692e-05 | 3.749812 | 0.0036316026 | fail | 2.458716e-06 | 6.086512 | not evaluated |  |  | not evaluated |  |  | not evaluated |  |  | not evaluated
VEHDOE01_ASR | 2.60171 | 8.679993e-05 | 3.82 | 0.003515 | fail | 2.03e-06 | 3.29 | not evaluated |  |  | not evaluated |  |  | not evaluated |  |  | not evaluated
VEHJID_ASR | 6.67012 | 4.783388e-05 | 3.74 | 0.001937 | fail | 1.493e-06 | 2.51 | not evaluated |  |  | not evaluated |  |  | not evaluated |  |  | not evaluated
VEHKAW_ion | 2.67368 | 0.0001079118 | 0.94 | 0.00437 | fail | 3.223e-06 | 1.23 | not evaluated |  |  | not evaluated |  |  | not evaluated |  |  | not evaluated
VEHKIE_ASR | 4.50889 | 3.150973e-05 | 1.67 | 0.001276 | fail | 2.125e-06 | 6.53 | not evaluated |  |  | not evaluated |  |  | not evaluated |  |  | not evaluated
VEHPUU_ASR | 5.72913 | 5.373019e-06 | 0.87 | 0.000218 | fail | 7.56e-07 | 1.7 | not evaluated |  |  | not evaluated |  |  | not evaluated |  |  | not evaluated
VEHRIL_ASR | 4.12174 | 0.0002282901 | 9.17 | 0.009246 | fail |  |  | not evaluated |  |  | not evaluated |  |  | not evaluated |  |  | not evaluated
VEJHUR02_ASR | 3.22218 | 8.518766e-06 | 2.02 | 0.000345 | fail | 4.72e-07 | 3.33 | not evaluated |  |  | not evaluated |  |  | not evaluated |  |  | not evaluated
VEJYIT_ASR | 5.28654 |  |  |  | not assessable |  |  | not evaluated |  |  | not evaluated |  |  | not evaluated |  |  | not evaluated
VEJYIT01_ASR | 5.0687 |  |  |  | not assessable |  |  | not evaluated |  |  | not evaluated |  |  | not evaluated |  |  | not evaluated
VEJYIT03_ASR | 5.28433 |  |  |  | not assessable |  |  | not evaluated |  |  | not evaluated |  |  | not evaluated |  |  | not evaluated
VEJYIT04_ASR | 5.28591 |  |  |  | not assessable |  |  | not evaluated |  |  | not evaluated |  |  | not evaluated |  |  | not evaluated
VEJYIT05_ASR | 5.28606 |  |  |  | not assessable |  |  | not evaluated |  |  | not evaluated |  |  | not evaluated |  |  | not evaluated
VEJYIT06_ASR | 5.28476 |  |  |  | not assessable |  |  | not evaluated |  |  | not evaluated |  |  | not evaluated |  |  | not evaluated
VEJYIT07_ASR | 5.28447 |  |  |  | not assessable |  |  | not evaluated |  |  | not evaluated |  |  | not evaluated |  |  | not evaluated
VEJYIT08_ASR | 5.28591 |  |  |  | not assessable |  |  | not evaluated |  |  | not evaluated |  |  | not evaluated |  |  | not evaluated
VEJYIT09_ASR | 5.28603 |  |  |  | not assessable |  |  | not evaluated |  |  | not evaluated |  |  | not evaluated |  |  | not evaluated
VEJYIT10_ASR | 5.28475 |  |  |  | not assessable |  |  | not evaluated |  |  | not evaluated |  |  | not evaluated |  |  | not evaluated
VEJYIT11_ASR | 5.28433 |  |  |  | not assessable |  |  | not evaluated |  |  | not evaluated |  |  | not evaluated |  |  | not evaluated
VEJYIT12_ASR | 5.28589 |  |  |  | not assessable |  |  | not evaluated |  |  | not evaluated |  |  | not evaluated |  |  | not evaluated
VEJYIT13_ASR | 5.28609 |  |  |  | not assessable |  |  | not evaluated |  |  | not evaluated |  |  | not evaluated |  |  | not evaluated
VEJYIT14_ASR | 5.2849 |  |  |  | not assessable |  |  | not evaluated |  |  | not evaluated |  |  | not evaluated |  |  | not evaluated
VEJYIT15_ASR | 5.28512 |  |  |  | not assessable |  |  | not evaluated |  |  | not evaluated |  |  | not evaluated |  |  | not evaluated
VEJYIT16_ASR | 5.33079 |  |  |  | not assessable |  |  | not evaluated |  |  | not evaluated |  |  | not evaluated |  |  | not evaluated
VEJYIT17_ASR | 5.33288 | 3.346179e-05 | 0.31 | 0.001355 | fail | 2.791e-06 | 0.15 | not evaluated |  |  | not evaluated |  |  | not evaluated |  |  | not evaluated
VEJYIT18_ASR | 5.28458 |  |  |  | not assessable |  |  | not evaluated |  |  | not evaluated |  |  | not evaluated |  |  | not evaluated
VEJYOZ_ASR | 5.69683 | 6.39613e-05 | 0.7 | 0.00259 | fail | 2.561e-06 | 0.65 | not evaluated |  |  | not evaluated |  |  | not evaluated |  |  | not evaluated
VEJYUF01_ASR | 2.60028 |  |  |  | not assessable |  |  | not evaluated |  |  | not evaluated |  |  | not evaluated |  |  | not evaluated
VEJYUF02_ASR | 2.49006 |  |  |  | not assessable |  |  | not evaluated |  |  | not evaluated |  |  | not evaluated |  |  | not evaluated
VEJZEQ_ASR | 2.46065 | 0.001793266 | 0.65 | 0.072627 | pass | 1.122e-05 | 6.71 | fail |  |  | not evaluated |  |  | not evaluated |  |  | not evaluated
VEKPOT_ASR | 3.21914 | 0.001897412 | 5.25 | 0.076845 | pass | 2.503e-06 | 3.1 | fail |  |  | not evaluated |  |  | not evaluated |  |  | not evaluated
VELVEO_ASR | 3.48044 | 0.0004865728 | 2.9 | 0.019706 | pass | 1.291e-06 | 3.3 | fail |  |  | not evaluated |  |  | not evaluated |  |  | not evaluated
VELVIS_ASR | 2.40983 | 0.001697158 | 5.18 | 0.068735 | pass | 1.021e-05 | 3.45 | fail |  |  | not evaluated |  |  | not evaluated |  |  | not evaluated
VEMDAT_ASR | 4.41454 | 0.0003175985 | 31.94 | 0.012863 | not converged |  |  | not evaluated |  |  | not evaluated |  |  | not evaluated |  |  | not evaluated
VEMKEH_ion | 2.45034 | 5.563263e-06 | 2.07 | 0.000225 | fail | 7.892e-08 | 1.78 | not evaluated |  |  | not evaluated |  |  | not evaluated |  |  | not evaluated
VEMMIK_ASR | 13.16755 | 1.274462e-05 | 7.68 | 0.000516 | fail |  |  | not evaluated |  |  | not evaluated |  |  | not evaluated |  |  | not evaluated
VEMSUC_ASR | 3.64573 | 8.469096e-05 | 1.65 | 0.00343 | fail | 2.742e-06 | 2.55 | not evaluated |  |  | not evaluated |  |  | not evaluated |  |  | not evaluated
VEPHAC_ASR | 10.67428 | 4.605506e-06 | 0.41 | 0.000187 | fail | 1.088e-06 | 0.51 | not evaluated |  |  | not evaluated |  |  | not evaluated |  |  | not evaluated
VEQBID_ASR | 4.91923 | 0.0003358344 | 2.4 | 0.013601 | pass | 9.323e-07 | 5.16 | fail |  |  | not evaluated |  |  | not evaluated |  |  | not evaluated
VERPOZ_ASR | 3.87175 | 0.000129999 | 5.52 | 0.005265 | fail | 3.128e-06 | 3.64 | not evaluated |  |  | not evaluated |  |  | not evaluated |  |  | not evaluated
VESJOW_ASR | 4.73073 | 8.500167e-05 | 2.76 | 0.003443 | fail | 2.543e-06 | 3.41 | not evaluated |  |  | not evaluated |  |  | not evaluated |  |  | not evaluated
VESRUK_ASR | 7.43791 | 1.598951e-05 | 1.09 | 0.000648 | fail | 1.949e-06 | 2.18 | not evaluated |  |  | not evaluated |  |  | not evaluated |  |  | not evaluated
VESSAR_ASR | 8.58791 | 9.300451e-05 | 14.19 | 0.003767 | not converged |  |  | not evaluated |  |  | not evaluated |  |  | not evaluated |  |  | not evaluated
VETTOE_ASR | 4.68596 | 0.003452283 | 2.62 | 0.139817 | pass | 3.732e-06 | 1.68 | fail |  |  | not evaluated |  |  | not evaluated |  |  | not evaluated
VETTUK_ASR | 2.95509 | 0.01944294 | 5.71 | 0.787439 | pass | 3.639e-06 | 1.26 | pass | 3.932e-06 | 0.96 | pass | 4.434e-06 | 0.62 | pass | 400252100 | 99.32 | fail
VEWXAY_ASR | 4.57544 | 9.042681e-05 | 8.76 | 0.003662 | fail | 3.638e-06 | 7.69 | not evaluated |  |  | not evaluated |  |  | not evaluated |  |  | not evaluated
VEYREX_ASR | 3.67348 | 1.920763e-05 | 1.16 | 0.000778 | fail | 1.419e-06 | 5.14 | not evaluated |  |  | not evaluated |  |  | not evaluated |  |  | not evaluated
VEYVEC_FSR | 3.46106 | 0.0002056001 | 0.91 | 0.008327 | fail | 1.334e-06 | 1.92 | not evaluated |  |  | not evaluated |  |  | not evaluated |  |  | not evaluated
VIBCER_ASR | 2.95692 | 0.0001947617 | 3.89 | 0.007888 | fail | 2.163e-06 | 3.91 | not evaluated |  |  | not evaluated |  |  | not evaluated |  |  | not evaluated
VIBTEI_ASR | 3.27387 | 6.823333e-05 | 1.44 | 0.002763 | fail | 1.474e-06 | 4.51 | not evaluated |  |  | not evaluated |  |  | not evaluated |  |  | not evaluated
VICDOC_ASR | 4.08107 | 0.0003901912 | 1.16 | 0.015803 | pass | 5.625e-06 | 0.88 | fail |  |  | not evaluated |  |  | not evaluated |  |  | not evaluated
VICLAW_ASR | 6.24618 | 6.374357e-05 | 17.16 | 0.002582 | not converged |  |  | not evaluated |  |  | not evaluated |  |  | not evaluated |  |  | not evaluated
VICNEE_ASR | 4.22158 |  |  |  | not assessable |  |  | not evaluated |  |  | not evaluated |  |  | not evaluated |  |  | not evaluated
VICNOO_ASR | 3.86898 | 6.022416e-05 | 1.06 | 0.002439 | fail | 2.106e-06 | 2.99 | not evaluated |  |  | not evaluated |  |  | not evaluated |  |  | not evaluated
VIDNOO_ASR | 3.50346 | 0.0003293523 | 3.54 | 0.013339 | pass | 3.092e-06 | 1.61 | fail |  |  | not evaluated |  |  | not evaluated |  |  | not evaluated
VIDPAC_ASR | 3.2682 | 0.0003490169 | 4.97 | 0.014135 | pass | 3.974e-06 | 2.37 | fail |  |  | not evaluated |  |  | not evaluated |  |  | not evaluated
VIDXOX_ASR | 5.04479 | 0.5551512 | 9.08 | 22.483624 | fail |  |  | not evaluated |  |  | not evaluated |  |  | not evaluated |  |  | not evaluated
VIFBOD_ASR | 4.34625 | 0.1190223 | 1.46 | 4.820403 | pass | 2.96e-06 | 3.2 | pass | 1.098e-06 | 2.21 | pass | 1.012e-06 | 0.65 | pass | 653235000000 | 82.38 | fail
VIGFAW_FSR | 4.79556 | 5.546704e-05 | 0.92 | 0.002246 | fail | 3.566e-06 | 1.58 | not evaluated |  |  | not evaluated |  |  | not evaluated |  |  | not evaluated
VIGSIR_ASR | 5.52701 | 5.739723e-05 | 0.18 | 0.002325 | fail | 3.764e-06 | 0.19 | not evaluated |  |  | not evaluated |  |  | not evaluated |  |  | not evaluated
VIHFOK_ASR | 4.42473 | 0.01071758 | 6.74 | 0.434062 | pass | 8.323e-06 | 6.57 | fail |  |  | not evaluated |  |  | not evaluated |  |  | not evaluated
VIJJUX_ASR | 5.33682 | 0.2877485 | 4.76 | 11.653814 | fail |  |  | not evaluated |  |  | not evaluated |  |  | not evaluated |  |  | not evaluated
VIJKEI_ASR | 3.9929 | 0.01953276 | 3.1 | 0.791077 | pass | 4.02e-06 | 3.15 | pass | 3.013e-06 | 4.48 | pass | 3.095e-06 | 0.94 | pass | 14657240000 | 21.67 | fail
VIKTUH_ASR | 4.33838 | 0.02319136 | 5.5 | 0.93925 | pass | 2.622e-06 | 2.39 | pass | 1.771e-06 | 2.09 | pass | 1.769e-06 | 0.62 | pass | 14513610000 | 35.46 | fail
VIKVAP_ASR | 4.4993 | 0.02815975 | 6.17 | 1.14047 | pass | 3.169e-06 | 4.76 | pass | 1.861e-06 | 0.55 | pass | 1.916e-06 | 0.55 | pass | 209054300 | 20.8 | fail
VIKVET_ASR | 4.24024 | 0.02238361 | 6.168152 | 0.906536205 | pass | 2.639734e-06 | 8.593243 | pass | 1.75376e-06 | 0.2886555 | pass | 1.786774e-06 | 0.2350611 | pass | 19508070000 | 58.76422 | fail
VIKVIX_ASR | 4.42578 | 0.09841748 | 7.765225 | 3.98590794 | pass | 2.932717e-06 | 1.012176 | pass | 1.863368e-06 | 0.5662096 | pass | 1.875363e-06 | 0.07331872 | pass | 21287730000 | 51.56838 | fail
VIMKUB_ASR | 9.87041 | 1.013166e-05 | 0.56 | 0.00041 | fail | 1.962e-06 | 0.22 | not evaluated |  |  | not evaluated |  |  | not evaluated |  |  | not evaluated
VIMMAJ_ASR | 4.3371 | 3.302229e-05 | 1.65 | 0.001337 | fail | 2.871e-06 | 6 | not evaluated |  |  | not evaluated |  |  | not evaluated |  |  | not evaluated
VIMRAM_ASR | 7.33956 | 5.231469e-05 | 4.41 | 0.002119 | fail | 1.432e-06 | 5.94 | not evaluated |  |  | not evaluated |  |  | not evaluated |  |  | not evaluated
VINHOR_ASR | 7.279 | 5.510918e-06 | 3.9 | 0.000223 | fail | 7.24e-07 | 7.94 | not evaluated |  |  | not evaluated |  |  | not evaluated |  |  | not evaluated
VIPXUO_ASR | 3.22457 | 0.0007756612 | 7.22 | 0.031414 | pass |  |  | not assessable |  |  | not evaluated |  |  | not evaluated |  |  | not evaluated
VIPZAX_ASR | 3.46333 | 0.001193349 | 3.69 | 0.048331 | pass | 1.213e-06 | 3.38 | fail |  |  | not evaluated |  |  | not evaluated |  |  | not evaluated
VIQZEE_ASR | 4.74461 | 9.830101e-05 | 5.78 | 0.003981 | fail | 3.933e-06 | 1.66 | not evaluated |  |  | not evaluated |  |  | not evaluated |  |  | not evaluated
VIRVEY_FSR | 4.26138 | 6.047237e-05 | 1.32 | 0.002449 | fail | 2.414e-06 | 3.37 | not evaluated |  |  | not evaluated |  |  | not evaluated |  |  | not evaluated
VIRXIF_ASR | 5.56303 | 0.0001981798 | 9.71 | 0.008026 | fail |  |  | not evaluated |  |  | not evaluated |  |  | not evaluated |  |  | not evaluated
VISSID_ASR | 4.05189 | 6.79146e-05 | 0.75 | 0.002751 | fail | 2.162e-06 | 0.42 | not evaluated |  |  | not evaluated |  |  | not evaluated |  |  | not evaluated
VITKUG_ion | 2.42463 | 0.0003751327 | 3.46 | 0.015193 | pass | 1.388e-06 | 1.9 | fail |  |  | not evaluated |  |  | not evaluated |  |  | not evaluated
VITTUR_ASR | 6.755 | 4.737045e-05 | 0.49 | 0.001919 | fail | 3.724e-06 | 1.2 | not evaluated |  |  | not evaluated |  |  | not evaluated |  |  | not evaluated
VITYUU_ASR | 5.77792 | 0.0003492974 | 2.6 | 0.014147 | pass | 1.941e-06 | 6.03 | fail |  |  | not evaluated |  |  | not evaluated |  |  | not evaluated
VITZAB_ASR | 5.7513 | 0.0001944773 | 0.53 | 0.007876 | fail | 2.125e-06 | 4.72 | not evaluated |  |  | not evaluated |  |  | not evaluated |  |  | not evaluated
VITZEF_ASR | 5.82325 | 0.0004176065 | 4.73 | 0.016913 | pass | 1.938e-06 | 2.97 | fail |  |  | not evaluated |  |  | not evaluated |  |  | not evaluated
VITZIJ_ASR | 5.70132 | 0.0002637286 | 3.71 | 0.010681 | pass | 1.884e-06 | 0.73 | fail |  |  | not evaluated |  |  | not evaluated |  |  | not evaluated
VIVLAP_ASR | 2.65259 | 0.002447985 | 3.640329 | 0.0991433925 | pass | 2.653671e-06 | 2.794677 | fail |  |  | not evaluated |  |  | not evaluated |  |  | not evaluated
VIVXOP_ASR | 4.9794 | 0.0001311052 | 18.82554 | 0.0053097606 | not converged |  |  | not evaluated |  |  | not evaluated |  |  | not evaluated |  |  | not evaluated
VIWHIV_ASR | 3.22657 | 0.0001331002 | 2.92 | 0.005391 | fail | 2.229e-06 | 6.85 | not evaluated |  |  | not evaluated |  |  | not evaluated |  |  | not evaluated
VIWZOR_ASR | 4.14078 | 1.850878e-05 | 0.58 | 0.00075 | fail | 1.513e-06 | 0.27 | not evaluated |  |  | not evaluated |  |  | not evaluated |  |  | not evaluated
VIXGAM01_ASR | 3.40601 | 0.1592974 | 2.09 | 6.451545 | fail |  |  | not evaluated |  |  | not evaluated |  |  | not evaluated |  |  | not evaluated
VIXPUP01_ASR | 6.9018 |  |  |  | not assessable |  |  | not evaluated |  |  | not evaluated |  |  | not evaluated |  |  | not evaluated
VIXPUP02_ASR | 6.91202 | 2.194263e-05 | 0.7 | 0.000889 | fail | 2.482e-06 | 0.53 | not evaluated |  |  | not evaluated |  |  | not evaluated |  |  | not evaluated
VIXTUT_ASR | 3.01713 | 5.55102e-05 | 4.58 | 0.002248 | fail | 1.108e-06 | 2.34 | not evaluated |  |  | not evaluated |  |  | not evaluated |  |  | not evaluated
VIXVUV_ASR | 2.67667 | 0.0001715585 | 3.23 | 0.006948 | fail | 7.441e-06 | 1.13 | not evaluated |  |  | not evaluated |  |  | not evaluated |  |  | not evaluated
VIYNEZ_ASR | 6.41058 | 0.001269094 | 8.77 | 0.051398 | pass |  |  | not assessable |  |  | not evaluated |  |  | not evaluated |  |  | not evaluated
VIYNID_ASR | 6.24224 | 0.0008577143 | 2.519508 | 0.03473742915 | pass | 2.303399e-06 | 0.3511642 | fail |  |  | not evaluated |  |  | not evaluated |  |  | not evaluated
VIYNOJ_ASR | 6.16302 | 0.000256122 | 2.47 | 0.010373 | pass | 2.323e-06 | 4.91 | fail |  |  | not evaluated |  |  | not evaluated |  |  | not evaluated
VIYPAX_ASR | 4.23494 | 6.511855e-05 | 2.23 | 0.002637 | fail | 3.859e-06 | 0.81 | not evaluated |  |  | not evaluated |  |  | not evaluated |  |  | not evaluated
VIYZIO_ASR | 2.98583 | 0.0003520708 | 6.84 | 0.014259 | pass | 3.536e-06 | 9.5 | fail |  |  | not evaluated |  |  | not evaluated |  |  | not evaluated
VIYZIO01_ASR | 2.98944 | 0.0002909167 | 2.44 | 0.011782 | pass | 3.173e-06 | 2.46 | fail |  |  | not evaluated |  |  | not evaluated |  |  | not evaluated
VIZSUU_ASR | 7.41726 | 1.046567e-05 | 0.53 | 0.000424 | fail | 1.766e-06 | 1.52 | not evaluated |  |  | not evaluated |  |  | not evaluated |  |  | not evaluated
VOBKAA_ion | 4.23 | 0.0001214479 | 1.18 | 0.004919 | fail | 1.427e-06 | 0.98 | not evaluated |  |  | not evaluated |  |  | not evaluated |  |  | not evaluated
VOCCOH_ASR | 3.01056 | 0.0001089286 | 0.8 | 0.004412 | fail | 2.41e-06 | 2.03 | not evaluated |  |  | not evaluated |  |  | not evaluated |  |  | not evaluated
VOCKUT_ASR | 2.48941 | 0.0001256969 | 0.34 | 0.005091 | fail | 2.889e-06 | 0.64 | not evaluated |  |  | not evaluated |  |  | not evaluated |  |  | not evaluated
VOCNOQ_ASR | 3.29267 | 0.001932616 | 3.63 | 0.078271 | pass | 2.158e-06 | 1.78 | fail |  |  | not evaluated |  |  | not evaluated |  |  | not evaluated
VOCQAF_ASR | 3.74787 | 0.0001259115 | 0.18 | 0.005099 | fail | 3.669e-06 | 0.25 | not evaluated |  |  | not evaluated |  |  | not evaluated |  |  | not evaluated
VOCQEJ_ASR | 3.75685 | 0.0001264571 | 0.34 | 0.005122 | fail | 3.746e-06 | 0.22 | not evaluated |  |  | not evaluated |  |  | not evaluated |  |  | not evaluated
VODSEM_ASR | 4.81357 | 0.1402514 | 8.39 | 5.680182 | pass |  |  | not assessable |  |  | not evaluated |  |  | not evaluated |  |  | not evaluated
VOJGOS_ASR | 5.32268 | 7.037227e-05 | 0.6 | 0.00285 | fail | 4.113e-06 | 1.86 | not evaluated |  |  | not evaluated |  |  | not evaluated |  |  | not evaluated
VOLQOD_ASR | 8.76121 | 3.196403e-05 | 0.97 | 0.001295 | fail | 2.591e-06 | 0.25 | not evaluated |  |  | not evaluated |  |  | not evaluated |  |  | not evaluated
VONBIK_ASR | 3.02581 | 7.678481e-05 | 1.92 | 0.00311 | fail | 1.211e-06 | 5.38 | not evaluated |  |  | not evaluated |  |  | not evaluated |  |  | not evaluated
VONDEJ_ASR | 4.80575 | 0.0006449974 | 7.842841 | 0.0261223947 | pass | 3.534613e-06 | 1.192893 | fail |  |  | not evaluated |  |  | not evaluated |  |  | not evaluated
VOPCEK_ASR | 5.25051 | 0.0002513332 | 1.92 | 0.010179 | pass | 2.843e-06 | 1.63 | fail |  |  | not evaluated |  |  | not evaluated |  |  | not evaluated
VOPCIO_ASR | 7.98905 | 7.567041e-05 | 3.58 | 0.003065 | fail | 2.337e-06 | 2.04 | not evaluated |  |  | not evaluated |  |  | not evaluated |  |  | not evaluated
VOPHUF_ASR | 2.88798 | 6.431703e-05 | 0.87 | 0.002605 | fail | 1.122e-06 | 6.04 | not evaluated |  |  | not evaluated |  |  | not evaluated |  |  | not evaluated
VOVKUO_ASR | 7.37416 | 0.008933035 | 3.38 | 0.361788 | pass | 6.278e-07 | 2.09 | pass | 2.273e-07 | 9.67 | pass | 2.964e-07 | 0.76 | pass | 6.5055e+18 | 46.41 | fail
VOVLAV_ASR | 6.73731 | 1.006327 | 3.277194 | 40.7562435 | fail |  |  | not evaluated |  |  | not evaluated |  |  | not evaluated |  |  | not evaluated
VOVXAI_ASR | 4.04362 | 0.0001149613 | 1.19 | 0.004656 | fail | 3.137e-06 | 3.21 | not evaluated |  |  | not evaluated |  |  | not evaluated |  |  | not evaluated
VOXKIE_ASR | 3.64103 | 0.02504897 | 9.67 | 1.014483 | pass |  |  | not assessable |  |  | not evaluated |  |  | not evaluated |  |  | not evaluated
VOYWUB_ASR | 2.56775 | 0.0001838954 | 9.05 | 0.007448 | fail |  |  | not evaluated |  |  | not evaluated |  |  | not evaluated |  |  | not evaluated
VOZDUM_ASR | 4.2247 | 0.0002398182 | 4.1 | 0.009713 | fail | 3.423e-06 | 6.33 | not evaluated |  |  | not evaluated |  |  | not evaluated |  |  | not evaluated
VOZQAF_ASR | 3.167 | 0.001062165 | 3.87 | 0.043018 | pass | 3.918e-06 | 1.47 | fail |  |  | not evaluated |  |  | not evaluated |  |  | not evaluated
VOZVAJ01_ASR | 5.96366 | 1.433353e-05 | 4.716935 | 0.000580507965 | fail | 1.012353e-06 | 4.861264 | not evaluated |  |  | not evaluated |  |  | not evaluated |  |  | not evaluated
VOZVIR01_ASR | 5.57763 |  |  |  | not assessable |  |  | not evaluated |  |  | not evaluated |  |  | not evaluated |  |  | not evaluated
VUCCON_ion | 2.84901 | 0.0009043658 | 2.47 | 0.036627 | pass | 1.1e-07 | 1.73 | pass | 3.883e-07 | 1.52 | pass | 3.819e-07 | 1.95 | pass | 0.03096098 | 2.58 | pass
VUCCUT_ion | 2.91405 | 0.00195865 | 7.3 | 0.079325 | pass |  |  | not assessable |  |  | not evaluated |  |  | not evaluated |  |  | not evaluated
VUCDAA_ion | 2.96885 | 0.0009857391 | 4.59 | 0.039922 | pass | 1.946e-07 | 4.48 | pass | 5.235e-07 | 0.71 | pass | 4.512e-07 | 2.25 | pass | 0.01800036 | 1.16 | pass
VUCDEE_ion | 2.91162 | 0.000522381 | 5.88 | 0.021156 | pass | 9.43e-08 | 1.28 | pass | 3.75e-07 | 1.59 | pass | 3.185e-07 | 1.9 | pass | 0.02101975 | 1.68 | pass
VUCFAD_ASR | 7.00735 | 2.695488e-05 | 3.55 | 0.001092 | fail | 1.745e-06 | 1.35 | not evaluated |  |  | not evaluated |  |  | not evaluated |  |  | not evaluated
VUCHIN_ASR | 5.00301 | 0.0001035365 | 0.64 | 0.004193 | fail | 5.296e-06 | 2.16 | not evaluated |  |  | not evaluated |  |  | not evaluated |  |  | not evaluated
VUCTOE_ASR | 3.23938 | 3.730185e-05 | 4.51 | 0.001511 | fail | 3.059e-07 | 3.51 | not evaluated |  |  | not evaluated |  |  | not evaluated |  |  | not evaluated
VUCTUK_ASR | 3.64101 | 0.0001838587 | 6.29 | 0.007446 | fail | 4.21e-07 | 3.28 | not evaluated |  |  | not evaluated |  |  | not evaluated |  |  | not evaluated
VUDPIW_ASR | 3.14416 | 5.04898e-05 | 1.2 | 0.002045 | fail | 1.18e-06 | 0.43 | not evaluated |  |  | not evaluated |  |  | not evaluated |  |  | not evaluated
VUDPOC_ASR | 3.11146 | 4.900762e-05 | 0.76 | 0.001985 | fail | 1.152e-06 | 0.54 | not evaluated |  |  | not evaluated |  |  | not evaluated |  |  | not evaluated
VUDPUI_ASR | 3.08888 |  |  |  | not assessable |  |  | not evaluated |  |  | not evaluated |  |  | not evaluated |  |  | not evaluated
VUDPUI01_ASR | 3.10601 | 5.749663e-05 | 0.62 | 0.002329 | fail | 1.208e-06 | 0.48 | not evaluated |  |  | not evaluated |  |  | not evaluated |  |  | not evaluated
VUDQET01_ASR | 3.0617 | 5.461883e-05 | 0.34 | 0.002212 | fail | 1.202e-06 | 0.36 | not evaluated |  |  | not evaluated |  |  | not evaluated |  |  | not evaluated
VUDXAW_ASR | 3.07051 | 6.398957e-05 | 0.82 | 0.002592 | fail | 1.201e-06 | 0.46 | not evaluated |  |  | not evaluated |  |  | not evaluated |  |  | not evaluated
VUDXID_ASR | 8.35192 | 0.003479032 | 2.91 | 0.140901 | pass | 1.538e-06 | 3.56 | pass | 1.409e-06 | 0.27 | pass | 1.439e-06 | 0.54 | pass | 249059600 | 70.65 | fail
VUHNET_ASR | 5.16493 |  |  |  | not assessable |  |  | not evaluated |  |  | not evaluated |  |  | not evaluated |  |  | not evaluated
VUKHEP02_ASR | 2.96424 | 0.0001724613 | 0.64 | 0.006985 | fail | 4.418e-06 | 0.66 | not evaluated |  |  | not evaluated |  |  | not evaluated |  |  | not evaluated
VUKJOC_ASR | 3.4092 | 0.0001394536 | 3.7 | 0.005648 | fail | 2.083e-06 | 4.4 | not evaluated |  |  | not evaluated |  |  | not evaluated |  |  | not evaluated
VUKJUI_ASR | 3.45398 | 0.0002451099 | 6.98 | 0.009927 | fail | 2.023e-06 | 2.11 | not evaluated |  |  | not evaluated |  |  | not evaluated |  |  | not evaluated
VUKSOL_ASR | 4.59937 | 2.808398e-05 | 6.62 | 0.001137 | fail | 1.717e-06 | 4.26 | not evaluated |  |  | not evaluated |  |  | not evaluated |  |  | not evaluated
VUKTAY_ASR | 4.27431 | 0.001855382 | 4.51 | 0.075143 | pass | 2.777e-06 | 3.23 | fail |  |  | not evaluated |  |  | not evaluated |  |  | not evaluated
VUKTIG_ASR | 4.32231 | 0.001976421 | 2.14 | 0.080045 | pass | 2.589e-06 | 1.14 | fail |  |  | not evaluated |  |  | not evaluated |  |  | not evaluated
VUKTOM_ASR | 4.86549 | 0.0009486585 | 4.06 | 0.038421 | pass | 2.71e-06 | 3.72 | fail |  |  | not evaluated |  |  | not evaluated |  |  | not evaluated
VUKTUS_ASR | 5.30461 | 0.0009416875 | 3.18 | 0.038138 | pass | 2.713e-06 | 1.62 | fail |  |  | not evaluated |  |  | not evaluated |  |  | not evaluated
VUMBIQ_ASR | 3.55364 | 0.3894408 | 2.54 | 15.772352 | fail |  |  | not evaluated |  |  | not evaluated |  |  | not evaluated |  |  | not evaluated
VUMCEM_ASR | 3.61434 | 0.0002874908 | 0.77 | 0.011643 | pass | 7.554e-06 | 0.37 | fail |  |  | not evaluated |  |  | not evaluated |  |  | not evaluated
VUMPOL_ASR | 3.42699 |  |  |  | fail |  |  | not evaluated |  |  | not evaluated |  |  | not evaluated |  |  | not evaluated
VUMQAY_ASR | 3.37501 |  |  |  | fail |  |  | not evaluated |  |  | not evaluated |  |  | not evaluated |  |  | not evaluated
VUMQEC_ASR | 3.35712 |  |  |  | fail |  |  | not evaluated |  |  | not evaluated |  |  | not evaluated |  |  | not evaluated
VUMQOM_ASR | 5.55237 | 0.1834101 | 6.67 | 7.428109 | pass | 3.432e-06 | 1.89 | pass | 1.262e-06 | 3.06 | pass | 1.228e-06 | 0.2 | pass | 9882426000000 | 47.56 | fail
VUNTOQ_ASR | 3.28746 | 0.0003234292 | 5.65 | 0.013099 | pass | 2.797e-06 | 1.76 | fail |  |  | not evaluated |  |  | not evaluated |  |  | not evaluated
VUPFIX_ASR | 2.62433 | 0.5448788 | 4 | 22.067591 | fail |  |  | not evaluated |  |  | not evaluated |  |  | not evaluated |  |  | not evaluated
VUPMIF_ASR | 3.28968 | 0.0002615715 | 3.76 | 0.010594 | pass | 2.68e-06 | 6.57 | fail |  |  | not evaluated |  |  | not evaluated |  |  | not evaluated
VUPZOY_ASR | 3.79926 | 0.0001976219 | 1.63 | 0.008004 | fail | 2.009e-06 | 2.58 | not evaluated |  |  | not evaluated |  |  | not evaluated |  |  | not evaluated
VUQJUN_ASR | 10.23371 | 0.0001607415 | 2.48 | 0.00651 | fail | 3.999e-06 | 4.1 | not evaluated |  |  | not evaluated |  |  | not evaluated |  |  | not evaluated
VUQJUN01_ASR | 10.26466 | 0.0001694738 | 10.26 | 0.006864 | not converged |  |  | not evaluated |  |  | not evaluated |  |  | not evaluated |  |  | not evaluated
VUQKAU02_ASR | 4.31717 | 0.0001899048 | 0.73 | 0.007691 | fail | 3.727e-06 | 3.35 | not evaluated |  |  | not evaluated |  |  | not evaluated |  |  | not evaluated
VUQLEZ_ion | 2.63264 | 0.03736023 | 3.33 | 1.513089 | pass | 6.493e-07 | 2.29 | pass | 6.717e-07 | 1.91 | pass | 7.589e-07 | 2.51 | pass | 0.9234733 | 9.25 | pass
VUQQAC_ASR | 2.88166 | 0.04896261 | 4.03 | 1.982986 | pass | 4.813e-07 | 6.1 | pass | 5.581e-07 | 2.47 | pass | 6.261e-07 | 1.91 | pass | 60.21917 | 6.11 | fail
VUQQEG_ASR | 3.91152 | 8.488071e-05 | 1.44 | 0.003438 | fail | 1.791e-06 | 3.14 | not evaluated |  |  | not evaluated |  |  | not evaluated |  |  | not evaluated
VUQQIK_ASR | 2.67831 | 5.725687e-06 | 7.79 | 0.000232 | fail |  |  | not evaluated |  |  | not evaluated |  |  | not evaluated |  |  | not evaluated
VURNED_ASR | 7.21774 | 1.941413e-05 | 0.81 | 0.000786 | fail | 2.228e-06 | 0.49 | not evaluated |  |  | not evaluated |  |  | not evaluated |  |  | not evaluated
VURYIR_ASR | 3.47577 | 7.56904e-06 | 0.57 | 0.000307 | fail | 4.942e-07 | 0.43 | not evaluated |  |  | not evaluated |  |  | not evaluated |  |  | not evaluated
VUTBAQ_ASR | 2.99373 | 0.0002180147 | 15.78 | 0.00883 | not converged |  |  | not evaluated |  |  | not evaluated |  |  | not evaluated |  |  | not evaluated
VUWROW_ASR | 5.95503 | 0.0006936282 | 2.35 | 0.028092 | pass | 2.119e-06 | 0.63 | fail |  |  | not evaluated |  |  | not evaluated |  |  | not evaluated
VUWRUC_ASR | 6.25702 | 0.0003470197 | 6.83 | 0.014054 | pass | 2.733e-06 | 1.3 | fail |  |  | not evaluated |  |  | not evaluated |  |  | not evaluated
VUWSAJ_ASR | 4.07259 | 0.02064536 | 2.43 | 0.836137 | pass | 5.609e-06 | 1.69 | pass | 4.068e-06 | 1.68 | pass | 4.129e-06 | 0.78 | pass | 568772100 | 39.33 | fail
VUZDUS_ASR | 8.52638 | 6.974569e-05 | 2.46 | 0.002825 | fail | 1.509e-06 | 3.34 | not evaluated |  |  | not evaluated |  |  | not evaluated |  |  | not evaluated
VUZNOV_ASR | 5.279 | 5.559074e-05 | 2.08 | 0.002251 | fail | 3.541e-06 | 1.72 | not evaluated |  |  | not evaluated |  |  | not evaluated |  |  | not evaluated
WAFKAQ_ASR | 5.44748 | 2.883561e-05 | 1.14 | 0.001168 | fail | 2.725e-06 | 0.82 | not evaluated |  |  | not evaluated |  |  | not evaluated |  |  | not evaluated
WAFKIY_ASR | 7.07848 | 1.944927e-05 | 0.91 | 0.000788 | fail | 2.201e-06 | 0.81 | not evaluated |  |  | not evaluated |  |  | not evaluated |  |  | not evaluated
WAGZEL_ASR | 3.37933 | 0.004412089 | 3.05 | 0.17869 | pass | 1.124e-06 | 1.06 | pass | 1.402e-06 | 0.31 | pass | 1.447e-06 | 1.23 | pass | 544286.6 | 19.18 | fail
WAHREE_ASR | 2.83386 | 0.0001566926 | 0.51 | 0.006346 | fail | 3.442e-06 | 0.25 | not evaluated |  |  | not evaluated |  |  | not evaluated |  |  | not evaluated
WAHROP_ASR | 4.02747 | 0.0001006191 | 2.64 | 0.004075 | fail | 3.612e-06 | 1.19 | not evaluated |  |  | not evaluated |  |  | not evaluated |  |  | not evaluated
WAKTOS_ASR | 4.54348 | 1.694596e-06 | 0.59 | 6.9e-05 | fail | 2.099e-07 | 0.77 | not evaluated |  |  | not evaluated |  |  | not evaluated |  |  | not evaluated
WALBOC_ASR | 2.9644 | 0.0002430084 | 6.14 | 0.009842 | fail | 1.286e-06 | 1.13 | not evaluated |  |  | not evaluated |  |  | not evaluated |  |  | not evaluated
WALBOC01_ASR | 2.9953 | 0.0001154877 | 1.279362 | 0.004677252 | fail | 1.485299e-06 | 4.928037 | not evaluated |  |  | not evaluated |  |  | not evaluated |  |  | not evaluated
WALBOC02_ASR | 2.99285 | 0.0002577967 | 8.41 | 0.010441 | pass |  |  | not assessable |  |  | not evaluated |  |  | not evaluated |  |  | not evaluated
WALCET_ASR | 3.07523 | 0.0002819173 | 4.61 | 0.011418 | pass | 1.564e-06 | 1.18 | fail |  |  | not evaluated |  |  | not evaluated |  |  | not evaluated
WALKAY_ASR | 3.92758 | 0.0001262513 | 0.91 | 0.005113 | fail | 3.592e-06 | 0.84 | not evaluated |  |  | not evaluated |  |  | not evaluated |  |  | not evaluated
WALMOO_ASR | 3.32444 | 0.02936427 | 7.55 | 1.189253 | pass |  |  | not assessable |  |  | not evaluated |  |  | not evaluated |  |  | not evaluated
WAMREJ_ASR | 10.48999 | 2.266286e-05 | 1.52 | 0.000918 | fail | 3.079e-06 | 0.23 | not evaluated |  |  | not evaluated |  |  | not evaluated |  |  | not evaluated
WAMRIN_ASR | 5.74338 | 7.381873e-05 | 1.68 | 0.00299 | fail | 3.98e-06 | 2.89 | not evaluated |  |  | not evaluated |  |  | not evaluated |  |  | not evaluated
WAMRIN01_ASR | 6.51318 | 9.137256e-05 | 0.53 | 0.003701 | fail | 4.285e-06 | 0.59 | not evaluated |  |  | not evaluated |  |  | not evaluated |  |  | not evaluated
WAMYAN_ASR | 8.72265 | 0.02062527 | 5.687828 | 0.835323435 | pass | 2.246241e-06 | 1.565179 | pass | 2.274837e-06 | 0.1709546 | pass | 2.32031e-06 | 0.04948788 | pass | 113989900000 | 43.3035 | fail
WANFEA_ASR | 3.44493 | 1.664322e-05 | 2.893724 | 0.00067405041 | fail | 1.344376e-06 | 0.4777813 | not evaluated |  |  | not evaluated |  |  | not evaluated |  |  | not evaluated
WANFIE_ASR | 3.54186 | 1.742778e-05 | 1.43 | 0.000706 | fail | 1.394e-06 | 1.27 | not evaluated |  |  | not evaluated |  |  | not evaluated |  |  | not evaluated
WANFOK_ASR | 3.28602 | 1.740152e-05 | 1.4 | 0.000705 | fail | 1.553e-06 | 2.38 | not evaluated |  |  | not evaluated |  |  | not evaluated |  |  | not evaluated
WANFUQ_ASR | 3.37733 | 1.616571e-05 | 1.79 | 0.000655 | fail | 1.489e-06 | 3.46 | not evaluated |  |  | not evaluated |  |  | not evaluated |  |  | not evaluated
WANGAX_ASR | 3.49269 | 1.715398e-05 | 7.13 | 0.000695 | fail | 1.373e-06 | 1.4 | not evaluated |  |  | not evaluated |  |  | not evaluated |  |  | not evaluated
WANGEB_ASR | 3.59939 | 2.155018e-05 | 6.7 | 0.000873 | fail | 1.316e-06 | 2.92 | not evaluated |  |  | not evaluated |  |  | not evaluated |  |  | not evaluated
WAPNUZ_FSR | 2.67969 | 9.230988e-05 | 2.21 | 0.003739 | fail | 1.115e-06 | 1.29 | not evaluated |  |  | not evaluated |  |  | not evaluated |  |  | not evaluated
WAQFIG_ASR | 6.43773 | 5.479577e-05 | 2.02 | 0.002219 | fail | 2.795e-06 | 5.06 | not evaluated |  |  | not evaluated |  |  | not evaluated |  |  | not evaluated
WAQHEF_ASR | 3.57728 | 0.0001307084 | 2.55 | 0.005294 | fail | 1.696e-06 | 2.94 | not evaluated |  |  | not evaluated |  |  | not evaluated |  |  | not evaluated
WARJAC_ASR | 5.40511 | 4.782634e-05 | 2.788366 | 0.00193696677 | fail | 1.097117e-06 | 4.38744 | not evaluated |  |  | not evaluated |  |  | not evaluated |  |  | not evaluated
WASQEP_ASR | 4.60138 | 5.599575e-05 | 52.9 | 0.002268 | not converged |  |  | not evaluated |  |  | not evaluated |  |  | not evaluated |  |  | not evaluated
WASQIT_ASR | 4.19454 | 4.510303e-05 | 9.1 | 0.001827 | fail |  |  | not evaluated |  |  | not evaluated |  |  | not evaluated |  |  | not evaluated
WATKOU_ion | 4.24069 | 0.0007658162 | 37.71731 | 0.0310155561 | not converged |  |  | not evaluated |  |  | not evaluated |  |  | not evaluated |  |  | not evaluated
WATLAH_ion | 7.41496 | 1.53308e-05 | 5.97 | 0.000621 | fail | 5.014e-07 | 1.82 | not evaluated |  |  | not evaluated |  |  | not evaluated |  |  | not evaluated
WATNUD_ASR | 3.9704 | 3.160948e-05 | 1.28 | 0.00128 | fail | 1.378e-06 | 2.9 | not evaluated |  |  | not evaluated |  |  | not evaluated |  |  | not evaluated
WATPIT_ASR | 2.74656 | 2.796652e-05 | 2.42 | 0.001133 | fail | 2.647e-07 | 4 | not evaluated |  |  | not evaluated |  |  | not evaluated |  |  | not evaluated
WAVQIV_ion | 7.95845 | 7.584235e-06 | 18.26 | 0.000307 | not converged |  |  | not evaluated |  |  | not evaluated |  |  | not evaluated |  |  | not evaluated
WAVQUH_ASR | 4.47781 | 9.369546e-05 | 50.64373 | 0.00379466613 | not converged |  |  | not evaluated |  |  | not evaluated |  |  | not evaluated |  |  | not evaluated
WAVREQ_ion | 2.45133 | 0.0001580997 | 2.94 | 0.006403 | fail | 5.313e-07 | 0.96 | not evaluated |  |  | not evaluated |  |  | not evaluated |  |  | not evaluated
WAVROC_ASR | 7.91504 | 0.000107019 | 14.34 | 0.004334 | not converged |  |  | not evaluated |  |  | not evaluated |  |  | not evaluated |  |  | not evaluated
WAWGOQ_ASR | 7.25578 | 7.105231e-05 | 13 | 0.002878 | not converged |  |  | not evaluated |  |  | not evaluated |  |  | not evaluated |  |  | not evaluated
WAXPET_ASR | 2.90573 | 2.439637e-07 | 3.79 | 1e-05 | fail | 4.14e-09 | 1.91 | not evaluated |  |  | not evaluated |  |  | not evaluated |  |  | not evaluated
WAYKAK_ASR | 6.62755 | 0.0001953303 | 3.47 | 0.007911 | fail | 2.987e-06 | 1.61 | not evaluated |  |  | not evaluated |  |  | not evaluated |  |  | not evaluated
WAYMIU_ASR | 6.90533 | 4.999657e-05 | 0.29 | 0.002025 | fail | 4.118e-06 | 0.19 | not evaluated |  |  | not evaluated |  |  | not evaluated |  |  | not evaluated
WAYMOA_ASR | 6.89369 | 4.096855e-05 | 0.22 | 0.001659 | fail | 3.701e-06 | 0.11 | not evaluated |  |  | not evaluated |  |  | not evaluated |  |  | not evaluated
WAZCUX_ASR | 4.60043 | 0.03065039 | 5.61 | 1.241341 | pass | 4.464e-06 | 1.53 | pass | 1.784e-06 | 0.59 | pass | 1.832e-06 | 0.85 | pass | 1330702 | 7.52 | fail
WEBLAQ_ion | 4.50295 | 0.0001491491 | 1.954109 | 0.00604053855 | fail | 3.17004e-06 | 4.604293 | not evaluated |  |  | not evaluated |  |  | not evaluated |  |  | not evaluated
WEBREC_ASR | 3.77891 |  |  |  | not assessable |  |  | not evaluated |  |  | not evaluated |  |  | not evaluated |  |  | not evaluated
WEBYUB_ASR | 3.01405 | 0.0007014685 | 7.73 | 0.028409 | pass |  |  | not assessable |  |  | not evaluated |  |  | not evaluated |  |  | not evaluated
WECBAJ_ASR | 3.26051 | 1.608601e-05 | 24.02 | 0.000651 | not converged |  |  | not evaluated |  |  | not evaluated |  |  | not evaluated |  |  | not evaluated
WECBEN_ion | 3.1983 | 7.778427e-05 | 3.03 | 0.00315 | fail | 1.216e-06 | 2.56 | not evaluated |  |  | not evaluated |  |  | not evaluated |  |  | not evaluated
WECBOX_ASR | 3.71197 | 2.34257e-05 | 0.93 | 0.000949 | fail | 9.74e-07 | 0.79 | not evaluated |  |  | not evaluated |  |  | not evaluated |  |  | not evaluated
WECFAN_ASR | 4.48422 | 4.397398e-05 | 5.5 | 0.001781 | fail | 1.838e-06 | 2.69 | not evaluated |  |  | not evaluated |  |  | not evaluated |  |  | not evaluated
WECFAN01_ASR | 3.70441 | 0.0001079139 | 1.63 | 0.004371 | fail | 1.578e-06 | 4.04 | not evaluated |  |  | not evaluated |  |  | not evaluated |  |  | not evaluated
WEDQED_ASR | 4.18257 | 9.931652e-05 | 3.68 | 0.004022 | fail | 3.622e-06 | 5.98 | not evaluated |  |  | not evaluated |  |  | not evaluated |  |  | not evaluated
WEFCAN_ASR | 5.06064 | 0.000193585 | 4.108018 | 0.007840192 | fail | 4.253996e-06 | 4.879024 | not evaluated |  |  | not evaluated |  |  | not evaluated |  |  | not evaluated
WEFXEM_ASR | 4.78997 | 7.022411e-05 | 8.22 | 0.002844 | fail | 2.559e-06 | 2.44 | not evaluated |  |  | not evaluated |  |  | not evaluated |  |  | not evaluated
WEGDIX_ion | 3.42586 | 0.0001094048 | 1.87 | 0.004431 | fail | 2.542e-06 | 5.09 | not evaluated |  |  | not evaluated |  |  | not evaluated |  |  | not evaluated
WEGFUL_ASR | 3.92241 | 0.0001293522 | 1.9 | 0.005239 | fail | 2.358e-06 | 1.34 | not evaluated |  |  | not evaluated |  |  | not evaluated |  |  | not evaluated
WEGGAS_ASR | 3.90125 | 0.0001590304 | 1.57 | 0.006441 | fail | 2.444e-06 | 0.86 | not evaluated |  |  | not evaluated |  |  | not evaluated |  |  | not evaluated
WEHHIC_ASR | 6.78698 | 9.173834e-05 | 0.86 | 0.003715 | fail | 3.968e-06 | 3.75 | not evaluated |  |  | not evaluated |  |  | not evaluated |  |  | not evaluated
WEHHOI_ASR | 6.72932 | 9.412941e-05 | 0.95 | 0.003812 | fail | 3.974e-06 | 3 | not evaluated |  |  | not evaluated |  |  | not evaluated |  |  | not evaluated
WEHHUO_ASR | 6.69089 | 8.839467e-05 | 1.15 | 0.00358 | fail | 3.78e-06 | 0.5 | not evaluated |  |  | not evaluated |  |  | not evaluated |  |  | not evaluated
WEHJAW_ASR | 6.87065 | 0.0001015621 | 0.48 | 0.004113 | fail | 3.982e-06 | 1.17 | not evaluated |  |  | not evaluated |  |  | not evaluated |  |  | not evaluated
WEHJOK_ASR | 5.64967 | 3.292485e-05 | 2.499203 | 0.001333456 | fail | 2.219722e-06 | 2.28003 | not evaluated |  |  | not evaluated |  |  | not evaluated |  |  | not evaluated
WEHNAA_ASR | 3.02009 | 0.0004789999 | 3.8 | 0.019399 | pass | 3.535e-06 | 0.89 | fail |  |  | not evaluated |  |  | not evaluated |  |  | not evaluated
WEHPIJ_ASR | 5.00897 | 6.615877e-05 | 0.55 | 0.002679 | fail | 4.41e-06 | 0.57 | not evaluated |  |  | not evaluated |  |  | not evaluated |  |  | not evaluated
WEJPOT_ASR | 6.25638 | 4.873718e-05 | 0.79 | 0.001974 | fail | 3.205e-06 | 0.98 | not evaluated |  |  | not evaluated |  |  | not evaluated |  |  | not evaluated
WEJSAH_ASR | 2.52097 |  |  |  | not assessable |  |  | not evaluated |  |  | not evaluated |  |  | not evaluated |  |  | not evaluated
WEJWAL_ASR | 2.64025 | 5.387596e-05 | 1.9 | 0.002182 | fail | 2.798e-06 | 0.8 | not evaluated |  |  | not evaluated |  |  | not evaluated |  |  | not evaluated
WEMBUN_ASR | 4.30378 | 0.004062537 | 1.6 | 0.164533 | pass | 1.095e-06 | 5.42 | pass | 9.296e-07 | 1.18 | pass | 9.712e-07 | 0.29 | pass | 871.0435 | 53.63 | fail
WEMCAU_FSR | 4.27915 | 0.0004523135 | 5.4 | 0.018319 | pass | 1.478e-06 | 6.8 | fail |  |  | not evaluated |  |  | not evaluated |  |  | not evaluated
WEMDID_ASR | 4.40434 | 0.002895916 | 2.37 | 0.117285 | pass | 1.05e-06 | 3.91 | pass | 9.264e-07 | 1.45 | pass | 9.543e-07 | 0.68 | pass | 873.7848 | 65.47 | fail
WEMDOJ_ASR | 4.39274 | 0.002768932 | 1.55 | 0.112142 | pass | 1.04e-06 | 6.97 | pass | 9.595e-07 | 0.8 | pass | 9.531e-07 | 0.31 | pass | 281.3497 | 37.06 | fail
WEMDUP_ASR | 4.37132 | 0.002922428 | 2.63 | 0.118358 | pass | 1.047e-06 | 3.82 | pass | 9.627e-07 | 2.98 | pass | 9.595e-07 | 0.46 | pass | 2051.76 | 58.35 | fail
WEMFAX_ASR | 4.3779 | 0.002445377 | 1.9 | 0.099038 | pass | 9.933e-07 | 3.09 | pass | 9.576e-07 | 1.72 | pass | 9.588e-07 | 0.46 | pass | 137.3859 | 23.4 | fail
WEMFEB_ASR | 4.37039 | 0.003119111 | 1.94 | 0.126324 | pass | 1.097e-06 | 3.57 | pass | 9.333e-07 | 0.41 | pass | 9.664e-07 | 0.39 | pass | 1992.464 | 95 | fail
WEMFIF_ASR | 4.34946 | 0.004052128 | 3.19 | 0.164111 | pass | 1.03e-06 | 1.62 | pass | 9.556e-07 | 1.51 | pass | 9.643e-07 | 0.15 | pass | 405.6838 | 19.12 | fail
WEMFOL_ASR | 4.33226 | 0.003049394 | 2.56 | 0.1235 | pass | 1.167e-06 | 2.08 | pass | 9.38e-07 | 2.37 | pass | 9.675e-07 | 0.33 | pass | 355.7334 | 53.59 | fail
WEMHED_ASR | 2.86814 | 6.718619e-05 | 0.52 | 0.002721 | fail | 2.111e-06 | 1.48 | not evaluated |  |  | not evaluated |  |  | not evaluated |  |  | not evaluated
WEMNAF_ASR | 3.86158 | 0.0001442103 | 3.32 | 0.005841 | fail | 2.493e-06 | 2.15 | not evaluated |  |  | not evaluated |  |  | not evaluated |  |  | not evaluated
WEMVUI_ASR | 3.30653 | 3.865115e-05 | 0.65 | 0.001565 | fail | 1.438e-06 | 3.9 | not evaluated |  |  | not evaluated |  |  | not evaluated |  |  | not evaluated
WENKEH_ASR | 5.7859 | 0.02875553 | 3.26 | 1.164599 | pass | 1.033e-06 | 8.72 | pass | 8.052e-07 | 1.44 | pass | 7.773e-07 | 1.4 | pass | 13933430 | 18.65 | fail
WENKIL_ASR | 5.83636 | 0.01336599 | 7.95 | 0.541323 | pass |  |  | not assessable |  |  | not evaluated |  |  | not evaluated |  |  | not evaluated
WENKOR_ASR | 5.77431 | 0.01299588 | 1.456963 | 0.52633314 | pass | 8.342934e-07 | 3.07612 | pass | 8.63344e-07 | 0.642853 | pass | 8.295412e-07 | 0.4645231 | pass | 1322797 | 12.86482 | fail
WENKUX_ASR | 5.7787 | 0.006966942 | 15.05342 | 0.282161151 | not converged |  |  | not evaluated |  |  | not evaluated |  |  | not evaluated |  |  | not evaluated
WENLAE_ASR | 5.78969 | 0.009992213 | 6.207849 | 0.4046846265 | pass | 1.001919e-06 | 1.230852 | pass | 9.952935e-07 | 0.4879676 | pass | 9.537822e-07 | 0.26131 | pass | 1036993 | 11.93261 | fail
WENLEI_ASR | 5.80961 | 3.492963e-05 | 5.666044 | 0.001414650015 | fail | 4.798552e-07 | 0.5412558 | not evaluated |  |  | not evaluated |  |  | not evaluated |  |  | not evaluated
WENSOA_ASR | 5.44918 | 0.000138745 | 12.05 | 0.005619 | not converged |  |  | not evaluated |  |  | not evaluated |  |  | not evaluated |  |  | not evaluated
WEPRER_ASR | 4.83842 | 0.0001477295 | 0.45 | 0.005983 | fail | 4.459e-06 | 2.57 | not evaluated |  |  | not evaluated |  |  | not evaluated |  |  | not evaluated
WERCII_ASR | 5.77658 | 9.547985e-05 | 2.8 | 0.003867 | fail | 3.201e-06 | 1.5 | not evaluated |  |  | not evaluated |  |  | not evaluated |  |  | not evaluated
WERCOO_ASR | 5.78744 |  |  |  | fail |  |  | not evaluated |  |  | not evaluated |  |  | not evaluated |  |  | not evaluated
WERDAB_ASR | 5.805 | 5.447245e-05 | 2.64 | 0.002206 | fail | 3.017e-06 | 2.07 | not evaluated |  |  | not evaluated |  |  | not evaluated |  |  | not evaluated
WETDUX_ASR | 2.66938 | 2.81302e-05 | 39.38 | 0.001139 | not converged |  |  | not evaluated |  |  | not evaluated |  |  | not evaluated |  |  | not evaluated
WETFUZ_ASR | 4.79874 | 0.001040988 | 19.0243 | 0.042160014 | not converged |  |  | not evaluated |  |  | not evaluated |  |  | not evaluated |  |  | not evaluated
WEVDUA_ASR | 8.39011 | 2.971707e-05 | 1.04 | 0.001204 | fail | 2.089e-06 | 2.96 | not evaluated |  |  | not evaluated |  |  | not evaluated |  |  | not evaluated
WEVFEM_ASR | 8.41846 | 2.932442e-05 | 0.81 | 0.001188 | fail | 2.11e-06 | 2.38 | not evaluated |  |  | not evaluated |  |  | not evaluated |  |  | not evaluated
WEVFIQ_ASR | 8.37891 | 1.714003e-05 | 0.24 | 0.000694 | fail | 2.028e-06 | 0.71 | not evaluated |  |  | not evaluated |  |  | not evaluated |  |  | not evaluated
WEVGAJ_ASR | 8.42081 | 2.371925e-05 | 0.47 | 0.000961 | fail | 2.015e-06 | 0.79 | not evaluated |  |  | not evaluated |  |  | not evaluated |  |  | not evaluated
WEVGEN_ASR | 8.42805 | 2.837801e-05 | 1.1 | 0.001149 | fail | 2.222e-06 | 0.42 | not evaluated |  |  | not evaluated |  |  | not evaluated |  |  | not evaluated
WEVPUM_ASR | 8.33928 | 3.303292e-05 | 1.02 | 0.001338 | fail | 2.184e-06 | 1.73 | not evaluated |  |  | not evaluated |  |  | not evaluated |  |  | not evaluated
WEVQAT_ASR | 8.35302 | 2.985218e-05 | 0.62 | 0.001209 | fail | 2.23e-06 | 0.45 | not evaluated |  |  | not evaluated |  |  | not evaluated |  |  | not evaluated
WEVZUT_ASR | 3.52606 | 0.0006231839 | 6.02 | 0.025239 | pass | 9.657e-07 | 4.24 | fail |  |  | not evaluated |  |  | not evaluated |  |  | not evaluated
WEWTOI_ASR | 2.49321 | 0.005785329 | 5.71 | 0.234306 | pass | 1.679e-06 | 1 | pass | 2.184e-07 | 3.3 | pass | 1.641e-07 | 1.48 | pass | 2509664 | 8.07 | fail
WEXWAA_ASR | 5.77905 | 0.0001410916 | 3.81 | 0.005714 | fail | 3.033e-06 | 1.48 | not evaluated |  |  | not evaluated |  |  | not evaluated |  |  | not evaluated
WEXWEE_ASR | 5.80765 | 9.563902e-05 | 2.73 | 0.003873 | fail | 2.87e-06 | 3.27 | not evaluated |  |  | not evaluated |  |  | not evaluated |  |  | not evaluated
WEYPUN_ASR | 4.11355 | 4.663138e-05 | 0.19 | 0.001889 | fail | 3.147e-06 | 2.05 | not evaluated |  |  | not evaluated |  |  | not evaluated |  |  | not evaluated
WEYQAU02_ASR | 3.69365 |  |  |  | not assessable |  |  | not evaluated |  |  | not evaluated |  |  | not evaluated |  |  | not evaluated
WEYQAU03_ASR | 3.79131 |  |  |  | not assessable |  |  | not evaluated |  |  | not evaluated |  |  | not evaluated |  |  | not evaluated
WEYQAU04_ASR | 3.62037 | 5.389919e-05 | 0.38 | 0.002183 | fail | 2.376e-06 | 0.32 | not evaluated |  |  | not evaluated |  |  | not evaluated |  |  | not evaluated
WEYQAU05_ASR | 3.65322 |  |  |  | not assessable |  |  | not evaluated |  |  | not evaluated |  |  | not evaluated |  |  | not evaluated
WEYQAU06_ASR | 3.70679 |  |  |  | not assessable |  |  | not evaluated |  |  | not evaluated |  |  | not evaluated |  |  | not evaluated
WEYQAU07_ASR | 3.76198 |  |  |  | not assessable |  |  | not evaluated |  |  | not evaluated |  |  | not evaluated |  |  | not evaluated
WEYQAU08_ASR | 3.78036 |  |  |  | not assessable |  |  | not evaluated |  |  | not evaluated |  |  | not evaluated |  |  | not evaluated
WEYQAU09_ASR | 3.81561 |  |  |  | not assessable |  |  | not evaluated |  |  | not evaluated |  |  | not evaluated |  |  | not evaluated
WEZHAO_FSR | 4.56141 | 3.817907e-05 | 0.89 | 0.001546 | fail | 1.828e-06 | 2.43 | not evaluated |  |  | not evaluated |  |  | not evaluated |  |  | not evaluated
WICGEV_ASR | 4.06895 | 1.095303e-05 | 1.12 | 0.000444 | fail | 7.791e-07 | 1.14 | not evaluated |  |  | not evaluated |  |  | not evaluated |  |  | not evaluated
WIDQEG_ASR | 7.12667 | 2.059131e-05 | 1.63 | 0.000834 | fail | 2.366e-06 | 0.86 | not evaluated |  |  | not evaluated |  |  | not evaluated |  |  | not evaluated
WIFGOJ_ASR | 2.45038 |  |  |  | not assessable |  |  | not evaluated |  |  | not evaluated |  |  | not evaluated |  |  | not evaluated
WIFGUP_ASR | 2.80478 | 7.772174e-10 | 5.56 | 0 | fail | 1.743e-12 | 7.11 | not evaluated |  |  | not evaluated |  |  | not evaluated |  |  | not evaluated
WIFSAI_ASR | 3.11874 | 0.0006203409 | 0.81 | 0.025124 | pass | 7.808e-06 | 1.65 | fail |  |  | not evaluated |  |  | not evaluated |  |  | not evaluated
WIFSAI01_ASR | 2.44562 | 0.0003416486 | 3.96 | 0.013837 | pass | 7.751e-06 | 1.8 | fail |  |  | not evaluated |  |  | not evaluated |  |  | not evaluated
WIGGUR_ASR | 3.65039 |  |  |  | not assessable |  |  | not evaluated |  |  | not evaluated |  |  | not evaluated |  |  | not evaluated
WIGTIT_ASR | 3.41188 | 6.718542e-05 | 2.15 | 0.002721 | fail | 1.298e-06 | 9.78 | not evaluated |  |  | not evaluated |  |  | not evaluated |  |  | not evaluated
WIHDUN_ASR | 3.58875 | 9.350912e-05 | 1.04 | 0.003787 | fail | 2.674e-06 | 0.78 | not evaluated |  |  | not evaluated |  |  | not evaluated |  |  | not evaluated
WIHVAL_ASR | 4.06596 | 1.047131e-05 | 0.56 | 0.000424 | fail | 7.833e-07 | 1.29 | not evaluated |  |  | not evaluated |  |  | not evaluated |  |  | not evaluated
WIHVEP_ASR | 4.03882 | 9.59227e-06 | 0.95 | 0.000388 | fail | 7.635e-07 | 0.72 | not evaluated |  |  | not evaluated |  |  | not evaluated |  |  | not evaluated
WIHWAN_ASR | 7.23668 | 2.203638e-05 | 0.85 | 0.000892 | fail | 2.408e-06 | 3.18 | not evaluated |  |  | not evaluated |  |  | not evaluated |  |  | not evaluated
WIJDAV_ASR | 5.51475 | 3.489941e-05 | 0.94 | 0.001413 | fail | 1.891e-06 | 2.91 | not evaluated |  |  | not evaluated |  |  | not evaluated |  |  | not evaluated
WIJRIT_ASR | 5.10768 | 3.547885e-05 | 1 | 0.001437 | fail | 3.218e-06 | 0.69 | not evaluated |  |  | not evaluated |  |  | not evaluated |  |  | not evaluated
WIJXEU_ASR | 6.79492 | 3.413373e-05 | 17.54 | 0.001382 | not converged |  |  | not evaluated |  |  | not evaluated |  |  | not evaluated |  |  | not evaluated
WIJXIY_ASR | 11.55698 | 2.421175e-05 | 12.86 | 0.000981 | not converged |  |  | not evaluated |  |  | not evaluated |  |  | not evaluated |  |  | not evaluated
WILDUR_ion | 3.98569 | 0.0002806256 | 5.87 | 0.011365 | pass | 2.799e-06 | 1.17 | fail |  |  | not evaluated |  |  | not evaluated |  |  | not evaluated
WILGEE_ion | 2.87778 | 0.0003217308 | 5.54 | 0.01303 | pass | 7.225e-07 | 3.57 | fail |  |  | not evaluated |  |  | not evaluated |  |  | not evaluated
WILHIK_ASR | 4.09731 | 0.0002340812 | 1.76 | 0.00948 | fail | 3.733e-06 | 1.42 | not evaluated |  |  | not evaluated |  |  | not evaluated |  |  | not evaluated
WILNEL02_ASR | 3.61349 | 3.032776e-05 | 1.21 | 0.001228 | fail | 2.064e-06 | 0.98 | not evaluated |  |  | not evaluated |  |  | not evaluated |  |  | not evaluated
WIMYIE_ASR | 2.97808 | 1.657601e-06 | 2.48 | 6.7e-05 | fail | 2.875e-08 | 1.33 | not evaluated |  |  | not evaluated |  |  | not evaluated |  |  | not evaluated
WINCEC_ASR | 3.60366 | 0.0001532136 | 1.7 | 0.006205 | fail | 2.702e-06 | 1.15 | not evaluated |  |  | not evaluated |  |  | not evaluated |  |  | not evaluated
WINJAI_FSR | 3.90863 | 0.0002621062 | 1.44 | 0.010615 | pass | 5.536e-06 | 0.54 | fail |  |  | not evaluated |  |  | not evaluated |  |  | not evaluated
WINWID_ASR | 4.99986 | 0.0002654375 | 4.91 | 0.01075 | pass | 1.806e-06 | 4.55 | fail |  |  | not evaluated |  |  | not evaluated |  |  | not evaluated
WIPLOY_ASR | 4.74292 | 0.0002066658 | 1.71 | 0.00837 | fail | 4.66e-06 | 8.31 | not evaluated |  |  | not evaluated |  |  | not evaluated |  |  | not evaluated
WIPZEC_ASR | 4.84681 | 0.0002441065 | 0.21 | 0.009886 | fail | 5.646e-06 | 0.81 | not evaluated |  |  | not evaluated |  |  | not evaluated |  |  | not evaluated
WIRLUI_FSR | 3.87939 | 9.183917e-05 | 0.62 | 0.003719 | fail | 2.622e-06 | 0.36 | not evaluated |  |  | not evaluated |  |  | not evaluated |  |  | not evaluated
WISTID_ASR | 3.74409 | 0.0001109625 | 0.99 | 0.004494 | fail | 3.227e-06 | 1.21 | not evaluated |  |  | not evaluated |  |  | not evaluated |  |  | not evaluated
WITJOA_ASR | 4.40082 | 0.0001611566 | 1.45 | 0.006527 | fail | 4.045e-06 | 1.12 | not evaluated |  |  | not evaluated |  |  | not evaluated |  |  | not evaluated
WITJUG_ASR | 4.95723 | 5.739693e-05 | 4.82 | 0.002325 | fail | 3.037e-06 | 4.35 | not evaluated |  |  | not evaluated |  |  | not evaluated |  |  | not evaluated
WIVBUB_ASR | 3.00403 | 4.087376e-05 | 2.54 | 0.001655 | fail | 2.291e-07 | 4.71 | not evaluated |  |  | not evaluated |  |  | not evaluated |  |  | not evaluated
WIVKOD_FSR | 4.38412 | 5.363827e-06 | 5.17 | 0.000217 | fail | 4.878e-07 | 9.11 | not evaluated |  |  | not evaluated |  |  | not evaluated |  |  | not evaluated
WIVVII_ASR | 3.33174 | 6.709476e-05 | 3.29 | 0.002717 | fail | 3.106e-06 | 2.02 | not evaluated |  |  | not evaluated |  |  | not evaluated |  |  | not evaluated
WIYCAL_ASR | 5.77969 | 1.59481e-05 | 0.53 | 0.000646 | fail | 2.011e-06 | 0.22 | not evaluated |  |  | not evaluated |  |  | not evaluated |  |  | not evaluated
WIYFAM_ASR | 6.13483 | 2.045601e-05 | 0.49 | 0.000828 | fail | 2.37e-06 | 0.36 | not evaluated |  |  | not evaluated |  |  | not evaluated |  |  | not evaluated
WIYMUP_ASR | 7.3475 | 0.004627506 | 8.67 | 0.187414 | pass |  |  | not assessable |  |  | not evaluated |  |  | not evaluated |  |  | not evaluated
WIYZOU_FSR | 3.0854 | 0.0002314881 | 3.518532 | 0.00937526805 | fail |  |  | not evaluated |  |  | not evaluated |  |  | not evaluated |  |  | not evaluated
WIZDEP_ASR | 10.50829 |  |  |  | not assessable |  |  | not evaluated |  |  | not evaluated |  |  | not evaluated |  |  | not evaluated
WIZKOH_ion | 3.73206 | 9.485045e-05 | 4.18 | 0.003841 | fail | 2.885e-06 | 5.19 | not evaluated |  |  | not evaluated |  |  | not evaluated |  |  | not evaluated
WIZMAV02_ASR | 5.77986 | 2.478719e-05 | 1.18 | 0.001004 | fail | 2.137e-06 | 2.85 | not evaluated |  |  | not evaluated |  |  | not evaluated |  |  | not evaluated
WOBHEB_ASR | 11.05159 |  |  |  | not assessable |  |  | not evaluated |  |  | not evaluated |  |  | not evaluated |  |  | not evaluated
WOBHEB01_ASR | 10.62511 |  |  |  | not assessable |  |  | not evaluated |  |  | not evaluated |  |  | not evaluated |  |  | not evaluated
WOBHOL_ASR | 10.85697 |  |  |  | not assessable |  |  | not evaluated |  |  | not evaluated |  |  | not evaluated |  |  | not evaluated
WOBHOM_ASR | 5.29156 | 3.064052e-05 | 0.29 | 0.001241 | fail | 2.467e-06 | 0.39 | not evaluated |  |  | not evaluated |  |  | not evaluated |  |  | not evaluated
WOCGAZ_ASR | 3.21558 | 0.00565427 | 5.65 | 0.228998 | pass | 2.711e-06 | 0.84 | pass | 1.421e-06 | 0.74 | pass | 1.486e-06 | 0.41 | pass | 1063745 | 28.72 | fail
WOCWAN_ASR | 5.50462 | 2.020381e-05 | 0.42 | 0.000818 | fail | 1.769e-06 | 0.74 | not evaluated |  |  | not evaluated |  |  | not evaluated |  |  | not evaluated
WODKAE_ASR | 4.69354 | 0.0002339637 | 0.76 | 0.009476 | fail | 3.304e-06 | 5.32 | not evaluated |  |  | not evaluated |  |  | not evaluated |  |  | not evaluated
WODPUC_ASR | 3.30183 | 0.7235303 | 9.52 | 29.302977 | fail |  |  | not evaluated |  |  | not evaluated |  |  | not evaluated |  |  | not evaluated
WODREO_ASR | 4.17333 | 0.0001373645 | 1.32 | 0.005563 | fail | 4.221e-06 | 3.35 | not evaluated |  |  | not evaluated |  |  | not evaluated |  |  | not evaluated
WODROY_ASR | 3.32117 | 9.126281e-05 | 1.71 | 0.003696 | fail | 3.09e-06 | 7.09 | not evaluated |  |  | not evaluated |  |  | not evaluated |  |  | not evaluated
WODWUJ_ASR | 3.26856 | 0.2583754 | 3.107527 | 10.4642037 | fail |  |  | not evaluated |  |  | not evaluated |  |  | not evaluated |  |  | not evaluated
WODXAQ_ASR | 3.32457 | 0.2576082 | 8.790367 | 10.4331321 | fail |  |  | not evaluated |  |  | not evaluated |  |  | not evaluated |  |  | not evaluated
WODXEU_ASR | 3.55745 | 0.04738608 | 4.9 | 1.919136 | pass | 4.278e-06 | 5.95 | pass | 1.795e-06 | 2.97 | pass | 1.761e-06 | 0.54 | pass | 1254087000000 | 32.58 | fail
WOFVIX_FSR | 3.16514 | 3.229424e-07 | 2.1 | 1.3e-05 | fail | 2.778e-08 | 0.59 | not evaluated |  |  | not evaluated |  |  | not evaluated |  |  | not evaluated
WOGHOP_ASR | 2.72357 | 0.0001318208 | 2.33 | 0.005339 | fail | 9.308e-07 | 1.88 | not evaluated |  |  | not evaluated |  |  | not evaluated |  |  | not evaluated
WOHBIF_ASR | 3.41599 | 2.958294e-05 | 1.16 | 0.001198 | fail | 1.535e-06 | 0.51 | not evaluated |  |  | not evaluated |  |  | not evaluated |  |  | not evaluated
WOHDON_ASR | 4.44366 | 0.0001996752 | 2.96 | 0.008087 | fail | 1.539e-06 | 1.11 | not evaluated |  |  | not evaluated |  |  | not evaluated |  |  | not evaluated
WOHQAN_FSR | 3.38701 | 2.736825e-05 | 1.7 | 0.001108 | fail | 3.096e-07 | 8.8 | not evaluated |  |  | not evaluated |  |  | not evaluated |  |  | not evaluated
WOHZAU_ASR | 3.16451 | 0.1424422 | 6.06 | 5.768909 | fail |  |  | not evaluated |  |  | not evaluated |  |  | not evaluated |  |  | not evaluated
WOJVAV_ASR | 3.6739 | 0.0001771815 | 1.09 | 0.007176 | fail | 2.301e-06 | 2.56 | not evaluated |  |  | not evaluated |  |  | not evaluated |  |  | not evaluated
WOJZAY_ASR | 4.13199 | 0.004840186 | 2.22 | 0.196028 | pass | 4.579e-06 | 8.29 | fail |  |  | not evaluated |  |  | not evaluated |  |  | not evaluated
WOJZEC_ASR | 4.20747 | 0.007648883 | 2.34 | 0.30978 | pass | 4.317e-06 | 4.99 | fail |  |  | not evaluated |  |  | not evaluated |  |  | not evaluated
WOJZIG_ASR | 4.33747 | 0.008315576 | 3.95 | 0.336781 | pass | 4.245e-06 | 9.81 | pass | 3.662e-06 | 1.67 | pass | 3.952e-06 | 0.44 | pass | 3190586 | 43.45 | fail
WOJZOM_ASR | 3.84641 | 0.03782572 | 6.06 | 1.531942 | pass | 5.589e-06 | 3.34 | pass | 4.108e-06 | 1.31 | pass | 4.228e-06 | 0.69 | pass | 113536300 | 90.03 | fail
WOLBOR_ASR | 9.27824 | 3.317612e-05 | 9.45 | 0.001344 | fail |  |  | not evaluated |  |  | not evaluated |  |  | not evaluated |  |  | not evaluated
WOLFAG_ASR | 2.87084 | 6.831439e-05 | 1.63 | 0.002767 | fail | 2.896e-06 | 2.62 | not evaluated |  |  | not evaluated |  |  | not evaluated |  |  | not evaluated
WOLYON_ASR | 12.38054 | 6.462944e-05 | 1.587612 | 0.00261749232 | fail | 2.361588e-06 | 40.25236 | not evaluated |  |  | not evaluated |  |  | not evaluated |  |  | not evaluated
WOMFIO_ion | 7.44532 | 6.994535e-06 | 0.92 | 0.000283 | fail | 8.588e-07 | 0.62 | not evaluated |  |  | not evaluated |  |  | not evaluated |  |  | not evaluated
WONXIH_ASR | 3.29586 | 1.887449e-05 | 4.56 | 0.000764 | fail | 2.017e-07 | 2.89 | not evaluated |  |  | not evaluated |  |  | not evaluated |  |  | not evaluated
WONZIJ_ASR | 7.18868 | 2.595649e-05 | 0.4 | 0.001051 | fail | 2.564e-06 | 0.15 | not evaluated |  |  | not evaluated |  |  | not evaluated |  |  | not evaluated
WONZOP_ASR | 10.3319 | 3.046116e-05 | 5.46 | 0.001234 | fail | 2.033e-06 | 4.98 | not evaluated |  |  | not evaluated |  |  | not evaluated |  |  | not evaluated
WOPHIU01_ASR | 3.23718 | 0.0001374231 | 1.64 | 0.005566 | fail | 2.395e-06 | 6.16 | not evaluated |  |  | not evaluated |  |  | not evaluated |  |  | not evaluated
WOPROK_ASR | 3.56396 | 0.0001461387 | 7.38 | 0.005919 | fail |  |  | not evaluated |  |  | not evaluated |  |  | not evaluated |  |  | not evaluated
WOPSOL01_ASR | 10.69695 | 5.064258e-05 | 2.51 | 0.002051 | fail | 1.543e-06 | 0.83 | not evaluated |  |  | not evaluated |  |  | not evaluated |  |  | not evaluated
WOQDUB_ion | 4.45437 | 5.127553e-06 | 1.83 | 0.000208 | fail | 4.089e-07 | 2.34 | not evaluated |  |  | not evaluated |  |  | not evaluated |  |  | not evaluated
WOQTUT_ASR | 5.79926 |  |  |  | not assessable |  |  | not evaluated |  |  | not evaluated |  |  | not evaluated |  |  | not evaluated
WOQYUW_ASR | 2.6876 | 0.0002534411 | 2.72 | 0.010264 | pass | 5.547e-07 | 3.52 | fail |  |  | not evaluated |  |  | not evaluated |  |  | not evaluated
WORKUL_ASR | 5.64741 | 3.475801e-05 | 0.39 | 0.001408 | fail | 2.605e-06 | 1.52 | not evaluated |  |  | not evaluated |  |  | not evaluated |  |  | not evaluated
WORREC_ASR | 5.78133 | 1.918325e-05 | 0.79 | 0.000777 | fail | 2.765e-06 | 0.35 | not evaluated |  |  | not evaluated |  |  | not evaluated |  |  | not evaluated
WORSUT_ASR | 5.14014 | 8.615595e-05 | 4.07 | 0.003489 | fail | 2.622e-06 | 7.16 | not evaluated |  |  | not evaluated |  |  | not evaluated |  |  | not evaluated
WOSTEG_ASR | 3.99629 | 1.427741e-05 | 0.42 | 0.000578 | fail | 1.63e-06 | 0.5 | not evaluated |  |  | not evaluated |  |  | not evaluated |  |  | not evaluated
WOSZEL_ion | 4.13145 | 8.820751e-05 | 0.78 | 0.003572 | fail | 2.131e-06 | 0.88 | not evaluated |  |  | not evaluated |  |  | not evaluated |  |  | not evaluated
WOTSEF_ASR | 3.97368 | 0.0001565815 | 4.86 | 0.006342 | fail | 3.312e-06 | 4.17 | not evaluated |  |  | not evaluated |  |  | not evaluated |  |  | not evaluated
WOTVOT_ASR | 2.61345 | 3.446429e-06 | 7.92 | 0.00014 | fail |  |  | not evaluated |  |  | not evaluated |  |  | not evaluated |  |  | not evaluated
WOVCOC_ASR | 4.99446 | 2.937606e-05 | 0.82 | 0.00119 | fail | 1.936e-06 | 0.49 | not evaluated |  |  | not evaluated |  |  | not evaluated |  |  | not evaluated
WOVDES_ASR | 4.0126 | 7.957621e-05 | 0.47 | 0.003223 | fail | 2.517e-06 | 1.15 | not evaluated |  |  | not evaluated |  |  | not evaluated |  |  | not evaluated
WOWGEU_ASR | 2.41964 | 3.07591e-06 | 3.34 | 0.000125 | fail | 4.182e-07 | 5.97 | not evaluated |  |  | not evaluated |  |  | not evaluated |  |  | not evaluated
WOWGUK_ion | 2.46062 | 0.0008834926 | 3.11 | 0.035781 | pass | 3.955e-08 | 3.93 | pass | 1.701e-07 | 1.98 | pass | 2.205e-07 | 2.94 | pass | 107567.3 | 5.36 | fail
WOWHAR_ASR | 2.65437 | 1.47011e-05 | 8.98615 | 0.00059539455 | fail | 3.138307e-07 | 2.786661 | not evaluated |  |  | not evaluated |  |  | not evaluated |  |  | not evaluated
WOWHEV_ASR | 2.59772 | 1.401761e-05 | 6.45 | 0.000568 | fail | 2.791e-07 | 4.32 | not evaluated |  |  | not evaluated |  |  | not evaluated |  |  | not evaluated
WOWMEC_ASR | 3.15043 | 0.0001447777 | 3.18 | 0.005863 | fail | 1.493e-06 | 5.31 | not evaluated |  |  | not evaluated |  |  | not evaluated |  |  | not evaluated
WOYJAX_ASR | 5.79334 | 8.772921e-05 | 0.87 | 0.003553 | fail | 4.029e-06 | 0.68 | not evaluated |  |  | not evaluated |  |  | not evaluated |  |  | not evaluated
WOYJEB_ASR | 5.93692 | 6.917409e-05 | 1.35 | 0.002802 | fail | 3.782e-06 | 2.78 | not evaluated |  |  | not evaluated |  |  | not evaluated |  |  | not evaluated
WOYJOL_ASR | 5.77898 | 6.748965e-05 | 0.78 | 0.002733 | fail | 3.796e-06 | 0.5 | not evaluated |  |  | not evaluated |  |  | not evaluated |  |  | not evaluated
WOYWOY_ASR | 4.24278 | 8.861412e-05 | 2.79 | 0.003589 | fail | 3.644e-06 | 2.58 | not evaluated |  |  | not evaluated |  |  | not evaluated |  |  | not evaluated
WOZGUP_ion | 4.61882 | 1.375061e-05 | 1.51 | 0.000557 | fail | 7.948e-07 | 0.41 | not evaluated |  |  | not evaluated |  |  | not evaluated |  |  | not evaluated
WOZWEP_ASR | 7.15944 | 0.001204804 | 24.06004 | 0.048794562 | not converged |  |  | not evaluated |  |  | not evaluated |  |  | not evaluated |  |  | not evaluated
WUBKUC_ASR | 3.56127 | 0.0006392481 | 3.96 | 0.02589 | pass | 7.91e-06 | 1.78 | fail |  |  | not evaluated |  |  | not evaluated |  |  | not evaluated
WUDVEY_ASR | 6.81898 | 0.0003062441 | 4.95 | 0.012403 | pass | 1.083e-06 | 7.32 | fail |  |  | not evaluated |  |  | not evaluated |  |  | not evaluated
WUFXAY_ASR | 10.79504 | 1.974416e-05 | 0.49 | 0.0008 | fail | 1.49e-06 | 1.9 | not evaluated |  |  | not evaluated |  |  | not evaluated |  |  | not evaluated
WUHBAE_ASR | 3.89642 | 0.0003183104 | 3.92 | 0.012892 | pass | 2.51e-06 | 3.41 | fail |  |  | not evaluated |  |  | not evaluated |  |  | not evaluated
WUHJIT_ASR | 7.52923 | 5.683935e-05 | 2.761558 | 0.002301993675 | fail | 2.186762e-06 | 2.534132 | not evaluated |  |  | not evaluated |  |  | not evaluated |  |  | not evaluated
WUJWIK_ASR | 4.35562 |  |  |  | not assessable |  |  | not evaluated |  |  | not evaluated |  |  | not evaluated |  |  | not evaluated
WUKXEH_ASR | 6.61856 | 2.243962e-05 | 4.63 | 0.000909 | fail | 2.563e-06 | 1.94 | not evaluated |  |  | not evaluated |  |  | not evaluated |  |  | not evaluated
WULHAP_ASR | 5.04232 | 0.0001244785 | 0.95 | 0.005041 | fail | 5.918e-06 | 0.59 | not evaluated |  |  | not evaluated |  |  | not evaluated |  |  | not evaluated
WULJOF_ASR | 2.45818 | 5.398138e-05 | 4.76 | 0.002186 | fail | 1.161e-07 | 2.42 | not evaluated |  |  | not evaluated |  |  | not evaluated |  |  | not evaluated
WULJUJ_ASR | 6.69556 | 3.56568e-05 | 0.56 | 0.001444 | fail | 2.637e-06 | 0.54 | not evaluated |  |  | not evaluated |  |  | not evaluated |  |  | not evaluated
WULKAQ_ASR | 6.68288 | 3.48462e-05 | 0.39 | 0.001411 | fail | 2.655e-06 | 0.35 | not evaluated |  |  | not evaluated |  |  | not evaluated |  |  | not evaluated
WULQUR_ASR | 5.82153 | 2.434898e-05 | 1.46 | 0.000986 | fail | 2.205e-06 | 0.76 | not evaluated |  |  | not evaluated |  |  | not evaluated |  |  | not evaluated
WUNSEE_ASR | 4.25409 | 0.0001151229 | 0.99 | 0.004662 | fail | 5.466e-06 | 0.42 | not evaluated |  |  | not evaluated |  |  | not evaluated |  |  | not evaluated
WUNSEE01_ASR | 4.25531 | 0.0001180374 | 0.86 | 0.004781 | fail | 5.389e-06 | 1.77 | not evaluated |  |  | not evaluated |  |  | not evaluated |  |  | not evaluated
WUNSEE02_ASR | 4.02433 |  |  |  | not assessable |  |  | not evaluated |  |  | not evaluated |  |  | not evaluated |  |  | not evaluated
WUNSII_ASR | 4.11519 |  |  |  | not assessable |  |  | not evaluated |  |  | not evaluated |  |  | not evaluated |  |  | not evaluated
WUNSII02_ASR | 4.1362 | 0.0001019441 | 0.63 | 0.004129 | fail | 4.652e-06 | 0.43 | not evaluated |  |  | not evaluated |  |  | not evaluated |  |  | not evaluated
WUNTAB_ASR | 4.1998 | 9.793327e-05 | 1.29 | 0.003966 | fail | 4.323e-06 | 1.51 | not evaluated |  |  | not evaluated |  |  | not evaluated |  |  | not evaluated
WUNTEF_ASR | 4.16376 | 0.0001022966 | 1.1 | 0.004143 | fail | 4.427e-06 | 1.59 | not evaluated |  |  | not evaluated |  |  | not evaluated |  |  | not evaluated
WUNTIJ_ASR | 4.13393 | 0.0001090939 | 0.97 | 0.004418 | fail | 4.376e-06 | 0.3 | not evaluated |  |  | not evaluated |  |  | not evaluated |  |  | not evaluated
WUNTOP_ASR | 4.17716 | 0.0001012093 | 0.85 | 0.004099 | fail | 4.243e-06 | 0.59 | not evaluated |  |  | not evaluated |  |  | not evaluated |  |  | not evaluated
WUNTUV_ASR | 4.14711 | 0.0001014313 | 0.78 | 0.004108 | fail | 4.229e-06 | 0.78 | not evaluated |  |  | not evaluated |  |  | not evaluated |  |  | not evaluated
WUNVAD_ASR | 4.17789 | 0.0001069696 | 1.46 | 0.004332 | fail | 4.254e-06 | 0.79 | not evaluated |  |  | not evaluated |  |  | not evaluated |  |  | not evaluated
WUNVEH_ASR | 4.1519 | 0.0001052729 | 1.29 | 0.004264 | fail | 4.434e-06 | 0.89 | not evaluated |  |  | not evaluated |  |  | not evaluated |  |  | not evaluated
WUNVIL_ion | 4.11775 | 0.0001058699 | 2.5 | 0.004288 | fail | 3.523e-06 | 1.13 | not evaluated |  |  | not evaluated |  |  | not evaluated |  |  | not evaluated
WUNVOR_ASR | 4.1998 | 0.0001032216 | 0.68 | 0.00418 | fail | 4.454e-06 | 1.24 | not evaluated |  |  | not evaluated |  |  | not evaluated |  |  | not evaluated
WUNVUX_ion | 4.10802 | 0.0001032571 | 0.74 | 0.004182 | fail | 3.524e-06 | 0.56 | not evaluated |  |  | not evaluated |  |  | not evaluated |  |  | not evaluated
WUPMOL_ASR | 2.89254 | 5.496081e-05 | 3.3 | 0.002226 | fail | 2.445e-07 | 3.35 | not evaluated |  |  | not evaluated |  |  | not evaluated |  |  | not evaluated
WUPZOY_ion | 3.08916 | 6.404509e-05 | 0.57 | 0.002594 | fail | 2.132e-06 | 0.3 | not evaluated |  |  | not evaluated |  |  | not evaluated |  |  | not evaluated
WUSGIC_ASR | 3.44799 | 4.879838e-05 | 1.87 | 0.001976 | fail | 9.686e-07 | 2.67 | not evaluated |  |  | not evaluated |  |  | not evaluated |  |  | not evaluated
WUSLED_ASR | 9.54365 | 0.0003511129 | 2.28 | 0.01422 | pass | 1.481e-06 | 7.19 | fail |  |  | not evaluated |  |  | not evaluated |  |  | not evaluated
WUSSEK_ASR | 6.14285 | 4.064944e-05 | 0.96 | 0.001646 | fail | 2.059e-06 | 1.19 | not evaluated |  |  | not evaluated |  |  | not evaluated |  |  | not evaluated
WUTBES_ASR | 5.0967 | 1.932049e-05 | 1.4 | 0.000782 | fail | 1.117e-06 | 2 | not evaluated |  |  | not evaluated |  |  | not evaluated |  |  | not evaluated
WUTBEU_ASR | 12.45148 | 9.138194e-06 | 0.44 | 0.00037 | fail | 1.84e-06 | 0.33 | not evaluated |  |  | not evaluated |  |  | not evaluated |  |  | not evaluated
WUTBIW_ASR | 5.05082 | 2.032674e-05 | 0.96 | 0.000823 | fail | 1.153e-06 | 2.08 | not evaluated |  |  | not evaluated |  |  | not evaluated |  |  | not evaluated
WUTBOC_ASR | 4.98444 | 2.397746e-05 | 1.11 | 0.000971 | fail | 1.418e-06 | 7.33 | not evaluated |  |  | not evaluated |  |  | not evaluated |  |  | not evaluated
WUTBUI_ASR | 5.15143 | 1.672603e-05 | 1.57 | 0.000677 | fail | 1.054e-06 | 2.37 | not evaluated |  |  | not evaluated |  |  | not evaluated |  |  | not evaluated
WUTCAP_ASR | 4.98308 | 2.409981e-05 | 0.53 | 0.000976 | fail | 1.32e-06 | 4.22 | not evaluated |  |  | not evaluated |  |  | not evaluated |  |  | not evaluated
WUVGOL_ASR | 3.16265 | 0.0001541398 | 0.44 | 0.006243 | fail | 1.963e-06 | 1.41 | not evaluated |  |  | not evaluated |  |  | not evaluated |  |  | not evaluated
WUYWIY_ASR | 5.82003 | 2.269836e-05 | 4.91 | 0.000919 | fail | 2.242e-06 | 5.83 | not evaluated |  |  | not evaluated |  |  | not evaluated |  |  | not evaluated
WUYXEV_ASR | 6.91474 | 0.001757013 | 3.8 | 0.071159 | pass | 2.343e-06 | 4.16 | fail |  |  | not evaluated |  |  | not evaluated |  |  | not evaluated
WUYXIZ_ASR | 7.061 | 0.0006204383 | 8.22 | 0.025128 | pass |  |  | not assessable |  |  | not evaluated |  |  | not evaluated |  |  | not evaluated
WUYXUL_ASR | 7.0803 | 0.001196327 | 5.29 | 0.048451 | pass | 2.413e-06 | 4.31 | fail |  |  | not evaluated |  |  | not evaluated |  |  | not evaluated
WUYYAS_ASR | 7.09924 | 0.00218861 | 5.2 | 0.088639 | pass | 2.584e-06 | 3.69 | fail |  |  | not evaluated |  |  | not evaluated |  |  | not evaluated
WUZDOL_ASR | 4.21932 | 1.050535e-05 | 4.28 | 0.000425 | fail | 7.963e-07 | 3.55 | not evaluated |  |  | not evaluated |  |  | not evaluated |  |  | not evaluated
WUZXEX_ASR | 2.5404 | 1.148469e-05 | 2.96 | 0.000465 | fail | 1.585e-07 | 2.03 | not evaluated |  |  | not evaluated |  |  | not evaluated |  |  | not evaluated
WUZXIB_ASR | 2.63506 | 1.045857e-05 | 2.98 | 0.000424 | fail | 1.464e-07 | 2.14 | not evaluated |  |  | not evaluated |  |  | not evaluated |  |  | not evaluated
WUZXOH_ASR | 2.6901 | 1.270311e-05 | 3.52 | 0.000514 | fail | 1.631e-07 | 4.13 | not evaluated |  |  | not evaluated |  |  | not evaluated |  |  | not evaluated
XACFAJ_ASR | 3.02034 | 8.935701e-05 | 0.59 | 0.003619 | fail | 2.26e-06 | 0.57 | not evaluated |  |  | not evaluated |  |  | not evaluated |  |  | not evaluated
XACGIT_ion | 4.62391 | 3.72013e-06 | 0.27 | 0.000151 | fail | 4.12e-07 | 0.52 | not evaluated |  |  | not evaluated |  |  | not evaluated |  |  | not evaluated
XACPEW_ASR | 2.72414 | 6.663664e-05 | 0.87 | 0.002699 | fail | 4.535e-07 | 6.3 | not evaluated |  |  | not evaluated |  |  | not evaluated |  |  | not evaluated
XACSIG_ASR | 4.49026 | 0.0001954277 | 3.9 | 0.007915 | fail | 1.889e-06 | 1.49 | not evaluated |  |  | not evaluated |  |  | not evaluated |  |  | not evaluated
XACZEH_ASR | 7.24309 | 2.291039e-05 | 6.1 | 0.000928 | fail | 5.621e-07 | 5.3 | not evaluated |  |  | not evaluated |  |  | not evaluated |  |  | not evaluated
XADDAJ_ASR | 4.46968 | 5.495342 | 8.253955 | 222.561351 | fail |  |  | not evaluated |  |  | not evaluated |  |  | not evaluated |  |  | not evaluated
XADDAJ01_ASR | 4.61872 | 2.924894 | 3.548348 | 118.458207 | fail |  |  | not evaluated |  |  | not evaluated |  |  | not evaluated |  |  | not evaluated
XADDEN_ASR | 6.65907 | 3.611097e-05 | 0.23 | 0.001462 | fail | 2.834e-06 | 0.43 | not evaluated |  |  | not evaluated |  |  | not evaluated |  |  | not evaluated
XADDIR_ASR | 6.64739 | 3.520649e-05 | 0.55 | 0.001426 | fail | 2.792e-06 | 0.53 | not evaluated |  |  | not evaluated |  |  | not evaluated |  |  | not evaluated
XADDOX_ASR | 4.2591 | 4.021574e-05 | 1.06 | 0.001629 | fail | 1.641e-06 | 6.66 | not evaluated |  |  | not evaluated |  |  | not evaluated |  |  | not evaluated
XADDUD_ASR | 5.36297 | 2.721312e-05 | 2.04 | 0.001102 | fail | 2.046e-06 | 0.36 | not evaluated |  |  | not evaluated |  |  | not evaluated |  |  | not evaluated
XADFAL_ASR | 2.95916 | 0.0003803057 | 5.35 | 0.015402 | pass | 2.882e-06 | 1.15 | fail |  |  | not evaluated |  |  | not evaluated |  |  | not evaluated
XADFEP_ASR | 2.84872 | 0.0001767845 | 7.53 | 0.00716 | fail |  |  | not evaluated |  |  | not evaluated |  |  | not evaluated |  |  | not evaluated
XADGIU_ASR | 2.55446 | 0.7159946 | 2.304323 | 28.9977813 | pass | 1.779444e-06 | 2.056595 | pass | 3.074595e-07 | 1.170388 | pass | 2.751871e-07 | 0.5341747 | pass | 127086500000 | 78.47752 | fail
XAFBEN_ASR | 3.67746 | 0.0002517025 | 7.94 | 0.010194 | pass | 3.18e-06 | 3.86 | fail |  |  | not evaluated |  |  | not evaluated |  |  | not evaluated
XAFFAN_ASR | 13.2471 | 1.075411e-05 | 0.39 | 0.000436 | fail | 2.721e-06 | 0.25 | not evaluated |  |  | not evaluated |  |  | not evaluated |  |  | not evaluated
XAFFER_ASR | 13.28948 | 1.043074e-05 | 0.82 | 0.000422 | fail | 2.734e-06 | 0.14 | not evaluated |  |  | not evaluated |  |  | not evaluated |  |  | not evaluated
XAFFIV_ASR | 13.19536 | 1.035166e-05 | 0.41 | 0.000419 | fail | 2.706e-06 | 0.21 | not evaluated |  |  | not evaluated |  |  | not evaluated |  |  | not evaluated
XAFFOB_ASR | 13.17641 | 9.595306e-06 | 0.31 | 0.000389 | fail | 2.673e-06 | 0.19 | not evaluated |  |  | not evaluated |  |  | not evaluated |  |  | not evaluated
XAFXOT_ASR | 4.82034 | 0.00116116 | 4.06 | 0.047027 | pass | 1.354e-06 | 1.18 | fail |  |  | not evaluated |  |  | not evaluated |  |  | not evaluated
XAGDAL_ASR | 2.42079 | 0.0006180623 | 3.25 | 0.025032 | pass | 1.695e-06 | 2.21 | fail |  |  | not evaluated |  |  | not evaluated |  |  | not evaluated
XAGPUT_ASR | 4.55515 | 0.0003981488 | 3.44 | 0.016125 | pass | 2.123e-06 | 9.84 | fail |  |  | not evaluated |  |  | not evaluated |  |  | not evaluated
XAHPED_ASR | 10.87333 | 1.152346e-05 | 0.27 | 0.000467 | fail | 2.606e-06 | 0.25 | not evaluated |  |  | not evaluated |  |  | not evaluated |  |  | not evaluated
XAHPIH_ASR | 13.3726 | 1.204174e-05 | 0.91 | 0.000488 | fail | 2.635e-06 | 2.33 | not evaluated |  |  | not evaluated |  |  | not evaluated |  |  | not evaluated
XAHQAA_ASR | 21.60033 | 1.202223e-05 | 4.64 | 0.000487 | fail | 3.959e-06 | 0.35 | not evaluated |  |  | not evaluated |  |  | not evaluated |  |  | not evaluated
XAJSEJ_ASR | 7.19596 | 3.206157e-05 | 10.9 | 0.001298 | not converged |  |  | not evaluated |  |  | not evaluated |  |  | not evaluated |  |  | not evaluated
XAKCEV_ASR | 3.27664 | 0.0001184858 | 1.33 | 0.004799 | fail | 2.571e-06 | 1.24 | not evaluated |  |  | not evaluated |  |  | not evaluated |  |  | not evaluated
XAKCIZ_ASR | 4.02783 |  |  |  | not assessable |  |  | not evaluated |  |  | not evaluated |  |  | not evaluated |  |  | not evaluated
XAKGOJ_ASR | 6.8914 | 5.299163e-05 | 1.66 | 0.002146 | fail | 2.787e-06 | 2.58 | not evaluated |  |  | not evaluated |  |  | not evaluated |  |  | not evaluated
XAKQOR_ASR | 4.27878 | 8.251464e-05 | 0.91 | 0.003342 | fail | 3.747e-06 | 1.05 | not evaluated |  |  | not evaluated |  |  | not evaluated |  |  | not evaluated
XAKYUE_ASR | 7.75615 | 4.492833e-05 | 0.81 | 0.00182 | fail | 2.507e-06 | 0.76 | not evaluated |  |  | not evaluated |  |  | not evaluated |  |  | not evaluated
XAKZIT_ASR | 8.02284 | 4.088022e-05 | 1.65 | 0.001656 | fail | 2.614e-06 | 2.04 | not evaluated |  |  | not evaluated |  |  | not evaluated |  |  | not evaluated
XAKZOZ_ASR | 8.09374 | 5.588317e-05 | 1.59 | 0.002263 | fail | 2.679e-06 | 0.95 | not evaluated |  |  | not evaluated |  |  | not evaluated |  |  | not evaluated
XAKZUF_ASR | 7.73664 | 4.516428e-05 | 2.6 | 0.001829 | fail | 2.546e-06 | 1.19 | not evaluated |  |  | not evaluated |  |  | not evaluated |  |  | not evaluated
XALBAO_ASR | 7.2694 | 4.716773e-05 | 1.14 | 0.00191 | fail | 2.385e-06 | 3.3 | not evaluated |  |  | not evaluated |  |  | not evaluated |  |  | not evaluated
XALBES_ASR | 7.46127 | 4.761502e-05 | 3.25 | 0.001928 | fail | 2.553e-06 | 4.12 | not evaluated |  |  | not evaluated |  |  | not evaluated |  |  | not evaluated
XALBIW_ASR | 7.80194 | 4.683328e-05 | 3.26 | 0.001897 | fail | 2.378e-06 | 3.56 | not evaluated |  |  | not evaluated |  |  | not evaluated |  |  | not evaluated
XALBOC_ASR | 7.75009 | 4.644316e-05 | 2.31 | 0.001881 | fail | 2.588e-06 | 2.53 | not evaluated |  |  | not evaluated |  |  | not evaluated |  |  | not evaluated
XALBUI_ASR | 7.83588 | 4.591477e-05 | 2.85 | 0.00186 | fail | 2.677e-06 | 1.78 | not evaluated |  |  | not evaluated |  |  | not evaluated |  |  | not evaluated
XALCAP_ASR | 7.50918 | 4.876399e-05 | 0.94 | 0.001975 | fail | 2.716e-06 | 1.05 | not evaluated |  |  | not evaluated |  |  | not evaluated |  |  | not evaluated
XALCET_ASR | 7.67742 | 4.031548e-05 | 1.06 | 0.001633 | fail | 2.499e-06 | 1.1 | not evaluated |  |  | not evaluated |  |  | not evaluated |  |  | not evaluated
XALCIX_ASR | 3.86095 |  |  |  | not assessable |  |  | not evaluated |  |  | not evaluated |  |  | not evaluated |  |  | not evaluated
XALCOD_ASR | 3.95737 |  |  |  | not assessable |  |  | not evaluated |  |  | not evaluated |  |  | not evaluated |  |  | not evaluated
XALDAQ_ASR | 3.77965 |  |  |  | not assessable |  |  | not evaluated |  |  | not evaluated |  |  | not evaluated |  |  | not evaluated
XALDAS_ASR | 9.05015 | 2.890213e-05 | 3.59 | 0.001171 | fail | 2.519e-06 | 2.63 | not evaluated |  |  | not evaluated |  |  | not evaluated |  |  | not evaluated
XALDEU_ASR | 3.55435 |  |  |  | not assessable |  |  | not evaluated |  |  | not evaluated |  |  | not evaluated |  |  | not evaluated
XALDIY_ASR | 3.60297 |  |  |  | not assessable |  |  | not evaluated |  |  | not evaluated |  |  | not evaluated |  |  | not evaluated
XALDOE_ASR | 3.86004 |  |  |  | not assessable |  |  | not evaluated |  |  | not evaluated |  |  | not evaluated |  |  | not evaluated
XALMII_ASR | 8.98026 | 1.967389e-05 | 0.54 | 0.000797 | fail | 2.479e-06 | 0.93 | not evaluated |  |  | not evaluated |  |  | not evaluated |  |  | not evaluated
XALVOY_ASR | 2.89146 | 0.0004304839 | 2.98 | 0.017435 | pass | 1.255e-08 | 8.55 | pass | 1.15e-07 | 2.01 | pass | 4.394e-08 | 1.87 | pass | 0.03079601 | 2.17 | pass
XALXUF_ASR | 6.62733 |  |  |  | not assessable |  |  | not evaluated |  |  | not evaluated |  |  | not evaluated |  |  | not evaluated
XALXUF01_ASR | 6.64706 | 2.794467e-05 | 0.81 | 0.001132 | fail | 2.651e-06 | 0.26 | not evaluated |  |  | not evaluated |  |  | not evaluated |  |  | not evaluated
XAMDUM_ASR | 6.72961 |  |  |  | not assessable |  |  | not evaluated |  |  | not evaluated |  |  | not evaluated |  |  | not evaluated
XAMDUM01_ASR | 6.72456 |  |  |  | not assessable |  |  | not evaluated |  |  | not evaluated |  |  | not evaluated |  |  | not evaluated
XAMDUM02_ASR | 6.71826 |  |  |  | not assessable |  |  | not evaluated |  |  | not evaluated |  |  | not evaluated |  |  | not evaluated
XAMDUM03_ASR | 6.69067 |  |  |  | not assessable |  |  | not evaluated |  |  | not evaluated |  |  | not evaluated |  |  | not evaluated
XAMDUM04_ASR | 6.40333 | 4.676008e-05 | 0.47 | 0.001894 | fail | 3.193e-06 | 0.7 | not evaluated |  |  | not evaluated |  |  | not evaluated |  |  | not evaluated
XAMDUM05_ASR | 6.61787 |  |  |  | not assessable |  |  | not evaluated |  |  | not evaluated |  |  | not evaluated |  |  | not evaluated
XAMDUM06_ASR | 6.64621 |  |  |  | not assessable |  |  | not evaluated |  |  | not evaluated |  |  | not evaluated |  |  | not evaluated
XAMDUM07_ASR | 6.7383 |  |  |  | not assessable |  |  | not evaluated |  |  | not evaluated |  |  | not evaluated |  |  | not evaluated
XAMGUQ_ASR | 6.65888 | 4.442487e-05 | 0.88 | 0.001799 | fail | 2.096e-06 | 1.76 | not evaluated |  |  | not evaluated |  |  | not evaluated |  |  | not evaluated
XANLAA_ASR | 4.4748 | 6.3424e-05 | 0.61 | 0.002569 | fail | 4.09e-06 | 1.28 | not evaluated |  |  | not evaluated |  |  | not evaluated |  |  | not evaluated
XANLEE_ASR | 4.49275 | 6.047957e-05 | 0.19 | 0.002449 | fail | 4.084e-06 | 1.31 | not evaluated |  |  | not evaluated |  |  | not evaluated |  |  | not evaluated
XANYOE_ASR | 6.08322 | 2.11404e-05 | 1.6 | 0.000856 | fail | 2.352e-06 | 2.7 | not evaluated |  |  | not evaluated |  |  | not evaluated |  |  | not evaluated
XAPCOH_ASR | 7.48276 | 1.940356e-05 | 0.75 | 0.000786 | fail | 1.503e-06 | 1.14 | not evaluated |  |  | not evaluated |  |  | not evaluated |  |  | not evaluated
XAPCOJ03_ASR | 7.15882 |  |  |  | not assessable |  |  | not evaluated |  |  | not evaluated |  |  | not evaluated |  |  | not evaluated
XAPCOJ06_ASR | 7.26488 |  |  |  | not assessable |  |  | not evaluated |  |  | not evaluated |  |  | not evaluated |  |  | not evaluated
XAPCUN_ASR | 7.73204 | 1.786853e-05 | 0.9 | 0.000724 | fail | 1.493e-06 | 1.19 | not evaluated |  |  | not evaluated |  |  | not evaluated |  |  | not evaluated
XAPDAU_ASR | 7.62385 | 1.790933e-05 | 0.5 | 0.000725 | fail | 1.481e-06 | 0.94 | not evaluated |  |  | not evaluated |  |  | not evaluated |  |  | not evaluated
XAPDEY_ASR | 7.85452 | 1.745007e-05 | 1.32 | 0.000707 | fail | 1.492e-06 | 0.72 | not evaluated |  |  | not evaluated |  |  | not evaluated |  |  | not evaluated
XAPNIN_ASR | 5.05424 | 2.595453e-05 | 2.37 | 0.001051 | fail | 2.332e-06 | 1.26 | not evaluated |  |  | not evaluated |  |  | not evaluated |  |  | not evaluated
XAPQIS_ASR | 4.73982 | 2.877701e-05 | 0.95 | 0.001165 | fail | 2.485e-06 | 0.25 | not evaluated |  |  | not evaluated |  |  | not evaluated |  |  | not evaluated
XAPSIS_ASR | 4.7671 | 3.615388e-05 | 1.3 | 0.001464 | fail | 2.451e-06 | 0.86 | not evaluated |  |  | not evaluated |  |  | not evaluated |  |  | not evaluated
XASNUD_ASR | 4.59317 | 3.095453e-05 | 2.38 | 0.001254 | fail | 2.33e-06 | 1.18 | not evaluated |  |  | not evaluated |  |  | not evaluated |  |  | not evaluated
XASPEP_ASR | 6.96314 | 3.283072e-05 | 15.36 | 0.00133 | not converged |  |  | not evaluated |  |  | not evaluated |  |  | not evaluated |  |  | not evaluated
XASPIT_ASR | 4.67823 | 0.0001032042 | 0.49 | 0.00418 | fail | 4.419e-06 | 0.64 | not evaluated |  |  | not evaluated |  |  | not evaluated |  |  | not evaluated
XATDIJ_ion | 2.71158 | 4.872111e-05 | 1.47 | 0.001973 | fail | 2.556e-07 | 2.97 | not evaluated |  |  | not evaluated |  |  | not evaluated |  |  | not evaluated
XATZOK_ASR | 5.82023 | 8.173411e-05 | 5.77 | 0.00331 | fail | 3.546e-06 | 1.7 | not evaluated |  |  | not evaluated |  |  | not evaluated |  |  | not evaluated
XAVDEF_ASR | 7.29552 | 2.311963e-05 | 1.71 | 0.000936 | fail | 2.319e-06 | 1.2 | not evaluated |  |  | not evaluated |  |  | not evaluated |  |  | not evaluated
XAVKIR_ASR | 12.51358 | 6.3942e-05 | 3.86 | 0.00259 | fail | 3.433e-06 | 9.83 | not evaluated |  |  | not evaluated |  |  | not evaluated |  |  | not evaluated
XAWDOR_ASR | 7.25126 | 1.727077e-05 | 2.54 | 0.000699 | fail | 2.17e-06 | 1.93 | not evaluated |  |  | not evaluated |  |  | not evaluated |  |  | not evaluated
XAWVUN_ASR | 9.22295 | 9.53065e-06 | 0.32 | 0.000386 | fail | 2.463e-06 | 0.32 | not evaluated |  |  | not evaluated |  |  | not evaluated |  |  | not evaluated
XAWZUT_ASR | 3.16083 | 0.0004510922 | 2.8 | 0.018269 | pass | 1.639e-06 | 3.72 | fail |  |  | not evaluated |  |  | not evaluated |  |  | not evaluated
XAXBAC_ASR | 3.89439 | 0.002908361 | 1.998398 | 0.1177886205 | pass | 1.567655e-06 | 0.8515153 | fail |  |  | not evaluated |  |  | not evaluated |  |  | not evaluated
XAXQEU_ASR | 3.21043 | 8.099561e-05 | 1.2 | 0.00328 | fail | 5.712e-07 | 0.64 | not evaluated |  |  | not evaluated |  |  | not evaluated |  |  | not evaluated
XAXVEA_ASR | 4.88565 | 3.362372e-05 | 0.853652 | 0.00136176066 | fail | 2.82088e-06 | 2.864867 | not evaluated |  |  | not evaluated |  |  | not evaluated |  |  | not evaluated
XAYDOT_ASR | 7.9489 | 1.571166e-05 | 3.34 | 0.000636 | fail | 2.165e-06 | 0.89 | not evaluated |  |  | not evaluated |  |  | not evaluated |  |  | not evaluated
XAYMUF_ion | 4.10204 | 0.001804931 | 8.29 | 0.0731 | pass |  |  | not assessable |  |  | not evaluated |  |  | not evaluated |  |  | not evaluated
XAYNAM_ASR | 3.57483 | 9.182935e-05 | 1.75 | 0.003719 | fail | 3.43e-06 | 0.62 | not evaluated |  |  | not evaluated |  |  | not evaluated |  |  | not evaluated
XAYSUP_ASR | 3.08217 | 0.0002601342 | 1.46 | 0.010535 | pass | 4.338e-06 | 0.57 | fail |  |  | not evaluated |  |  | not evaluated |  |  | not evaluated
XAYTEA_ASR | 3.07949 | 0.0002787539 | 2.46 | 0.01129 | pass | 4.304e-06 | 0.54 | fail |  |  | not evaluated |  |  | not evaluated |  |  | not evaluated
XEBHOC_ASR | 9.91347 | 1.018748e-05 | 0.21 | 0.000413 | fail | 2.49e-06 | 0.19 | not evaluated |  |  | not evaluated |  |  | not evaluated |  |  | not evaluated
XECBUD_ASR | 5.02571 | 0.0002415671 | 2.84 | 0.009783 | fail | 4.383e-06 | 2.91 | not evaluated |  |  | not evaluated |  |  | not evaluated |  |  | not evaluated
XECQIJ_ASR | 4.40063 | 0.002023787 | 4.664109 | 0.0819633735 | pass | 2.402064e-06 | 2.647869 | fail |  |  | not evaluated |  |  | not evaluated |  |  | not evaluated
XECZOY_ASR | 4.63349 | 5.98041e-05 | 6.52 | 0.002422 | fail | 2.082e-06 | 1.39 | not evaluated |  |  | not evaluated |  |  | not evaluated |  |  | not evaluated
XEDDAP_ASR | 5.8891 | 1.348764e-05 | 10.36 | 0.000546 | not converged |  |  | not evaluated |  |  | not evaluated |  |  | not evaluated |  |  | not evaluated
XEDDIX_ASR | 5.38373 | 1.251437e-05 | 3.11 | 0.000507 | fail | 7.965e-07 | 3.02 | not evaluated |  |  | not evaluated |  |  | not evaluated |  |  | not evaluated
XEDDUJ_ASR | 5.89252 | 1.500302e-05 | 1.05 | 0.000608 | fail | 8.37e-07 | 6.02 | not evaluated |  |  | not evaluated |  |  | not evaluated |  |  | not evaluated
XEDPED_ASR | 8.43627 | 3.090676e-05 | 1.78 | 0.001252 | fail | 1.88e-06 | 0.53 | not evaluated |  |  | not evaluated |  |  | not evaluated |  |  | not evaluated
XEDPIH_ASR | 3.94145 | 5.500148e-05 | 0.79 | 0.002228 | fail | 1.814e-06 | 0.57 | not evaluated |  |  | not evaluated |  |  | not evaluated |  |  | not evaluated
XEDPON_ASR | 4.32276 | 0.000112304 | 1.16 | 0.004548 | fail | 3.797e-06 | 1.61 | not evaluated |  |  | not evaluated |  |  | not evaluated |  |  | not evaluated
XEDPON01_ASR | 4.34987 |  |  |  | not assessable |  |  | not evaluated |  |  | not evaluated |  |  | not evaluated |  |  | not evaluated
XEDYIS_ASR | 16.78241 | 3.618573e-05 | 2.59 | 0.001466 | fail | 2.571e-06 | 0.75 | not evaluated |  |  | not evaluated |  |  | not evaluated |  |  | not evaluated
XEFGAQ_ion | 3.84143 | 0.000102118 | 0.53 | 0.004136 | fail | 2.571e-06 | 0.4 | not evaluated |  |  | not evaluated |  |  | not evaluated |  |  | not evaluated
XEGJIE_ASR | 4.32156 | 0.01550997 | 4.17 | 0.628154 | pass | 2.396e-06 | 2.4 | pass | 1.698e-06 | 0.99 | pass | 1.817e-06 | 1.14 | pass | 242404700 | 71.59 | fail
XEGJIE02_ASR | 4.32156 | 0.01698853 | 1.923101 | 0.688035465 | pass | 2.484636e-06 | 1.160562 | pass | 1.738035e-06 | 1.295378 | pass | 1.819643e-06 | 0.1500849 | pass | 301441700 | 58.1973 | fail
XEGJOK_ASR | 5.65055 | 0.005384151 | 3.92 | 0.218058 | pass | 2.293e-06 | 1.29 | pass | 1.755e-06 | 1.62 | pass | 1.813e-06 | 0.73 | pass | 2120550 | 25.64 | fail
XEGJUQ_ASR | 4.90858 | 0.005333192 | 4.43 | 0.215994 | pass | 2.376e-06 | 0.8 | pass | 1.749e-06 | 1.32 | pass | 1.841e-06 | 0.25 | pass | 6199923 | 19.24 | fail
XEGKAX_ASR | 4.94346 | 0.002867395 | 4.57 | 0.116129 | pass | 1.88e-06 | 2.39 | fail |  |  | not evaluated |  |  | not evaluated |  |  | not evaluated
XEGKEB_ASR | 5.69233 | 0.003872528 | 4.28 | 0.156837 | pass | 2.092e-06 | 1.84 | fail |  |  | not evaluated |  |  | not evaluated |  |  | not evaluated
XEGSIO_ASR | 5.12244 | 0.0001497838 | 0.12 | 0.006066 | fail | 4.084e-06 | 0.64 | not evaluated |  |  | not evaluated |  |  | not evaluated |  |  | not evaluated
XEGVEN_ASR | 5.12637 | 0.0001654533 | 0.71 | 0.006701 | fail | 4.118e-06 | 0.22 | not evaluated |  |  | not evaluated |  |  | not evaluated |  |  | not evaluated
XEHHUR_ASR | 3.72919 | 0.0004345121 | 3.88 | 0.017598 | pass | 3.982e-06 | 1.57 | fail |  |  | not evaluated |  |  | not evaluated |  |  | not evaluated
XEHRUY_ASR | 3.73025 | 2.450722e-05 | 0.7 | 0.000993 | fail | 1.408e-06 | 0.78 | not evaluated |  |  | not evaluated |  |  | not evaluated |  |  | not evaluated
XEHSAF_ASR | 3.66237 | 2.358756e-05 | 0.16 | 0.000955 | fail | 1.404e-06 | 0.2 | not evaluated |  |  | not evaluated |  |  | not evaluated |  |  | not evaluated
XEHSEJ_ASR | 3.85514 | 1.728405e-05 | 0.66 | 0.0007 | fail | 1.434e-06 | 0.39 | not evaluated |  |  | not evaluated |  |  | not evaluated |  |  | not evaluated
XEHSIN_ASR | 3.64868 | 2.556329e-05 | 0.7 | 0.001035 | fail | 1.453e-06 | 0.34 | not evaluated |  |  | not evaluated |  |  | not evaluated |  |  | not evaluated
XEHSOT_ASR | 3.63876 | 2.410433e-05 | 0.45 | 0.000976 | fail | 1.376e-06 | 0.37 | not evaluated |  |  | not evaluated |  |  | not evaluated |  |  | not evaluated
XEHSUZ_ASR | 3.79014 | 2.715557e-05 | 0.59 | 0.0011 | fail | 1.431e-06 | 0.66 | not evaluated |  |  | not evaluated |  |  | not evaluated |  |  | not evaluated
XEHTUB_ASR | 2.84872 | 7.041516e-05 | 2.43 | 0.002852 | fail | 7.894e-08 | 0.65 | not evaluated |  |  | not evaluated |  |  | not evaluated |  |  | not evaluated
XEJTIR_ASR | 2.90436 | 0.0002967071 | 3.06 | 0.012017 | pass | 3.59e-06 | 2.44 | fail |  |  | not evaluated |  |  | not evaluated |  |  | not evaluated
XEJWUG_ASR | 3.48373 | 0.0002291157 | 1.52 | 0.009279 | fail | 4.274e-06 | 0.53 | not evaluated |  |  | not evaluated |  |  | not evaluated |  |  | not evaluated
XEJXER_ASR | 3.57219 | 2.008978e-05 | 0.81 | 0.000814 | fail | 7.536e-07 | 0.4 | not evaluated |  |  | not evaluated |  |  | not evaluated |  |  | not evaluated
XEKKAC_ASR | 2.42409 | 5.352423e-05 | 1.42 | 0.002168 | fail | 1.057e-06 | 2.77 | not evaluated |  |  | not evaluated |  |  | not evaluated |  |  | not evaluated
XEKKEG_ASR | 3.56562 | 0.0004795292 | 4.61 | 0.019421 | pass | 1.878e-06 | 1.2 | fail |  |  | not evaluated |  |  | not evaluated |  |  | not evaluated
XEKMIL_ASR | 3.81777 | 0.1044548 | 2.7 | 4.230419 | pass | 2.435e-06 | 4.07 | pass | 8.585e-07 | 5.34 | pass | 8.362e-07 | 0.83 | pass | 24968480000000 | 34.14 | fail
XEKYUK_ASR | 11.26133 | 9.994453e-05 | 7.63 | 0.004048 | fail |  |  | not evaluated |  |  | not evaluated |  |  | not evaluated |  |  | not evaluated
XELLOT_ASR | 5.19203 | 0.0001213655 | 2.65 | 0.004915 | fail | 3.512e-06 | 7.89 | not evaluated |  |  | not evaluated |  |  | not evaluated |  |  | not evaluated
XENCAU_FSR | 4.50246 | 2.959691e-05 | 0.74 | 0.001199 | fail | 2.28e-06 | 1.25 | not evaluated |  |  | not evaluated |  |  | not evaluated |  |  | not evaluated
XENDIH_ASR | 2.74527 | 0.000251282 | 2.68 | 0.010177 | pass | 3.911e-06 | 1.26 | fail |  |  | not evaluated |  |  | not evaluated |  |  | not evaluated
XENMIO_ASR | 3.43605 | 0.0003055257 | 1.09 | 0.012374 | pass | 4.368e-06 | 0.29 | fail |  |  | not evaluated |  |  | not evaluated |  |  | not evaluated
XENMOU_ASR | 3.44611 | 0.0002654473 | 1.74 | 0.010751 | pass | 4.216e-06 | 0.49 | fail |  |  | not evaluated |  |  | not evaluated |  |  | not evaluated
XENZEX_ASR | 4.49745 | 0.0001392768 | 0.62 | 0.005641 | fail | 3.696e-06 | 0.96 | not evaluated |  |  | not evaluated |  |  | not evaluated |  |  | not evaluated
XEQGAC_FSR | 2.81824 | 0.0001103187 | 2.13 | 0.004468 | fail | 8.348e-07 | 3.36 | not evaluated |  |  | not evaluated |  |  | not evaluated |  |  | not evaluated
XEQLEM_ASR | 2.49818 | 0.001385014 | 2.34 | 0.056093 | pass | 8.495e-06 | 1.31 | fail |  |  | not evaluated |  |  | not evaluated |  |  | not evaluated
XEQLEM01_ASR | 2.45463 | 0.001320922 | 3.17 | 0.053497 | pass | 8.165e-06 | 1.13 | fail |  |  | not evaluated |  |  | not evaluated |  |  | not evaluated
XEQRAO_ASR | 4.60264 | 0.0001367155 | 1.17 | 0.005537 | fail | 1.347e-06 | 1.19 | not evaluated |  |  | not evaluated |  |  | not evaluated |  |  | not evaluated
XESKAJ_ASR | 9.28952 | 0.0002887492 | 6.59 | 0.011694 | pass | 1.575e-06 | 2.14 | fail |  |  | not evaluated |  |  | not evaluated |  |  | not evaluated
XESKEN_ASR | 9.36477 | 0.0002847216 | 7.8 | 0.011531 | pass | 1.291e-06 | 3.21 | fail |  |  | not evaluated |  |  | not evaluated |  |  | not evaluated
XEVVUQ_ASR | 3.10694 | 0.0001121348 | 3.48 | 0.004541 | fail | 1.11e-06 | 2.21 | not evaluated |  |  | not evaluated |  |  | not evaluated |  |  | not evaluated
XEWDUA_ASR | 8.12641 | 2.425063e-05 | 6.360856 | 0.000982150515 | fail | 8.210334e-07 | 5.756158 | not evaluated |  |  | not evaluated |  |  | not evaluated |  |  | not evaluated
XEWFAI_ASR | 7.48221 | 0.0001496601 | 13.19546 | 0.00606123405 | not converged |  |  | not evaluated |  |  | not evaluated |  |  | not evaluated |  |  | not evaluated
XEXLET_ASR | 7.38168 | 1.156743e-05 | 0.31 | 0.000468 | fail | 1.136e-06 | 0.34 | not evaluated |  |  | not evaluated |  |  | not evaluated |  |  | not evaluated
XEXLIX_ASR | 6.65643 | 2.087738e-05 | 0.55 | 0.000846 | fail | 1.688e-06 | 0.36 | not evaluated |  |  | not evaluated |  |  | not evaluated |  |  | not evaluated
XEXLOD_ASR | 6.84185 | 1.549913e-05 | 0.51 | 0.000628 | fail | 1.68e-06 | 0.27 | not evaluated |  |  | not evaluated |  |  | not evaluated |  |  | not evaluated
XEXLUJ_ASR | 8.12765 | 1.772386e-05 | 0.26 | 0.000718 | fail | 1.589e-06 | 0.25 | not evaluated |  |  | not evaluated |  |  | not evaluated |  |  | not evaluated
XEXMAQ_ASR | 8.06353 | 1.691369e-05 | 0.19 | 0.000685 | fail | 1.601e-06 | 0.37 | not evaluated |  |  | not evaluated |  |  | not evaluated |  |  | not evaluated
XEXMEU_ASR | 8.84188 | 1.371555e-05 | 0.37 | 0.000555 | fail | 1.453e-06 | 0.32 | not evaluated |  |  | not evaluated |  |  | not evaluated |  |  | not evaluated
XEYMAR_ASR | 4.79058 | 5.52924e-05 | 5.45 | 0.002239 | fail | 1.455e-06 | 1.31 | not evaluated |  |  | not evaluated |  |  | not evaluated |  |  | not evaluated
XEZNEY_ASR | 9.76424 |  |  |  | not assessable |  |  | not evaluated |  |  | not evaluated |  |  | not evaluated |  |  | not evaluated
XEZPUP_ASR | 2.48955 | 0.0001833203 | 3.1 | 0.007424 | fail | 2.591e-06 | 1.04 | not evaluated |  |  | not evaluated |  |  | not evaluated |  |  | not evaluated
XEZRIG_ASR | 4.22183 | 0.003280107 | 5.42 | 0.132844 | pass | 5.335e-06 | 3.26 | fail |  |  | not evaluated |  |  | not evaluated |  |  | not evaluated
XIBZUF_ASR | 4.64147 | 0.0001798776 | 2.87 | 0.007285 | fail | 3.902e-06 | 1.44 | not evaluated |  |  | not evaluated |  |  | not evaluated |  |  | not evaluated
XICDUI_ion | 4.99085 | 2.855678e-05 | 2.69 | 0.001157 | fail | 1.955e-06 | 0.83 | not evaluated |  |  | not evaluated |  |  | not evaluated |  |  | not evaluated
XICNOO_ASR | 6.71064 | 6.494449e-05 | 3.21 | 0.00263 | fail | 1.453e-06 | 7.48 | not evaluated |  |  | not evaluated |  |  | not evaluated |  |  | not evaluated
XICNOO01_ASR | 6.85327 | 6.924302e-05 | 1.38 | 0.002804 | fail | 1.289e-06 | 8.7 | not evaluated |  |  | not evaluated |  |  | not evaluated |  |  | not evaluated
XICNOO02_ASR | 6.72401 | 7.460469e-05 | 5.71 | 0.003021 | fail | 1.166e-06 | 1.99 | not evaluated |  |  | not evaluated |  |  | not evaluated |  |  | not evaluated
XICTAH_ASR | 3.90761 |  |  |  | not assessable |  |  | not evaluated |  |  | not evaluated |  |  | not evaluated |  |  | not evaluated
XICYEP_ASR | 4.07005 | 2.690169e-05 | 0.41 | 0.00109 | fail | 1.354e-06 | 3.13 | not evaluated |  |  | not evaluated |  |  | not evaluated |  |  | not evaluated
XICYIT_ASR | 4.02189 | 0.0002410612 | 3.68 | 0.009763 | fail | 1.889e-06 | 2.23 | not evaluated |  |  | not evaluated |  |  | not evaluated |  |  | not evaluated
XICZAM_ASR | 6.64584 | 6.023496e-06 | 0.91 | 0.000244 | fail | 8.383e-07 | 0.78 | not evaluated |  |  | not evaluated |  |  | not evaluated |  |  | not evaluated
XIDBUJ_ASR | 6.26875 | 8.077356e-05 | 0.87 | 0.003271 | fail | 2.597e-06 | 2.46 | not evaluated |  |  | not evaluated |  |  | not evaluated |  |  | not evaluated
XIFHIF_ASR | 8.84024 | 7.772811e-05 | 3.156495 | 0.003147988455 | fail | 9.282213e-07 | 6.399206 | not evaluated |  |  | not evaluated |  |  | not evaluated |  |  | not evaluated
XIGFOJ_ASR | 18.72951 | 1.779465e-05 | 0.76 | 0.000721 | fail | 1.891e-06 | 1.29 | not evaluated |  |  | not evaluated |  |  | not evaluated |  |  | not evaluated
XIGHAX_ASR | 6.01779 |  |  |  | not assessable |  |  | not evaluated |  |  | not evaluated |  |  | not evaluated |  |  | not evaluated
XIGHEB_ASR | 6.03907 |  |  |  | not assessable |  |  | not evaluated |  |  | not evaluated |  |  | not evaluated |  |  | not evaluated
XIGHIF_ASR | 6.39365 |  |  |  | not assessable |  |  | not evaluated |  |  | not evaluated |  |  | not evaluated |  |  | not evaluated
XILLEL_ASR | 5.32795 | 5.108496e-05 | 0.43 | 0.002069 | fail | 3.923e-06 | 0.41 | not evaluated |  |  | not evaluated |  |  | not evaluated |  |  | not evaluated
XILLIP_ion | 4.25346 | 0.0001114924 | 5.9 | 0.004515 | fail | 4.451e-06 | 9.62 | not evaluated |  |  | not evaluated |  |  | not evaluated |  |  | not evaluated
XILLOW_ASR | 4.10745 | 8.755716e-05 | 2.45 | 0.003546 | fail | 2.982e-06 | 1.86 | not evaluated |  |  | not evaluated |  |  | not evaluated |  |  | not evaluated
XIMPOA_ASR | 2.99571 | 3.982181e-05 | 3.04 | 0.001613 | fail | 2.011e-07 | 3.5 | not evaluated |  |  | not evaluated |  |  | not evaluated |  |  | not evaluated
XIMPOA01_ASR | 3.03471 | 5.488691e-05 | 1.95 | 0.002223 | fail | 2.66e-07 | 3.34 | not evaluated |  |  | not evaluated |  |  | not evaluated |  |  | not evaluated
XIMXAW_ASR | 3.875 | 0.0194134 | 8.09083 | 0.7862427 | pass | 4.919593e-06 | 3.582717 | pass | 5.193094e-06 | 0.384722 | pass | 5.743553e-06 | 0.1122117 | pass | 12943470 | 50.51985 | fail
XINFUW_FSR | 4.14559 | 5.888295e-05 | 2.04 | 0.002385 | fail | 2.429e-06 | 3.58 | not evaluated |  |  | not evaluated |  |  | not evaluated |  |  | not evaluated
XINRAP_ASR | 5.88361 | 2.125143e-05 | 1.26 | 0.000861 | fail | 1.425e-06 | 1.27 | not evaluated |  |  | not evaluated |  |  | not evaluated |  |  | not evaluated
XINWUO_ASR | 4.28802 | 1.656717e-05 | 0.68 | 0.000671 | fail | 1.329e-06 | 0.64 | not evaluated |  |  | not evaluated |  |  | not evaluated |  |  | not evaluated
XIPBOO_FSR | 3.03848 | 2.541896e-05 | 0.88 | 0.001029 | fail | 8.276e-07 | 0.98 | not evaluated |  |  | not evaluated |  |  | not evaluated |  |  | not evaluated
XIPHIN_ASR | 2.93434 | 2.882864e-06 | 0.49 | 0.000117 | fail | 1.383e-07 | 0.51 | not evaluated |  |  | not evaluated |  |  | not evaluated |  |  | not evaluated
XIPQOG_ASR | 6.41881 | 3.014685e-05 | 3.82 | 0.001221 | fail | 1.376e-06 | 3.21 | not evaluated |  |  | not evaluated |  |  | not evaluated |  |  | not evaluated
XIQYUU_ASR | 9.0217 | 2.741415e-05 | 4.68 | 0.00111 | fail | 2.062e-06 | 0.68 | not evaluated |  |  | not evaluated |  |  | not evaluated |  |  | not evaluated
XIRLIX_ASR | 10.86967 | 9.800439e-05 | 3.95 | 0.003969 | fail | 2.102e-06 | 3.36 | not evaluated |  |  | not evaluated |  |  | not evaluated |  |  | not evaluated
XISMEU_ASR | 6.55676 | 9.466173e-06 | 0.25 | 0.000383 | fail | 1.186e-06 | 0.73 | not evaluated |  |  | not evaluated |  |  | not evaluated |  |  | not evaluated
XITYOP_ASR | 5.01489 | 4.215291e-05 | 0.65 | 0.001707 | fail | 3.719e-06 | 0.83 | not evaluated |  |  | not evaluated |  |  | not evaluated |  |  | not evaluated
XIVVUW_ion | 4.46844 | 0.0001243237 | 1.66 | 0.005035 | fail | 2.733e-06 | 2.9 | not evaluated |  |  | not evaluated |  |  | not evaluated |  |  | not evaluated
XIXLUO_ASR | 3.84358 | 8.164631e-05 | 1.37 | 0.003307 | fail | 1.985e-06 | 3.71 | not evaluated |  |  | not evaluated |  |  | not evaluated |  |  | not evaluated
XIZJEW_ASR | 3.86989 | 0.0001595891 | 1.66 | 0.006463 | fail | 2.104e-06 | 1.04 | not evaluated |  |  | not evaluated |  |  | not evaluated |  |  | not evaluated
XOBGON_ASR | 3.86842 | 0.02703028 | 4.36 | 1.094726 | pass | 1.473e-06 | 2.26 | pass | 7.191e-07 | 1.25 | pass | 5.247e-07 | 0.77 | pass | 33213160 | 18.83 | fail
XOBXIW_ASR | 3.51704 | 1.977033e-05 | 0.8 | 0.000801 | fail | 9.363e-07 | 0.79 | not evaluated |  |  | not evaluated |  |  | not evaluated |  |  | not evaluated
XOCSAM_ASR | 5.07715 | 0.0001420257 | 0.21 | 0.005752 | fail | 3.859e-06 | 0.72 | not evaluated |  |  | not evaluated |  |  | not evaluated |  |  | not evaluated
XOCWIX_FSR | 2.88903 | 4.038405e-05 | 2.46 | 0.001636 | fail | 8.38e-07 | 2.73 | not evaluated |  |  | not evaluated |  |  | not evaluated |  |  | not evaluated
XOCWOD_FSR | 2.84512 | 5.06732e-05 | 12.12 | 0.002052 | not converged |  |  | not evaluated |  |  | not evaluated |  |  | not evaluated |  |  | not evaluated
XOCWUJ_FSR | 2.90378 | 3.385064e-05 | 0.92 | 0.001371 | fail | 8.274e-07 | 3.38 | not evaluated |  |  | not evaluated |  |  | not evaluated |  |  | not evaluated
XODLUA_ASR | 5.75284 | 1.170501e-05 | 16.72597 | 0.000474052905 | not converged |  |  | not evaluated |  |  | not evaluated |  |  | not evaluated |  |  | not evaluated
XODMAH_ASR | 5.72731 | 1.06174e-05 | 3.902236 | 0.0004300047 | fail | 5.932567e-07 | 6.962094 | not evaluated |  |  | not evaluated |  |  | not evaluated |  |  | not evaluated
XODMEL_ASR | 5.69605 | 1.332793e-05 | 4.98 | 0.00054 | fail | 5.858e-07 | 3.02 | not evaluated |  |  | not evaluated |  |  | not evaluated |  |  | not evaluated
XODMIP_ASR | 5.62081 | 1.241881e-05 | 9.23 | 0.000503 | fail |  |  | not evaluated |  |  | not evaluated |  |  | not evaluated |  |  | not evaluated
XODMOV_ASR | 5.64597 | 1.049683e-05 | 7.7 | 0.000425 | fail | 5.762e-07 | 3.4 | not evaluated |  |  | not evaluated |  |  | not evaluated |  |  | not evaluated
XODNEM_ASR | 5.61284 | 1.17364e-05 | 3.72 | 0.000475 | fail | 5.433e-07 | 2.68 | not evaluated |  |  | not evaluated |  |  | not evaluated |  |  | not evaluated
XOFFUT_ASR | 3.03296 | 0.0001006372 | 0.72 | 0.004076 | fail | 2.434e-06 | 2.98 | not evaluated |  |  | not evaluated |  |  | not evaluated |  |  | not evaluated
XOGJOV_ASR | 2.60249 | 5.724192e-06 | 2.15 | 0.000232 | fail | 9.671e-08 | 5.06 | not evaluated |  |  | not evaluated |  |  | not evaluated |  |  | not evaluated
XOHJUA_ASR | 3.06678 | 4.982017e-06 | 2.41 | 0.000202 | fail | 9.074e-08 | 2.32 | not evaluated |  |  | not evaluated |  |  | not evaluated |  |  | not evaluated
XOJWEZ_ASR | 4.58622 |  |  |  | not assessable |  |  | not evaluated |  |  | not evaluated |  |  | not evaluated |  |  | not evaluated
XOJWID_ion | 2.78182 | 4.55788e-05 | 2.9 | 0.001846 | fail | 2.098e-06 | 3.53 | not evaluated |  |  | not evaluated |  |  | not evaluated |  |  | not evaluated
XOJWOJ_ASR | 4.56509 | 5.06895e-05 | 4.4 | 0.002053 | fail | 1.904e-06 | 2.84 | not evaluated |  |  | not evaluated |  |  | not evaluated |  |  | not evaluated
XOKHAH_ASR | 3.05778 | 0.0006865757 | 2.56 | 0.027806 | pass | 7.635e-07 | 8.51 | fail |  |  | not evaluated |  |  | not evaluated |  |  | not evaluated
XOKHIP_ASR | 3.44933 | 2.599673e-05 | 0.67 | 0.001053 | fail | 6.715e-07 | 2.93 | not evaluated |  |  | not evaluated |  |  | not evaluated |  |  | not evaluated
XOLCEJ_ASR | 4.57808 | 0.0001114928 | 3.44 | 0.004515 | fail | 3.541e-06 | 1.4 | not evaluated |  |  | not evaluated |  |  | not evaluated |  |  | not evaluated
XOLSUO_ASR | 5.53828 | 2.273373e-05 | 2.67 | 0.000921 | fail | 2.235e-06 | 2.11 | not evaluated |  |  | not evaluated |  |  | not evaluated |  |  | not evaluated
XOMCOT_ASR | 3.64281 | 0.0004748044 | 1.17 | 0.01923 | pass | 9.438e-06 | 1.37 | fail |  |  | not evaluated |  |  | not evaluated |  |  | not evaluated
XOMCUZ_ASR | 4.4262 | 6.419625e-06 | 0.65 | 0.00026 | fail | 6.335e-07 | 0.61 | not evaluated |  |  | not evaluated |  |  | not evaluated |  |  | not evaluated
XOMJUE_ASR | 3.7736 | 0.0002956077 | 4.63 | 0.011972 | pass | 4.11e-06 | 0.89 | fail |  |  | not evaluated |  |  | not evaluated |  |  | not evaluated
XOPLUL_ASR | 3.28413 | 4.119636e-05 | 2.55 | 0.001668 | fail | 1.246e-06 | 2.5 | not evaluated |  |  | not evaluated |  |  | not evaluated |  |  | not evaluated
XOQXEH_ASR | 3.12436 | 0.0001540493 | 0.77 | 0.006239 | fail | 3.082e-06 | 3.21 | not evaluated |  |  | not evaluated |  |  | not evaluated |  |  | not evaluated
XOQXIL_ASR | 4.25729 | 7.027295e-05 | 1.63 | 0.002846 | fail | 2.256e-06 | 1.8 | not evaluated |  |  | not evaluated |  |  | not evaluated |  |  | not evaluated
XOQXOR_FSR | 2.73038 | 6.995813e-05 | 1.8 | 0.002833 | fail | 1.892e-06 | 2.65 | not evaluated |  |  | not evaluated |  |  | not evaluated |  |  | not evaluated
XOSQUR_ion | 2.79578 | 4.86483e-05 | 1.05 | 0.00197 | fail | 4.83e-07 | 0.68 | not evaluated |  |  | not evaluated |  |  | not evaluated |  |  | not evaluated
XOTXUB_ASR | 3.47607 | 1.385879e-05 | 3.49 | 0.000561 | fail | 5.38e-07 | 1.07 | not evaluated |  |  | not evaluated |  |  | not evaluated |  |  | not evaluated
XOVPIH_ASR | 3.45354 | 0.0962102 | 2.49 | 3.896513 | pass | 4.141e-06 | 1.36 | pass | 1.704e-06 | 1.51 | pass | 1.766e-06 | 0.71 | pass | 2042052 | 27.8 | fail
XOVPON_ASR | 4.13919 | 0.01629766 | 6.22 | 0.660055 | pass | 2.535e-06 | 5.04 | pass | 2.422e-06 | 0.64 | pass | 2.718e-06 | 0.45 | pass | 962473900 | 58.63 | fail
XOVPUU_ASR | 9.77404 | 1.780905e-05 | 4.99013 | 0.000721266525 | fail |  |  | not evaluated |  |  | not evaluated |  |  | not evaluated |  |  | not evaluated
XOVYUD_ASR | 2.88297 | 7.842165e-05 | 3.29 | 0.003176 | fail | 5.037e-07 | 0.84 | not evaluated |  |  | not evaluated |  |  | not evaluated |  |  | not evaluated
XOYSAI_ASR | 6.89338 |  |  |  | not assessable |  |  | not evaluated |  |  | not evaluated |  |  | not evaluated |  |  | not evaluated
XOYVIT_ASR | 6.96662 |  |  |  | not assessable |  |  | not evaluated |  |  | not evaluated |  |  | not evaluated |  |  | not evaluated
XUBGUY_ASR | 6.18363 | 0.0001559797 | 2.92 | 0.006317 | fail | 2.592e-06 | 1.9 | not evaluated |  |  | not evaluated |  |  | not evaluated |  |  | not evaluated
XUCNOZ_ASR | 3.21316 | 0.0007346831 | 6.42125 | 0.02975466555 | pass | 1.326793e-06 | 1.759281 | fail |  |  | not evaluated |  |  | not evaluated |  |  | not evaluated
XUDNAN_ASR | 5.16421 | 0.002228454 | 3.29 | 0.090252 | pass | 2.769e-06 | 4.34 | fail |  |  | not evaluated |  |  | not evaluated |  |  | not evaluated
XUDYEC_ASR | 5.04494 | 4.879156e-05 | 0.37 | 0.001976 | fail | 2.781e-06 | 0.4 | not evaluated |  |  | not evaluated |  |  | not evaluated |  |  | not evaluated
XUDYOM_ion | 5.39391 | 0.0001778729 | 0.69 | 0.007204 | fail | 2.458e-06 | 1.46 | not evaluated |  |  | not evaluated |  |  | not evaluated |  |  | not evaluated
XUFPIZ_ASR | 3.4075 | 0.0002919373 | 1.01 | 0.011823 | pass | 7.449e-07 | 1.3 | fail |  |  | not evaluated |  |  | not evaluated |  |  | not evaluated
XUFYAA_ASR | 4.60154 | 4.529862e-05 | 0.25 | 0.001835 | fail | 3.745e-06 | 1.23 | not evaluated |  |  | not evaluated |  |  | not evaluated |  |  | not evaluated
XUGPAT_ASR | 4.93533 | 3.64944e-05 | 0.58 | 0.001478 | fail | 2.206e-06 | 1.2 | not evaluated |  |  | not evaluated |  |  | not evaluated |  |  | not evaluated
XUGWAZ_ASR | 3.32021 | 7.196885e-05 | 0.22 | 0.002915 | fail | 3.23e-06 | 1.64 | not evaluated |  |  | not evaluated |  |  | not evaluated |  |  | not evaluated
XUHMEV_ion | 4.68014 | 0.000143258 | 4.62 | 0.005802 | fail | 2.195e-06 | 5.66 | not evaluated |  |  | not evaluated |  |  | not evaluated |  |  | not evaluated
XUHMIZ_ASR | 5.37033 | 9.59793e-05 | 28.98 | 0.003887 | not converged |  |  | not evaluated |  |  | not evaluated |  |  | not evaluated |  |  | not evaluated
XUHMOF_ASR | 5.36511 | 8.392086e-05 | 9.22 | 0.003399 | fail |  |  | not evaluated |  |  | not evaluated |  |  | not evaluated |  |  | not evaluated
XUJPEY_ASR | 4.51142 | 6.435009e-05 | 0.32 | 0.002606 | fail | 3.126e-06 | 0.6 | not evaluated |  |  | not evaluated |  |  | not evaluated |  |  | not evaluated
XUJPIC_ASR | 4.75213 | 5.883948e-05 | 0.54 | 0.002383 | fail | 3.122e-06 | 0.35 | not evaluated |  |  | not evaluated |  |  | not evaluated |  |  | not evaluated
XUJPOI_ASR | 3.76094 | 8.294913e-05 | 0.87 | 0.003359 | fail | 3.015e-06 | 1.06 | not evaluated |  |  | not evaluated |  |  | not evaluated |  |  | not evaluated
XUJQAV_ASR | 3.75063 | 9.176375e-05 | 1.87 | 0.003716 | fail | 2.951e-06 | 0.75 | not evaluated |  |  | not evaluated |  |  | not evaluated |  |  | not evaluated
XUKMEY_ASR | 6.94484 | 5.403167e-05 | 0.23 | 0.002188 | fail | 2.722e-06 | 0.39 | not evaluated |  |  | not evaluated |  |  | not evaluated |  |  | not evaluated
XUKMIC04_ASR | 7.25646 | 4.443728e-05 | 0.78 | 0.0018 | fail | 2.534e-06 | 1.21 | not evaluated |  |  | not evaluated |  |  | not evaluated |  |  | not evaluated
XUKMUO02_ASR | 7.25149 |  |  |  | not assessable |  |  | not evaluated |  |  | not evaluated |  |  | not evaluated |  |  | not evaluated
XUKMUO03_ASR | 7.27227 | 4.75786e-05 | 1.01 | 0.001927 | fail | 2.716e-06 | 0.82 | not evaluated |  |  | not evaluated |  |  | not evaluated |  |  | not evaluated
XULFOA_ASR | 2.81497 | 0.0001061887 | 2.3 | 0.004301 | fail | 1.468e-06 | 0.47 | not evaluated |  |  | not evaluated |  |  | not evaluated |  |  | not evaluated
XULRIH_ASR | 2.44468 | 2.476381e-07 | 5.36 | 1e-05 | fail | 5.667e-10 | 7.04 | not evaluated |  |  | not evaluated |  |  | not evaluated |  |  | not evaluated
XUMMUP_ion | 7.17255 | 1.438264e-05 | 1.72 | 0.000582 | fail | 8.361e-07 | 0.71 | not evaluated |  |  | not evaluated |  |  | not evaluated |  |  | not evaluated
XUMNEA_ASR | 3.69297 | 0.0001752535 | 0.71 | 0.007098 | fail | 4.936e-06 | 2.44 | not evaluated |  |  | not evaluated |  |  | not evaluated |  |  | not evaluated
XUNKEZ_ASR | 5.62146 | 3.141498e-05 | 0.38 | 0.001272 | fail | 2.195e-06 | 0.32 | not evaluated |  |  | not evaluated |  |  | not evaluated |  |  | not evaluated
XUPSAE_ASR | 6.85174 |  |  |  | not assessable |  |  | not evaluated |  |  | not evaluated |  |  | not evaluated |  |  | not evaluated
XUQYEQ_ASR | 3.79664 | 3.882658e-05 | 1.55 | 0.001572 | fail | 2.163e-06 | 0.65 | not evaluated |  |  | not evaluated |  |  | not evaluated |  |  | not evaluated
XURNUU_ASR | 2.83413 | 0.001870991 | 4.43 | 0.075775 | pass | 1.128e-06 | 3.39 | fail |  |  | not evaluated |  |  | not evaluated |  |  | not evaluated
XURQUZ_ASR | 4.67218 | 3.745922e-05 | 0.48 | 0.001517 | fail | 2.472e-06 | 0.61 | not evaluated |  |  | not evaluated |  |  | not evaluated |  |  | not evaluated
XUSZAP_ASR | 6.124 | 7.631174e-05 | 11.61 | 0.003091 | not converged |  |  | not evaluated |  |  | not evaluated |  |  | not evaluated |  |  | not evaluated
XUSZET_ASR | 5.45403 | 8.649654e-05 | 4.55 | 0.003503 | fail | 1.518e-06 | 5.45 | not evaluated |  |  | not evaluated |  |  | not evaluated |  |  | not evaluated
XUTQEI_ASR | 13.14108 | 1.871893e-05 | 1.41 | 0.000758 | fail | 2.773e-06 | 4.59 | not evaluated |  |  | not evaluated |  |  | not evaluated |  |  | not evaluated
XUVGUQ_ion | 3.67899 | 0.0001708683 | 9.36 | 0.00692 | fail | 1.57e-06 | 2.71 | not evaluated |  |  | not evaluated |  |  | not evaluated |  |  | not evaluated
XUVGUQ01_ion | 3.67279 | 9.13936e-05 | 5.69 | 0.003701 | fail | 1.303e-06 | 1.8 | not evaluated |  |  | not evaluated |  |  | not evaluated |  |  | not evaluated
XUVHEB_ASR | 5.41115 | 5.905733e-05 | 0.11 | 0.002392 | fail | 3.732e-06 | 0.27 | not evaluated |  |  | not evaluated |  |  | not evaluated |  |  | not evaluated
XUXPUD_ASR | 16.72041 | 2.728944e-05 | 0.93 | 0.001105 | fail | 2.102e-06 | 0.18 | not evaluated |  |  | not evaluated |  |  | not evaluated |  |  | not evaluated
XUYXAR_ASR | 3.77818 | 5.745763e-05 | 1.48 | 0.002327 | fail | 1.227e-06 | 4.76 | not evaluated |  |  | not evaluated |  |  | not evaluated |  |  | not evaluated
XUZXUN_ASR | 3.21556 | 0.00180915 | 5.41 | 0.073271 | pass | 1.887e-06 | 5.51 | fail |  |  | not evaluated |  |  | not evaluated |  |  | not evaluated
YABWOP_ASR | 2.98593 | 8.09573e-06 | 7.64 | 0.000328 | fail | 2.275e-07 | 1.8 | not evaluated |  |  | not evaluated |  |  | not evaluated |  |  | not evaluated
YAFWOV_ASR | 6.54622 | 5.014397e-05 | 1.32 | 0.002031 | fail | 2.766e-06 | 1.13 | not evaluated |  |  | not evaluated |  |  | not evaluated |  |  | not evaluated
YAGJOI_ASR | 5.50957 | 0.0001227237 | 1.93 | 0.00497 | fail | 3.341e-06 | 4.31 | not evaluated |  |  | not evaluated |  |  | not evaluated |  |  | not evaluated
YAHPED_ASR | 3.93733 | 4.375222e-05 | 0.6 | 0.001772 | fail | 3.287e-06 | 1.09 | not evaluated |  |  | not evaluated |  |  | not evaluated |  |  | not evaluated
YAJXIT_ASR | 3.85373 | 0.004176088 | 5.36 | 0.169132 | pass | 1.643e-06 | 2.3 | pass | 2.105e-06 | 2.2 | pass | 2.047e-06 | 0.76 | pass | 23394.89 | 19.61 | fail
YAJXUF_ASR | 4.01672 | 0.002398729 | 1.49 | 0.097149 | pass | 1.439e-06 | 2.91 | fail |  |  | not evaluated |  |  | not evaluated |  |  | not evaluated
YALTIS_ASR | 4.02158 | 9.732487e-05 | 0.71 | 0.003942 | fail | 4.428e-06 | 0.17 | not evaluated |  |  | not evaluated |  |  | not evaluated |  |  | not evaluated
YALTOY_ASR | 3.96246 | 9.835217e-05 | 0.19 | 0.003983 | fail | 4.364e-06 | 0.25 | not evaluated |  |  | not evaluated |  |  | not evaluated |  |  | not evaluated
YANBAR_ASR | 3.80061 |  |  |  | not assessable |  |  | not evaluated |  |  | not evaluated |  |  | not evaluated |  |  | not evaluated
YANBAR01_ASR | 3.71025 |  |  |  | not assessable |  |  | not evaluated |  |  | not evaluated |  |  | not evaluated |  |  | not evaluated
YANBAR02_ASR | 3.8397 |  |  |  | not assessable |  |  | not evaluated |  |  | not evaluated |  |  | not evaluated |  |  | not evaluated
YANBAR03_ASR | 3.73294 | 1.542524e-05 | 0.78 | 0.000625 | fail | 8.308e-07 | 0.34 | not evaluated |  |  | not evaluated |  |  | not evaluated |  |  | not evaluated
YANVAN_ASR | 2.58964 | 2.8804e-09 | 9.75 | 0 | fail | 9.404e-11 | 8.48 | not evaluated |  |  | not evaluated |  |  | not evaluated |  |  | not evaluated
YAPCOL_ASR | 4.19881 | 0.0001514175 | 0.97 | 0.006132 | fail | 3.378e-06 | 2.34 | not evaluated |  |  | not evaluated |  |  | not evaluated |  |  | not evaluated
YAPHOQ_ASR | 10.85592 |  |  |  | not assessable |  |  | not evaluated |  |  | not evaluated |  |  | not evaluated |  |  | not evaluated
YAPHUW_ASR | 6.61005 | 4.548865e-06 | 0.84 | 0.000184 | fail | 3.902e-07 | 3.25 | not evaluated |  |  | not evaluated |  |  | not evaluated |  |  | not evaluated
YAPTOC_ASR | 5.4677 | 0.007665749 | 2.23 | 0.310463 | pass | 2.364e-06 | 3.98 | pass | 1.417e-06 | 3.06 | pass | 1.369e-06 | 0.16 | pass | 13908560 | 83.3 | fail
YAPVAQ_ASR | 6.97109 | 3.706679e-05 | 16.31 | 0.001501 | not converged |  |  | not evaluated |  |  | not evaluated |  |  | not evaluated |  |  | not evaluated
YAPXIX_ASR | 4.9041 | 0.0001409776 | 0.56 | 0.00571 | fail | 4.026e-06 | 0.52 | not evaluated |  |  | not evaluated |  |  | not evaluated |  |  | not evaluated
YAQBAX_ASR | 4.8391 | 5.349076e-05 | 6.54 | 0.002166 | fail | 1.887e-06 | 1.92 | not evaluated |  |  | not evaluated |  |  | not evaluated |  |  | not evaluated
YAQBEB_ASR | 4.84545 | 6.18544e-05 | 13.77117 | 0.0025051032 | not converged |  |  | not evaluated |  |  | not evaluated |  |  | not evaluated |  |  | not evaluated
YAQZAT_ion | 2.95877 | 0.0004602143 | 13.63278 | 0.01863867915 | not converged |  |  | not evaluated |  |  | not evaluated |  |  | not evaluated |  |  | not evaluated
YAQZEX_ASR | 7.93832 | 0.01976017 | 3.464865 | 0.800286885 | pass | 8.247796e-07 | 1.599862 | pass | 2.658261e-07 | 6.678563 | pass | 2.343844e-07 | 0.05675546 | pass |  |  | calculation incomplete
YARBAW_FSR | 3.19557 | 0.0001079422 | 1.01 | 0.004372 | fail | 1.272e-06 | 0.99 | not evaluated |  |  | not evaluated |  |  | not evaluated |  |  | not evaluated
YARDEC_ASR | 3.51733 | 0.0002654163 | 5.51 | 0.010749 | pass | 4.414e-06 | 1.58 | fail |  |  | not evaluated |  |  | not evaluated |  |  | not evaluated
YARDIG_ASR | 3.54265 | 0.0002120321 | 0.48 | 0.008587 | fail | 4.399e-06 | 1.41 | not evaluated |  |  | not evaluated |  |  | not evaluated |  |  | not evaluated
YARGAB_ASR | 9.67182 | 2.286845e-05 | 0.83 | 0.000926 | fail | 1.872e-06 | 0.85 | not evaluated |  |  | not evaluated |  |  | not evaluated |  |  | not evaluated
YARGAC_ASR | 3.76051 | 1.698442e-05 | 0.97 | 0.000688 | fail | 1.452e-06 | 1.61 | not evaluated |  |  | not evaluated |  |  | not evaluated |  |  | not evaluated
YARGAC01_ASR | 3.77902 | 1.987276e-05 | 0.57 | 0.000805 | fail | 1.35e-06 | 5.01 | not evaluated |  |  | not evaluated |  |  | not evaluated |  |  | not evaluated
YARKAF_ASR | 3.38887 | 4.230468e-05 | 1.72 | 0.001713 | fail | 1.105e-06 | 6.34 | not evaluated |  |  | not evaluated |  |  | not evaluated |  |  | not evaluated
YARKEJ_ASR | 4.02681 | 0.0003011672 | 5.11 | 0.012197 | pass | 3.043e-06 | 9.25 | fail |  |  | not evaluated |  |  | not evaluated |  |  | not evaluated
YARSAN_ASR | 3.94839 | 0.0002512013 | 4.09 | 0.010174 | pass | 4.961e-06 | 0.95 | fail |  |  | not evaluated |  |  | not evaluated |  |  | not evaluated
YARSIV_ASR | 3.35972 | 2.385556e-05 | 1.45 | 0.000966 | fail | 2.665e-07 | 0.74 | not evaluated |  |  | not evaluated |  |  | not evaluated |  |  | not evaluated
YASLOW_ASR | 6.03693 | 1.229915e-05 | 5.3 | 0.000498 | fail | 1.254e-06 | 5 | not evaluated |  |  | not evaluated |  |  | not evaluated |  |  | not evaluated
YASMOY_ASR | 4.26636 | 8.604329e-05 | 1.29 | 0.003485 | fail | 2.306e-06 | 3.82 | not evaluated |  |  | not evaluated |  |  | not evaluated |  |  | not evaluated
YASNAJ_ASR | 3.21621 | 0.0002127523 | 0.94 | 0.008616 | fail | 4.146e-06 | 8.83 | not evaluated |  |  | not evaluated |  |  | not evaluated |  |  | not evaluated
YASPEP_ASR | 3.20523 | 0.0004215974 | 1.74 | 0.017075 | pass | 3.054e-07 | 6.35 | fail |  |  | not evaluated |  |  | not evaluated |  |  | not evaluated
YASVUM_ASR | 5.6081 | 2.193576e-05 | 0.89 | 0.000888 | fail | 2.463e-06 | 1.2 | not evaluated |  |  | not evaluated |  |  | not evaluated |  |  | not evaluated
YATDUV_ASR | 5.74685 | 9.372674e-06 | 6.86 | 0.00038 | fail | 1.556e-06 | 0.38 | not evaluated |  |  | not evaluated |  |  | not evaluated |  |  | not evaluated
YAVHOV_ASR | 4.44551 | 4.78376e-05 | 0.68 | 0.001937 | fail | 1.328e-06 | 3.08 | not evaluated |  |  | not evaluated |  |  | not evaluated |  |  | not evaluated
YAVWUQ_ASR | 6.62234 | 3.679671e-05 | 1.26 | 0.00149 | fail | 2.524e-06 | 1.45 | not evaluated |  |  | not evaluated |  |  | not evaluated |  |  | not evaluated
YAVZUT_ASR | 4.91449 | 3.704508e-05 | 3.6 | 0.0015 | fail | 2.302e-06 | 1.11 | not evaluated |  |  | not evaluated |  |  | not evaluated |  |  | not evaluated
YAWKOX_ASR | 6.54227 | 0.5939722 | 7.892969 | 24.0558741 | fail |  |  | not evaluated |  |  | not evaluated |  |  | not evaluated |  |  | not evaluated
YAWWEC_ASR | 11.26673 | 0.0001228968 | 0.59 | 0.004977 | fail | 5.208e-06 | 0.43 | not evaluated |  |  | not evaluated |  |  | not evaluated |  |  | not evaluated
YAWWOM_ASR | 11.149 | 0.0001159514 | 0.41 | 0.004696 | fail | 5.277e-06 | 0.34 | not evaluated |  |  | not evaluated |  |  | not evaluated |  |  | not evaluated
YAXBOP_ASR | 5.79071 | 3.924403e-05 | 2.63 | 0.001589 | fail | 2.227e-06 | 0.4 | not evaluated |  |  | not evaluated |  |  | not evaluated |  |  | not evaluated
YAXCAF_ASR | 4.29277 | 0.0001159171 | 2.35 | 0.004695 | fail | 3.331e-06 | 1.72 | not evaluated |  |  | not evaluated |  |  | not evaluated |  |  | not evaluated
YAXCEJ_ASR | 3.57172 | 6.140271e-05 | 1.54 | 0.002487 | fail | 2.845e-06 | 0.56 | not evaluated |  |  | not evaluated |  |  | not evaluated |  |  | not evaluated
YAXCIN_ASR | 4.22141 | 9.896259e-05 | 1.44 | 0.004008 | fail | 3.133e-06 | 2.68 | not evaluated |  |  | not evaluated |  |  | not evaluated |  |  | not evaluated
YAXHAK_ASR | 4.09079 | 0.0001716855 | 3.95 | 0.006953 | fail | 4.458e-06 | 3.48 | not evaluated |  |  | not evaluated |  |  | not evaluated |  |  | not evaluated
YAYPAR_ASR | 3.12357 | 0.000865401 | 6.08 | 0.035049 | pass | 7.85e-07 | 1.25 | fail |  |  | not evaluated |  |  | not evaluated |  |  | not evaluated
YAYPOF_ASR | 4.70884 | 3.770993 | 6.987987 | 152.7252165 | fail |  |  | not evaluated |  |  | not evaluated |  |  | not evaluated |  |  | not evaluated
YAYRAT_ASR | 5.25778 | 4.260877e-05 | 0.25 | 0.001726 | fail | 3.933e-06 | 0.91 | not evaluated |  |  | not evaluated |  |  | not evaluated |  |  | not evaluated
YAYRIC01_ASR | 5.58359 | 7.58693e-05 | 0.97 | 0.003073 | fail | 2.871e-06 | 0.41 | not evaluated |  |  | not evaluated |  |  | not evaluated |  |  | not evaluated
YAZBUA_ASR | 2.90571 | 9.448994e-05 | 8.47 | 0.003827 | fail |  |  | not evaluated |  |  | not evaluated |  |  | not evaluated |  |  | not evaluated
YAZCIP_ASR | 2.94826 | 0.0001848308 | 4.08 | 0.007486 | fail | 4.27e-06 | 9.65 | not evaluated |  |  | not evaluated |  |  | not evaluated |  |  | not evaluated
YAZCOV_ASR | 2.87854 | 0.0001667654 | 2.89 | 0.006754 | fail | 3.069e-06 | 1.71 | not evaluated |  |  | not evaluated |  |  | not evaluated |  |  | not evaluated
YAZWOM_ASR | 4.19832 | 9.769453e-06 | 0.58 | 0.000396 | fail | 6.341e-07 | 2.44 | not evaluated |  |  | not evaluated |  |  | not evaluated |  |  | not evaluated
YAZZAC_ASR | 3.18674 | 0.01211487 | 4.29 | 0.490652 | pass | 2.466e-06 | 1.89 | pass | 1.406e-06 | 0.98 | pass | 1.415e-06 | 1.38 | pass | 32905070 | 12.37 | fail
YAZZEG_ASR | 3.13816 | 0.01148894 | 3.82 | 0.465302 | pass | 2.539e-06 | 7.03 | pass | 1.402e-06 | 2.17 | pass | 1.412e-06 | 1.07 | pass | 141121500 | 71.73 | fail
YEBKOG_FSR | 2.62682 | 4.224164e-05 | 3.74 | 0.001711 | fail | 3.806e-07 | 4.31 | not evaluated |  |  | not evaluated |  |  | not evaluated |  |  | not evaluated
YEBKUM_ASR | 2.92857 | 3.253545e-05 | 2.8 | 0.001318 | fail | 1.627e-07 | 2.13 | not evaluated |  |  | not evaluated |  |  | not evaluated |  |  | not evaluated
YEBLAT_ASR | 6.14414 |  |  |  | not assessable |  |  | not evaluated |  |  | not evaluated |  |  | not evaluated |  |  | not evaluated
YECBAN_ASR | 4.53289 | 0.0001063854 | 4.54 | 0.004309 | fail | 3.343e-06 | 7.09 | not evaluated |  |  | not evaluated |  |  | not evaluated |  |  | not evaluated
YEFWUE_ASR | 8.71213 | 0.0006389801 | 3.15 | 0.025879 | pass | 1.827e-06 | 1.07 | fail |  |  | not evaluated |  |  | not evaluated |  |  | not evaluated
YEGFIB_ASR | 6.40962 | 4.286792e-05 | 1.89 | 0.001736 | fail | 2.158e-06 | 3.3 | not evaluated |  |  | not evaluated |  |  | not evaluated |  |  | not evaluated
YEGTAG_ASR | 2.9935 | 7.817831e-07 | 1.57 | 3.2e-05 | fail | 2.802e-08 | 3.72 | not evaluated |  |  | not evaluated |  |  | not evaluated |  |  | not evaluated
YEGTEK_ASR | 3.27068 | 0.000130416 | 4.56 | 0.005282 | fail | 1.241e-06 | 1.35 | not evaluated |  |  | not evaluated |  |  | not evaluated |  |  | not evaluated
YEKJAC_ASR | 7.95728 | 7.975691e-05 | 5.31 | 0.00323 | fail | 2.163e-06 | 4.86 | not evaluated |  |  | not evaluated |  |  | not evaluated |  |  | not evaluated
YEKQOW_ASR | 3.97085 | 7.581322e-05 | 8.7 | 0.00307 | fail | 2.261e-06 | 7.73 | not evaluated |  |  | not evaluated |  |  | not evaluated |  |  | not evaluated
YEKWOC_ASR | 3.05204 | 0.00175725 | 9.58 | 0.071169 | pass |  |  | not assessable |  |  | not evaluated |  |  | not evaluated |  |  | not evaluated
YEKXOD_ASR | 5.92083 | 2.044932e-05 | 0.56 | 0.000828 | fail | 2.336e-06 | 0.99 | not evaluated |  |  | not evaluated |  |  | not evaluated |  |  | not evaluated
YEKXUJ_ASR | 6.86571 | 1.831473e-05 | 0.3 | 0.000742 | fail | 2.186e-06 | 0.44 | not evaluated |  |  | not evaluated |  |  | not evaluated |  |  | not evaluated
YELBEA_ASR | 3.78403 | 0.0002820309 | 5.4 | 0.011422 | pass | 1.912e-06 | 1.54 | fail |  |  | not evaluated |  |  | not evaluated |  |  | not evaluated
YELFON_ASR | 2.81615 | 0.01328016 | 9.81 | 0.537846 | pass |  |  | not assessable |  |  | not evaluated |  |  | not evaluated |  |  | not evaluated
YELVEU_ASR | 5.59831 |  |  |  | not assessable |  |  | not evaluated |  |  | not evaluated |  |  | not evaluated |  |  | not evaluated
YELVOE_ASR | 5.42201 |  |  |  | not assessable |  |  | not evaluated |  |  | not evaluated |  |  | not evaluated |  |  | not evaluated
YELYOE_ASR | 3.59258 | 0.004013732 | 4.81 | 0.162556 | pass | 3.205e-06 | 2.4 | fail |  |  | not evaluated |  |  | not evaluated |  |  | not evaluated
YEMJAC_ASR | 6.49808 | 6.044752e-05 | 2.66 | 0.002448 | fail | 2.026e-06 | 5.9 | not evaluated |  |  | not evaluated |  |  | not evaluated |  |  | not evaluated
YEMLOS_ASR | 2.44817 | 1.814148e-07 | 1.79 | 7e-06 | fail | 1.247e-09 | 4.61 | not evaluated |  |  | not evaluated |  |  | not evaluated |  |  | not evaluated
YEMTER_ASR | 10.30406 | 2.959481e-05 | 2.39322 | 0.001198589805 | fail | 2.434512e-06 | 1.114262 | not evaluated |  |  | not evaluated |  |  | not evaluated |  |  | not evaluated
YEMXEW_ASR | 3.90691 | 8.369269e-05 | 2.03 | 0.00339 | fail | 2.917e-06 | 0.31 | not evaluated |  |  | not evaluated |  |  | not evaluated |  |  | not evaluated
YENLUA_ion | 18.9061 | 2.949082e-05 | 5.236246 | 0.00119437821 | fail |  |  | not evaluated |  |  | not evaluated |  |  | not evaluated |  |  | not evaluated
YENRER_ASR | 5.04506 | 0.009178167 | 2.18 | 0.371716 | pass | 2.236e-06 | 2.92 | pass | 2.083e-06 | 1.05 | pass | 1.964e-06 | 0.73 | pass | 376471.8 | 53.87 | fail
YENVAR_ASR | 2.68908 | 1.878492e-07 | 5.16 | 8e-06 | fail | 3.082e-10 | 1.22 | not evaluated |  |  | not evaluated |  |  | not evaluated |  |  | not evaluated
YEPKOW_ASR | 3.49504 | 0.0001769165 | 1.36 | 0.007165 | fail | 5.237e-06 | 4.09 | not evaluated |  |  | not evaluated |  |  | not evaluated |  |  | not evaluated
YEPLEN_ASR | 4.71508 | 7.193373e-05 | 0.27 | 0.002913 | fail | 3.573e-06 | 0.83 | not evaluated |  |  | not evaluated |  |  | not evaluated |  |  | not evaluated
YEPLIR_ASR | 4.11194 | 0.0004070162 | 2.33 | 0.016484 | pass | 6.687e-06 | 2.94 | fail |  |  | not evaluated |  |  | not evaluated |  |  | not evaluated
YEQTAT_ASR | 3.90665 | 0.0001639408 | 1.87 | 0.00664 | fail | 3.924e-06 | 0.71 | not evaluated |  |  | not evaluated |  |  | not evaluated |  |  | not evaluated
YERJEL_ASR | 2.52405 | 3.034881e-06 | 2.45 | 0.000123 | fail | 4.362e-08 | 2.24 | not evaluated |  |  | not evaluated |  |  | not evaluated |  |  | not evaluated
YEVQOG_ASR | 4.55241 | 1.390571e-05 | 0.1 | 0.000563 | fail | 1.161e-06 | 0.21 | not evaluated |  |  | not evaluated |  |  | not evaluated |  |  | not evaluated
YEVQUM_ASR | 4.97645 | 2.226474e-05 | 0.15 | 0.000902 | fail | 1.151e-06 | 2.87 | not evaluated |  |  | not evaluated |  |  | not evaluated |  |  | not evaluated
YEXLAR01_ASR | 3.3923 | 0.000248568 | 3.35 | 0.010067 | pass | 1.613e-06 | 1.72 | fail |  |  | not evaluated |  |  | not evaluated |  |  | not evaluated
YEYFEP_ASR | 4.14497 | 0.0007219271 | 0.84 | 0.029238 | pass | 2.005e-06 | 3.35 | fail |  |  | not evaluated |  |  | not evaluated |  |  | not evaluated
YEYMEU_ASR | 2.49844 | 6.411097e-08 | 4.95 | 3e-06 | fail | 5.128e-07 | 0.57 | not evaluated |  |  | not evaluated |  |  | not evaluated |  |  | not evaluated
YEYRAY_ion | 4.84699 | 9.534169e-05 | 0.67 | 0.003861 | fail | 4.75e-06 | 0.62 | not evaluated |  |  | not evaluated |  |  | not evaluated |  |  | not evaluated
YEZFIU_ASR | 3.87235 | 1.322348e-05 | 3.9 | 0.000536 | fail | 1.084e-06 | 1.15 | not evaluated |  |  | not evaluated |  |  | not evaluated |  |  | not evaluated
YEZKEV_ASR | 3.43415 | 0.000395705 | 7.09 | 0.016026 | pass | 2.781e-06 | 5.77 | fail |  |  | not evaluated |  |  | not evaluated |  |  | not evaluated
YEZKIZ_ASR | 3.34196 | 0.0003736084 | 3.91 | 0.015131 | pass | 2.652e-06 | 3.53 | fail |  |  | not evaluated |  |  | not evaluated |  |  | not evaluated
YEZKOF_FSR | 3.26564 | 0.002257878 | 7.03 | 0.091444 | pass | 2.013e-06 | 0.69 | fail |  |  | not evaluated |  |  | not evaluated |  |  | not evaluated
YEZKUL_ASR | 3.22643 | 0.0001924677 | 31.58 | 0.007795 | not converged |  |  | not evaluated |  |  | not evaluated |  |  | not evaluated |  |  | not evaluated
YIBMON01_ASR | 3.25988 | 0.0003960097 | 1.92 | 0.016038 | pass | 3.28e-06 | 3.32 | fail |  |  | not evaluated |  |  | not evaluated |  |  | not evaluated
YICGOI_ASR | 2.63458 | 0.0001806263 | 0.5 | 0.007315 | fail | 4.38e-06 | 1.58 | not evaluated |  |  | not evaluated |  |  | not evaluated |  |  | not evaluated
YICQUA_FSR | 3.97934 | 0.0001263097 | 0.94 | 0.005116 | fail | 4.223e-06 | 1.98 | not evaluated |  |  | not evaluated |  |  | not evaluated |  |  | not evaluated
YICREI_ASR | 5.57773 | 0.0001034371 | 0.56 | 0.004189 | fail | 3.155e-06 | 0.68 | not evaluated |  |  | not evaluated |  |  | not evaluated |  |  | not evaluated
YIDSOT_ASR | 3.51081 | 0.0004917712 | 4.34 | 0.019917 | pass | 9.314e-07 | 2.66 | fail |  |  | not evaluated |  |  | not evaluated |  |  | not evaluated
YIFCID_ASR | 3.24756 | 0.0003577026 | 1.7 | 0.014487 | pass | 4.386e-06 | 3.7 | fail |  |  | not evaluated |  |  | not evaluated |  |  | not evaluated
YIGBUP_FSR | 3.22525 | 0.0001119564 | 0.38 | 0.004534 | fail | 3.266e-06 | 0.26 | not evaluated |  |  | not evaluated |  |  | not evaluated |  |  | not evaluated
YIGCEA_FSR | 4.02753 |  |  |  | not assessable |  |  | not evaluated |  |  | not evaluated |  |  | not evaluated |  |  | not evaluated
YIJXUN_ASR | 4.08051 | 6.400515e-05 | 1.65 | 0.002592 | fail | 3.269e-06 | 0.36 | not evaluated |  |  | not evaluated |  |  | not evaluated |  |  | not evaluated
YIKJOT_ASR | 4.04219 | 6.537256e-06 | 1.28 | 0.000265 | fail | 1.051e-06 | 1 | not evaluated |  |  | not evaluated |  |  | not evaluated |  |  | not evaluated
YIKLUZ_ASR | 2.61539 | 4.737389e-07 | 3.62 | 1.9e-05 | fail | 4.166e-09 | 0.73 | not evaluated |  |  | not evaluated |  |  | not evaluated |  |  | not evaluated
YILBEC_ASR | 10.12824 | 8.732892e-05 | 25.97003 | 0.003536821 | not converged |  |  | not evaluated |  |  | not evaluated |  |  | not evaluated |  |  | not evaluated
YILBIG_ASR | 8.72571 | 7.896414e-05 | 6.107381 | 0.00319804767 | fail |  |  | not evaluated |  |  | not evaluated |  |  | not evaluated |  |  | not evaluated
YILJUA_ASR | 4.23584 | 3.750267e-05 | 1.31 | 0.001519 | fail | 2.731e-06 | 0.45 | not evaluated |  |  | not evaluated |  |  | not evaluated |  |  | not evaluated
YILKAH_ASR | 4.24175 | 4.796596e-05 | 2.77 | 0.001943 | fail | 2.354e-06 | 2.73 | not evaluated |  |  | not evaluated |  |  | not evaluated |  |  | not evaluated
YIMPAP_ASR | 6.83747 | 0.0001866838 | 0.78 | 0.007561 | fail | 2.138e-06 | 1.19 | not evaluated |  |  | not evaluated |  |  | not evaluated |  |  | not evaluated
YIMPET_ASR | 6.77974 | 0.0003042747 | 3.37 | 0.012323 | pass | 2.19e-06 | 1.17 | fail |  |  | not evaluated |  |  | not evaluated |  |  | not evaluated
YIMPIX_ASR | 6.7766 | 0.0002546964 | 3.69 | 0.010315 | pass | 2.172e-06 | 2.35 | fail |  |  | not evaluated |  |  | not evaluated |  |  | not evaluated
YIMQEU_ASR | 6.48543 | 5.183772e-05 | 1.09 | 0.002099 | fail | 2.03e-06 | 2.77 | not evaluated |  |  | not evaluated |  |  | not evaluated |  |  | not evaluated
YIMQOE_ASR | 6.4309 | 7.466626e-05 | 0.72 | 0.003024 | fail | 2.031e-06 | 4.18 | not evaluated |  |  | not evaluated |  |  | not evaluated |  |  | not evaluated
YIMQUK_ASR | 6.41759 | 6.592518e-05 | 1.48 | 0.00267 | fail | 1.963e-06 | 1.36 | not evaluated |  |  | not evaluated |  |  | not evaluated |  |  | not evaluated
YIMRAR_ASR | 6.38535 | 5.046144e-05 | 0.52 | 0.002044 | fail | 2.024e-06 | 3.46 | not evaluated |  |  | not evaluated |  |  | not evaluated |  |  | not evaluated
YIMREV_ASR | 6.31453 | 5.540371e-05 | 0.64 | 0.002244 | fail | 2.393e-06 | 1.38 | not evaluated |  |  | not evaluated |  |  | not evaluated |  |  | not evaluated
YIMVID_ASR | 5.56208 | 0.0001256431 | 2.678557 | 0.00508854555 | fail | 2.779465e-06 | 1.47293 | not evaluated |  |  | not evaluated |  |  | not evaluated |  |  | not evaluated
YIMVOJ_ASR | 10.80244 | 0.001044093 | 65.58172 | 0.0422857665 | not converged |  |  | not evaluated |  |  | not evaluated |  |  | not evaluated |  |  | not evaluated
YINNOB_ASR | 4.12143 | 0.0001014074 | 1.01 | 0.004107 | fail | 4.284e-06 | 1.36 | not evaluated |  |  | not evaluated |  |  | not evaluated |  |  | not evaluated
YINNUH_ASR | 4.11542 | 9.963526e-05 | 1.16 | 0.004035 | fail | 4.036e-06 | 0.8 | not evaluated |  |  | not evaluated |  |  | not evaluated |  |  | not evaluated
YINPEQ_ASR | 8.23716 | 8.296325e-06 | 0.36 | 0.000336 | fail | 1.528e-06 | 0.22 | not evaluated |  |  | not evaluated |  |  | not evaluated |  |  | not evaluated
YINSIZ_ASR | 6.04351 | 8.612154e-05 | 0.94 | 0.003488 | fail | 3.012e-06 | 3.16 | not evaluated |  |  | not evaluated |  |  | not evaluated |  |  | not evaluated
YIQTUR_FSR | 4.90791 | 5.293647e-05 | 1.19 | 0.002144 | fail | 2.766e-06 | 0.62 | not evaluated |  |  | not evaluated |  |  | not evaluated |  |  | not evaluated
YIRXIJ_ASR | 2.78373 | 3.470246e-06 | 5.75 | 0.000141 | fail | 1.2e-09 | 2.75 | not evaluated | 1.942e-08 | 5.92 | not evaluated |  |  | not evaluated |  |  | not evaluated
YISGIU_ASR | 6.61433 | 3.996711e-05 | 1.2 | 0.001619 | fail | 2.627e-06 | 0.54 | not evaluated |  |  | not evaluated |  |  | not evaluated |  |  | not evaluated
YISHIV_ASR | 6.86743 | 3.746545e-05 | 3.11 | 0.001517 | fail | 2.469e-06 | 0.83 | not evaluated |  |  | not evaluated |  |  | not evaluated |  |  | not evaluated
YITGOA_ASR | 4.30503 | 0.000156252 | 0.78 | 0.006328 | fail | 5.077e-06 | 1.66 | not evaluated |  |  | not evaluated |  |  | not evaluated |  |  | not evaluated
YITHIU_ASR | 3.10279 | 9.959329e-07 | 2.1 | 4e-05 | fail | 8.46e-09 | 5.19 | not evaluated |  |  | not evaluated |  |  | not evaluated |  |  | not evaluated
YITHIU01_ASR | 3.11765 | 5.682062e-07 | 22.11 | 2.3e-05 | not converged |  |  | not evaluated |  |  | not evaluated |  |  | not evaluated |  |  | not evaluated
YITHOA_ASR | 3.09413 | 1.91583e-06 | 2.66 | 7.8e-05 | fail | 1.63e-08 | 3.53 | not evaluated |  |  | not evaluated |  |  | not evaluated |  |  | not evaluated
YITHOA01_ASR | 3.10626 | 1.944749e-07 | 1.17 | 8e-06 | fail | 3.325e-09 | 1.54 | not evaluated |  |  | not evaluated |  |  | not evaluated |  |  | not evaluated
YIVZIO_ASR | 4.87179 | 0.003197593 | 7.19 | 0.129503 | pass | 1.806e-06 | 2.4 | fail |  |  | not evaluated |  |  | not evaluated |  |  | not evaluated
YIVZOU_ASR | 3.89286 | 0.001400531 | 5.33 | 0.056722 | pass | 2.671e-06 | 2.89 | fail |  |  | not evaluated |  |  | not evaluated |  |  | not evaluated
YIWBEN_ASR | 3.94874 | 0.000272112 | 2.34 | 0.011021 | pass | 4.545e-06 | 0.61 | fail |  |  | not evaluated |  |  | not evaluated |  |  | not evaluated
YIWBIR_ASR | 4.03966 | 7.55887e-05 | 5.17 | 0.003061 | fail | 1.665e-06 | 1.87 | not evaluated |  |  | not evaluated |  |  | not evaluated |  |  | not evaluated
YIXFOC03_ASR | 2.47061 | 0.0002199873 | 1.63 | 0.008909 | fail | 2.97e-06 | 0.56 | not evaluated |  |  | not evaluated |  |  | not evaluated |  |  | not evaluated
YIXGIY_ion | 3.99868 | 0.0002897285 | 2.07 | 0.011734 | pass | 4.746e-06 | 4.28 | fail |  |  | not evaluated |  |  | not evaluated |  |  | not evaluated
YIXGOE_ASR | 3.88753 | 9.667563e-05 | 1.41 | 0.003915 | fail | 2.823e-06 | 2.11 | not evaluated |  |  | not evaluated |  |  | not evaluated |  |  | not evaluated
YIXGUK_ASR | 3.74256 | 7.51666e-05 | 1.32 | 0.003044 | fail | 3.096e-06 | 0.26 | not evaluated |  |  | not evaluated |  |  | not evaluated |  |  | not evaluated
YIXHEV_ion | 3.8287 | 0.0001923777 | 0.89 | 0.007791 | fail | 4.499e-06 | 0.65 | not evaluated |  |  | not evaluated |  |  | not evaluated |  |  | not evaluated
YIXHOF_ASR | 3.92241 | 0.000101147 | 1.81 | 0.004096 | fail | 2.887e-06 | 0.74 | not evaluated |  |  | not evaluated |  |  | not evaluated |  |  | not evaluated
YIXHUL_ion | 3.06103 | 0.0009688717 | 4.39 | 0.039239 | pass | 3.672e-06 | 6.7 | fail |  |  | not evaluated |  |  | not evaluated |  |  | not evaluated
YIXJAT_ASR | 3.83291 | 7.431159e-05 | 2.13 | 0.00301 | fail | 3.288e-06 | 1.16 | not evaluated |  |  | not evaluated |  |  | not evaluated |  |  | not evaluated
YIXJEX_ion | 3.20656 | 0.0002234823 | 1.26 | 0.009051 | fail | 3.821e-06 | 1.84 | not evaluated |  |  | not evaluated |  |  | not evaluated |  |  | not evaluated
YIXYUB_ASR | 7.37951 | 1.219901e-05 | 0.3 | 0.000494 | fail | 1.133e-06 | 0.2 | not evaluated |  |  | not evaluated |  |  | not evaluated |  |  | not evaluated
YIYBAM_ASR | 9.11986 | 1.009699e-05 | 0.42 | 0.000409 | fail | 2.52e-06 | 0.21 | not evaluated |  |  | not evaluated |  |  | not evaluated |  |  | not evaluated
YOCGAZ_ASR | 5.39472 | 3.362064e-05 | 1.13 | 0.001362 | fail | 2.081e-06 | 1.28 | not evaluated |  |  | not evaluated |  |  | not evaluated |  |  | not evaluated
YOCSEQ_ASR | 4.83407 | 0.05856061 | 4.26 | 2.371705 | pass | 2.398e-06 | 1.64 | pass | 1.391e-06 | 0.94 | pass | 1.428e-06 | 0.92 | pass | 141185000 | 10.56 | fail
YODRAM_ASR | 4.8645 | 8.480876e-05 | 6.08 | 0.003435 | fail | 3.756e-06 | 0.9 | not evaluated |  |  | not evaluated |  |  | not evaluated |  |  | not evaluated
YOGKOW_ASR | 9.41156 |  |  |  | not assessable |  |  | not evaluated |  |  | not evaluated |  |  | not evaluated |  |  | not evaluated
YOLHAL_ASR | 10.07694 | 0.0002379418 | 8.03 | 0.009637 | fail | 1.286e-06 | 7.82 | not evaluated |  |  | not evaluated |  |  | not evaluated |  |  | not evaluated
YOMBAE_ASR | 5.35495 | 0.005975725 | 7.77 | 0.242017 | pass |  |  | not assessable |  |  | not evaluated |  |  | not evaluated |  |  | not evaluated
YONNUL_ASR | 3.95414 | 0.0001228658 | 2.02 | 0.004976 | fail | 4.134e-06 | 1.88 | not evaluated |  |  | not evaluated |  |  | not evaluated |  |  | not evaluated
YOPMAS_ASR | 2.77834 | 0.002940915 | 4.83 | 0.119107 | pass | 5.856e-07 | 2.43 | pass | 6.075e-07 | 1.4 | pass | 4.341e-07 | 1.53 | pass | 0.625266 | 3.74 | pass
YOPNUO_ASR | 2.83025 | 0.0002042185 | 2.81 | 0.008271 | fail | 3.833e-07 | 2.39 | not evaluated |  |  | not evaluated |  |  | not evaluated |  |  | not evaluated
YOPYUA_ASR | 3.08695 | 7.942038e-06 | 3.57 | 0.000322 | fail | 2.071e-07 | 1.8 | not evaluated |  |  | not evaluated |  |  | not evaluated |  |  | not evaluated
YOPZAH_ASR | 3.0563 | 8.823242e-06 | 1.51 | 0.000357 | fail | 1.975e-07 | 4.68 | not evaluated |  |  | not evaluated |  |  | not evaluated |  |  | not evaluated
YOPZEL_ASR | 3.01362 | 5.383658e-06 | 1.02 | 0.000218 | fail | 1.893e-07 | 2.7 | not evaluated |  |  | not evaluated |  |  | not evaluated |  |  | not evaluated
YOPZIP_ASR | 3.07984 | 1.038601e-05 | 2.25 | 0.000421 | fail | 2.381e-07 | 3.49 | not evaluated |  |  | not evaluated |  |  | not evaluated |  |  | not evaluated
YOPZOV_ASR | 3.11291 | 9.686606e-06 | 16.75 | 0.000392 | not converged |  |  | not evaluated |  |  | not evaluated |  |  | not evaluated |  |  | not evaluated
YOPZUB_ASR | 3.13013 | 8.054639e-06 | 3.44 | 0.000326 | fail | 2.407e-07 | 3.5 | not evaluated |  |  | not evaluated |  |  | not evaluated |  |  | not evaluated
YOQBAK_ASR | 3.09339 | 6.852771e-06 | 1.87 | 0.000278 | fail | 2.307e-07 | 3.4 | not evaluated |  |  | not evaluated |  |  | not evaluated |  |  | not evaluated
YOQBEO_ASR | 3.17462 | 1.661829e-05 | 1.03 | 0.000673 | fail | 3.787e-07 | 2.99 | not evaluated |  |  | not evaluated |  |  | not evaluated |  |  | not evaluated
YOQYOT_ASR | 2.80212 | 5.583016e-07 | 2.11 | 2.3e-05 | fail | 6.736e-08 | 2.1 | not evaluated |  |  | not evaluated |  |  | not evaluated |  |  | not evaluated
YORQII_ASR | 3.24847 |  |  |  | not assessable |  |  | not evaluated |  |  | not evaluated |  |  | not evaluated |  |  | not evaluated
YOVCAP_FSR | 5.09847 | 5.623269e-05 | 14.65 | 0.002277 | not converged |  |  | not evaluated |  |  | not evaluated |  |  | not evaluated |  |  | not evaluated
YOVPEG_ASR | 3.01208 | 0.0002138712 | 1.36 | 0.008662 | fail | 2.419e-06 | 2.05 | not evaluated |  |  | not evaluated |  |  | not evaluated |  |  | not evaluated
YOYBUL_ASR | 4.74264 | 9.25301e-05 | 0.64 | 0.003747 | fail | 4.432e-06 | 0.43 | not evaluated |  |  | not evaluated |  |  | not evaluated |  |  | not evaluated
YOYQOU_ASR | 4.04795 | 0.0003265067 | 2.58 | 0.013224 | pass | 4.621e-06 | 0.96 | fail |  |  | not evaluated |  |  | not evaluated |  |  | not evaluated
YOYRIP_ASR | 5.2818 | 0.0003234412 | 4.82 | 0.013099 | pass | 4.47e-06 | 3.64 | fail |  |  | not evaluated |  |  | not evaluated |  |  | not evaluated
YOYVEP_FSR | 3.59952 | 2.851802e-05 | 13.17 | 0.001155 | not converged |  |  | not evaluated |  |  | not evaluated |  |  | not evaluated |  |  | not evaluated
YOZBAS_ASR | 7.02535 | 4.037725e-05 | 0.29 | 0.001635 | fail | 4.377e-06 | 0.37 | not evaluated |  |  | not evaluated |  |  | not evaluated |  |  | not evaluated
YOZBUL_ASR | 10.28856 | 9.407972e-06 | 2.871071 | 0.000381022866 | fail | 8.092541e-07 | 2.855642 | not evaluated |  |  | not evaluated |  |  | not evaluated |  |  | not evaluated
YOZHIG_ASR | 5.6922 | 0.03794279 | 6.103113 | 1.536682995 | pass | 9.110171e-07 | 4.475814 | pass | 1.111013e-06 | 0.4498284 | pass | 1.193691e-06 | 0.3426475 | pass | 10793130000000 | 36.14107 | fail
YOZKOP_ASR | 4.85597 | 9.703742e-05 | 1.65 | 0.00393 | fail | 2.247e-06 | 1.46 | not evaluated |  |  | not evaluated |  |  | not evaluated |  |  | not evaluated
YOZMOR_ASR | 6.5701 | 3.88209e-05 | 0.57 | 0.001572 | fail | 2.935e-06 | 0.3 | not evaluated |  |  | not evaluated |  |  | not evaluated |  |  | not evaluated
YOZNAE_ASR | 6.70026 | 3.72865e-05 | 0.64 | 0.00151 | fail | 2.788e-06 | 0.36 | not evaluated |  |  | not evaluated |  |  | not evaluated |  |  | not evaluated
YOZNEI_ASR | 6.60546 | 3.868926e-05 | 0.44 | 0.001567 | fail | 2.862e-06 | 0.59 | not evaluated |  |  | not evaluated |  |  | not evaluated |  |  | not evaluated
YOZNIM_ASR | 6.68183 | 3.779467e-05 | 0.26 | 0.001531 | fail | 2.82e-06 | 0.35 | not evaluated |  |  | not evaluated |  |  | not evaluated |  |  | not evaluated
YOZNOS_ASR | 6.69993 | 3.754047e-05 | 0.19 | 0.00152 | fail | 2.797e-06 | 0.44 | not evaluated |  |  | not evaluated |  |  | not evaluated |  |  | not evaluated
YOZQAG_ASR | 8.88446 | 9.755951e-06 | 0.8 | 0.000395 | fail | 1.464e-06 | 1.89 | not evaluated |  |  | not evaluated |  |  | not evaluated |  |  | not evaluated
YOZQEK_ASR | 12.00951 | 8.331444e-06 | 1.88 | 0.000337 | fail | 1.474e-06 | 2.68 | not evaluated |  |  | not evaluated |  |  | not evaluated |  |  | not evaluated
YOZROW_ASR | 2.45586 | 0.0001900703 | 0.87 | 0.007698 | fail | 3.225e-06 | 4.5 | not evaluated |  |  | not evaluated |  |  | not evaluated |  |  | not evaluated
YOZRUC_ASR | 2.80794 | 4.941797e-05 | 1.3 | 0.002001 | fail | 7.634e-07 | 0.83 | not evaluated |  |  | not evaluated |  |  | not evaluated |  |  | not evaluated
YOZSAJ_ASR | 2.98988 | 1.557816e-05 | 2.3 | 0.000631 | fail | 6.778e-08 | 0.69 | not evaluated |  |  | not evaluated |  |  | not evaluated |  |  | not evaluated
YOZYOD_FSR | 3.47069 |  |  |  | not assessable |  |  | not evaluated |  |  | not evaluated |  |  | not evaluated |  |  | not evaluated
YUBGIN_ASR | 3.50749 | 0.008437836 | 4.92 | 0.341732 | pass | 1.993e-06 | 5.59 | pass | 1.545e-06 | 0.72 | pass | 1.587e-06 | 0.78 | pass | 408203.3 | 32.7 | fail
YUBGUZ_ASR | 3.21596 | 0.2198669 | 5.26 | 8.904609 | fail |  |  | not evaluated |  |  | not evaluated |  |  | not evaluated |  |  | not evaluated
YUBHAG_ASR | 5.03142 | 0.004739656 | 5.24 | 0.191956 | pass | 3.199e-06 | 5.89 | fail |  |  | not evaluated |  |  | not evaluated |  |  | not evaluated
YUBQET_ASR | 4.13008 | 0.0001679876 | 0.52 | 0.006803 | fail | 4.38e-06 | 0.49 | not evaluated |  |  | not evaluated |  |  | not evaluated |  |  | not evaluated
YUCZOM_ASR | 3.91762 | 6.175651e-05 | 2.02 | 0.002501 | fail | 1.733e-06 | 1.33 | not evaluated |  |  | not evaluated |  |  | not evaluated |  |  | not evaluated
YUDFEK_ASR | 4.52747 | 0.01375294 | 5.22 | 0.556994 | pass | 2.401e-06 | 1.77 | pass | 1.805e-06 | 1.73 | pass | 1.897e-06 | 0.92 | pass | 52567310 | 26.47 | fail
YUDFIO_ASR | 6.25282 | 0.06345176 | 2.41 | 2.569796 | pass | 2.633e-06 | 4.84 | pass | 9.592e-07 | 3.56 | pass | 1.026e-06 | 0.29 | pass | 2505581000000 | 44.52 | fail
YUDFOU_ASR | 6.34415 | 0.06585155 | 7.22 | 2.666988 | pass |  |  | not assessable |  |  | not evaluated |  |  | not evaluated |  |  | not evaluated
YUGLES_ASR | 6.77637 | 1.508034e-05 | 0.72 | 0.000611 | fail | 2.324e-06 | 0.41 | not evaluated |  |  | not evaluated |  |  | not evaluated |  |  | not evaluated
YUJCOX_ASR | 4.50221 | 6.42955e-05 | 1.72 | 0.002604 | fail | 2.187e-06 | 0.96 | not evaluated |  |  | not evaluated |  |  | not evaluated |  |  | not evaluated
YUJNUP_ASR | 3.28499 | 0.0633968 | 4.26 | 2.56757 | pass | 2.13e-06 | 1.32 | pass | 1.209e-06 | 0.4 | pass | 1.226e-06 | 1.17 | pass | 8949760000 | 23.52 | fail
YUKKAR_ASR | 4.3389 | 4.878475e-05 | 0.35 | 0.001976 | fail | 3.058e-06 | 1.08 | not evaluated |  |  | not evaluated |  |  | not evaluated |  |  | not evaluated
YUMFES_ASR | 3.21334 | 0.002747703 | 2.72 | 0.111282 | pass | 6.623e-07 | 1.71 | pass | 1.453e-06 | 4.22 | pass | 1.439e-06 | 1.4 | pass | 0.01941168 | 4.18 | pass
YUMKAU_ASR | 3.51196 | 9.925029e-05 | 0.85 | 0.00402 | fail | 1.797e-06 | 1.34 | not evaluated |  |  | not evaluated |  |  | not evaluated |  |  | not evaluated
YUMVAF_ASR | 3.17383 | 2.119522e-05 | 13.22 | 0.000858 | not converged |  |  | not evaluated |  |  | not evaluated |  |  | not evaluated |  |  | not evaluated
YUMYUC_ASR | 6.65728 | 4.25731e-05 | 8.61 | 0.001724 | fail | 1.004e-06 | 7.46 | not evaluated |  |  | not evaluated |  |  | not evaluated |  |  | not evaluated
YUNKIC_ion | 3.01708 | 2.686334e-05 | 3.51 | 0.001088 | fail | 8.332e-07 | 1.54 | not evaluated |  |  | not evaluated |  |  | not evaluated |  |  | not evaluated
YUNXAI_ASR | 7.0884 | 4.837083e-05 | 0.73 | 0.001959 | fail | 3.149e-06 | 0.32 | not evaluated |  |  | not evaluated |  |  | not evaluated |  |  | not evaluated
YURKAY_ASR | 7.52617 | 0.01736216 | 8.43 | 0.703167 | pass |  |  | not assessable |  |  | not evaluated |  |  | not evaluated |  |  | not evaluated
YURKEC_ASR | 7.08735 | 0.006168409 | 2.77 | 0.249821 | pass | 2.405e-06 | 6.29 | pass | 2.378e-06 | 2.54 | pass | 2.302e-06 | 0.23 | pass | 22855.44 | 40 | fail
YURKIG_ASR | 5.8503 | 0.007170821 | 6.81 | 0.290418 | pass | 3.001e-06 | 5.43 | pass | 2.529e-06 | 2.32 | pass | 2.662e-06 | 0.41 | pass | 3109278 | 17.73 | fail
YUSGID_ASR | 3.71515 | 3.523019e-05 | 3.29 | 0.001427 | fail | 1.154e-06 | 0.87 | not evaluated |  |  | not evaluated |  |  | not evaluated |  |  | not evaluated
YUSGOJ_ASR | 3.56624 | 2.375569e-05 | 4.17 | 0.000962 | fail | 8.683e-07 | 2.15 | not evaluated |  |  | not evaluated |  |  | not evaluated |  |  | not evaluated
YUSWEP_ASR | 13.0059 | 1.77265e-05 | 3.54 | 0.000718 | fail | 2.749e-06 | 2.79 | not evaluated |  |  | not evaluated |  |  | not evaluated |  |  | not evaluated
YUYBIF_ASR | 4.56878 | 0.0001050677 | 0.74 | 0.004255 | fail | 2.88e-06 | 2.67 | not evaluated |  |  | not evaluated |  |  | not evaluated |  |  | not evaluated
YUYGOQ_ion | 3.41209 | 7.637325e-05 | 1.24 | 0.003093 | fail | 2.4e-06 | 7.46 | not evaluated |  |  | not evaluated |  |  | not evaluated |  |  | not evaluated
YUYLEL_ion | 3.45563 | 8.463062e-05 | 4.17 | 0.003428 | fail | 1.822e-06 | 1.01 | not evaluated |  |  | not evaluated |  |  | not evaluated |  |  | not evaluated
YUZBIG_ASR | 2.8824 | 0.0001549048 | 0.22 | 0.006274 | fail | 6.709e-06 | 0.3 | not evaluated |  |  | not evaluated |  |  | not evaluated |  |  | not evaluated
YUZCAZ_ASR | 2.90827 | 0.0001739902 | 0.26 | 0.007047 | fail | 6.77e-06 | 0.31 | not evaluated |  |  | not evaluated |  |  | not evaluated |  |  | not evaluated
YUZPEQ_ASR | 9.22843 | 1.719175e-05 | 5.11 | 0.000696 | fail | 2.448e-06 | 2.85 | not evaluated |  |  | not evaluated |  |  | not evaluated |  |  | not evaluated
YUZPIU_ASR | 10.29664 | 1.792364e-05 | 9.54 | 0.000726 | fail |  |  | not evaluated |  |  | not evaluated |  |  | not evaluated |  |  | not evaluated
YUZPOA_ASR | 6.66144 | 2.679428e-05 | 7.87 | 0.001085 | fail |  |  | not evaluated |  |  | not evaluated |  |  | not evaluated |  |  | not evaluated
YUZRAO_ASR | 5.00118 | 6.752574e-05 | 3.15 | 0.002735 | fail | 1.988e-06 | 1.26 | not evaluated |  |  | not evaluated |  |  | not evaluated |  |  | not evaluated
YUZRES_ASR | 4.99085 | 6.142676e-05 | 1.4 | 0.002488 | fail | 2.046e-06 | 1.18 | not evaluated |  |  | not evaluated |  |  | not evaluated |  |  | not evaluated
YUZXAT_ASR | 3.70506 | 9.69318e-05 | 0.41 | 0.003926 | fail | 3.262e-06 | 0.6 | not evaluated |  |  | not evaluated |  |  | not evaluated |  |  | not evaluated
ZABQIC_ion | 11.11992 | 6.110178e-06 | 0.94 | 0.000247 | fail | 1.229e-06 | 0.81 | not evaluated |  |  | not evaluated |  |  | not evaluated |  |  | not evaluated
ZACRUU_ASR | 6.95983 | 3.347737e-05 | 0.95 | 0.001356 | fail | 2.601e-06 | 1.82 | not evaluated |  |  | not evaluated |  |  | not evaluated |  |  | not evaluated
ZACSIJ_ASR | 7.68821 | 3.013347e-05 | 0.38 | 0.00122 | fail | 2.578e-06 | 0.51 | not evaluated |  |  | not evaluated |  |  | not evaluated |  |  | not evaluated
ZACSOP_ASR | 6.44675 | 3.586988e-05 | 0.98 | 0.001453 | fail | 2.816e-06 | 1.17 | not evaluated |  |  | not evaluated |  |  | not evaluated |  |  | not evaluated
ZAFXAI_ASR | 3.63621 | 1.088139e-05 | 0.26 | 0.000441 | fail | 1.223e-06 | 0.16 | not evaluated |  |  | not evaluated |  |  | not evaluated |  |  | not evaluated
ZAHLIG_ASR | 5.82694 | 3.054909e-05 | 6.469979 | 0.001237238145 | fail | 2.147721e-06 | 4.837927 | not evaluated |  |  | not evaluated |  |  | not evaluated |  |  | not evaluated
ZAHNAB_ion | 3.45723 | 0.0001482843 | 2.35 | 0.006006 | fail | 2.101e-06 | 2.27 | not evaluated |  |  | not evaluated |  |  | not evaluated |  |  | not evaluated
ZAKVUG_ASR | 4.60858 | 0.005167033 | 1.9 | 0.209265 | pass | 3.101e-06 | 1.9 | fail |  |  | not evaluated |  |  | not evaluated |  |  | not evaluated
ZAKWAN_ASR | 4.58855 | 0.006037583 | 1.55 | 0.244522 | pass | 3.126e-06 | 1.96 | fail |  |  | not evaluated |  |  | not evaluated |  |  | not evaluated
ZAKWER_ASR | 4.57221 | 0.005787925 | 1.75 | 0.234411 | pass | 3.399e-06 | 2.17 | fail |  |  | not evaluated |  |  | not evaluated |  |  | not evaluated
ZAKWIV_ASR | 4.62198 | 0.003253598 | 1.64 | 0.131771 | pass | 3.036e-06 | 1.84 | fail |  |  | not evaluated |  |  | not evaluated |  |  | not evaluated
ZAKWOB_ASR | 4.70624 | 0.0084444 | 1.06 | 0.341998 | pass | 3.321e-06 | 4.54 | pass | 2.965e-06 | 0.95 | pass | 3.056e-06 | 0.53 | pass | 26365170 | 67.75 | fail
ZALREM_ion | 3.26214 | 0.001079469 | 1.02 | 0.043718 | pass | 1.715e-06 | 6.41 | fail |  |  | not evaluated |  |  | not evaluated |  |  | not evaluated
ZARMAI_ion | 6.99666 |  |  |  | not assessable |  |  | not evaluated |  |  | not evaluated |  |  | not evaluated |  |  | not evaluated
ZARPUF_ASR | 6.45769 | 0.5880092 | 5.79 | 23.814373 | fail |  |  | not evaluated |  |  | not evaluated |  |  | not evaluated |  |  | not evaluated
ZARVIZ_ASR | 6.49977 | 9.54923e-06 | 4.25 | 0.000387 | fail | 5.236e-07 | 1.19 | not evaluated |  |  | not evaluated |  |  | not evaluated |  |  | not evaluated
ZARZAV_ASR | 3.9437 | 0.0001342663 | 0.86 | 0.005438 | fail | 3.881e-06 | 0.69 | not evaluated |  |  | not evaluated |  |  | not evaluated |  |  | not evaluated
ZASJAG_ASR | 8.06587 | 8.962242e-06 | 0.92 | 0.000363 | fail | 1.218e-06 | 0.19 | not evaluated |  |  | not evaluated |  |  | not evaluated |  |  | not evaluated
ZAVQAQ_ASR | 4.49262 | 0.01128498 | 5.22 | 0.457042 | pass | 2.8e-06 | 4.75 | pass | 2.058e-06 | 3.45 | pass | 2.15e-06 | 0.92 | pass | 15704620 | 26.41 | fail
ZAWBUX_ASR | 3.66868 | 5.214499e-05 | 1.39 | 0.002112 | fail | 1.394e-06 | 0.15 | not evaluated |  |  | not evaluated |  |  | not evaluated |  |  | not evaluated
ZAWCAE_ASR | 3.58361 | 5.894984e-05 | 0.8 | 0.002387 | fail | 1.643e-06 | 1.17 | not evaluated |  |  | not evaluated |  |  | not evaluated |  |  | not evaluated
ZAWCEI_ASR | 3.62831 | 5.46559e-05 | 0.51 | 0.002214 | fail | 1.477e-06 | 0.26 | not evaluated |  |  | not evaluated |  |  | not evaluated |  |  | not evaluated
ZAWHEO_ASR | 4.99404 | 8.344072e-05 | 2.5 | 0.003379 | fail | 2.641e-06 | 2.67 | not evaluated |  |  | not evaluated |  |  | not evaluated |  |  | not evaluated
ZAYJOA_ion | 3.489 | 2.874874e-06 | 42.62 | 0.000116 | not converged |  |  | not evaluated |  |  | not evaluated |  |  | not evaluated |  |  | not evaluated
ZEBBIU_ASR | 6.19461 | 3.07172e-05 | 0.2 | 0.001244 | fail | 2.609e-06 | 0.7 | not evaluated |  |  | not evaluated |  |  | not evaluated |  |  | not evaluated
ZEBMAW_ASR | 3.79494 | 0.0007147843 | 3.9 | 0.028949 | pass | 2.72e-06 | 3.92 | fail |  |  | not evaluated |  |  | not evaluated |  |  | not evaluated
ZEBMEA_ASR | 4.42086 | 0.004073759 | 3.91 | 0.164987 | pass | 1.754e-06 | 1.09 | pass | 1.542e-06 | 0.74 | pass | 1.6e-06 | 0.45 | pass | 1426547 | 41.49 | fail
ZECBOB_ASR | 4.94476 | 0.009659312 | 3.24 | 0.391202 | pass | 3.831e-06 | 2.43 | pass | 2.809e-06 | 1.49 | pass | 2.843e-06 | 0.44 | pass | 76499590 | 35.61 | fail
ZECBUH_ASR | 4.8859 | 0.007684449 | 4.77 | 0.31122 | pass | 3.682e-06 | 3.49 | pass | 2.769e-06 | 1.54 | pass | 2.866e-06 | 0.38 | pass | 24865720 | 34.44 | fail
ZECCAO_ASR | 4.9066 | 0.003565748 | 4.61 | 0.144413 | pass | 3.405e-06 | 7.02 | fail |  |  | not evaluated |  |  | not evaluated |  |  | not evaluated
ZECGIB_ASR | 2.71271 | 3.326416e-07 | 2.39 | 1.3e-05 | fail | 9.293e-09 | 1.03 | not evaluated |  |  | not evaluated |  |  | not evaluated |  |  | not evaluated
ZECGOH_ASR | 2.7775 | 5.234323e-07 | 3.66 | 2.1e-05 | fail | 8.528e-10 | 0.71 | not evaluated |  |  | not evaluated |  |  | not evaluated |  |  | not evaluated
ZECGUN_ASR | 2.70392 | 3.736092e-07 | 8.18 | 1.5e-05 | fail | 7.875e-09 | 2.1 | not evaluated |  |  | not evaluated |  |  | not evaluated |  |  | not evaluated
ZECHAU_ASR | 2.73199 | 4.105948e-07 | 4.76 | 1.7e-05 | fail | 6.528e-10 | 1.35 | not evaluated |  |  | not evaluated |  |  | not evaluated |  |  | not evaluated
ZECHEY_ASR | 2.79656 | 7.479631e-07 | 4.29 | 3e-05 | fail | 1.199e-09 | 0.64 | not evaluated |  |  | not evaluated |  |  | not evaluated |  |  | not evaluated
ZECHIC_ASR | 2.80525 | 8.000333e-07 | 1.42 | 3.2e-05 | fail | 1.18e-09 | 1.41 | not evaluated |  |  | not evaluated |  |  | not evaluated |  |  | not evaluated
ZECHOI_ASR | 2.86459 | 1.51156e-06 | 2.34 | 6.1e-05 | fail | 2.373e-09 | 1.02 | not evaluated |  |  | not evaluated |  |  | not evaluated |  |  | not evaluated
ZECHUO_ASR | 2.72565 | 2.580254e-07 | 4.37 | 1e-05 | fail | 3.339e-10 | 1.6 | not evaluated |  |  | not evaluated |  |  | not evaluated |  |  | not evaluated
ZECVUC_ASR | 3.22576 | 0.0002512278 | 5.82 | 0.010175 | pass | 8.263e-07 | 2.76 | fail |  |  | not evaluated |  |  | not evaluated |  |  | not evaluated
ZEDROR_ASR | 3.53805 | 0.0001723126 | 5.64 | 0.006979 | fail | 2.841e-06 | 4.82 | not evaluated |  |  | not evaluated |  |  | not evaluated |  |  | not evaluated
ZEDVIP_ASR | 6.16485 | 0.0006785775 | 4.27 | 0.027482 | pass | 2.568e-06 | 2.46 | fail |  |  | not evaluated |  |  | not evaluated |  |  | not evaluated
ZEDVUB_ASR | 6.54865 | 0.0006761481 | 7.15 | 0.027384 | pass | 2.726e-06 | 2.01 | fail |  |  | not evaluated |  |  | not evaluated |  |  | not evaluated
ZEDWAI_ASR | 6.67242 | 0.0004428543 | 7.44 | 0.017936 | pass |  |  | not assessable |  |  | not evaluated |  |  | not evaluated |  |  | not evaluated
ZEDZAL_ASR | 4.57288 | 0.002232053 | 1.148541 | 0.0903981465 | pass | 5.3138e-06 | 1.427315 | fail |  |  | not evaluated |  |  | not evaluated |  |  | not evaluated
ZEDZAL01_ASR | 4.55391 | 0.002917854 | 5.53 | 0.118173 | pass | 5.305e-06 | 4.1 | fail |  |  | not evaluated |  |  | not evaluated |  |  | not evaluated
ZEFDOG_ASR | 4.13281 | 9.529642e-05 | 8.77 | 0.00386 | fail | 1.703e-06 | 2.62 | not evaluated |  |  | not evaluated |  |  | not evaluated |  |  | not evaluated
ZEFLAZ01_ASR | 2.44911 | 7.178154e-05 | 0.89 | 0.002907 | fail | 2.653e-06 | 0.42 | not evaluated |  |  | not evaluated |  |  | not evaluated |  |  | not evaluated
ZEFVEN_FSR | 2.49147 | 0.0001694892 | 1.41 | 0.006864 | fail | 1.112e-06 | 1.82 | not evaluated |  |  | not evaluated |  |  | not evaluated |  |  | not evaluated
ZEFVIR_ASR | 2.49926 | 0.0004233314 | 4.65 | 0.017145 | pass | 1.642e-06 | 2.1 | fail |  |  | not evaluated |  |  | not evaluated |  |  | not evaluated
ZEFVOX_ASR | 2.49653 | 0.0003880819 | 2.9 | 0.015717 | pass | 1.674e-06 | 2.35 | fail |  |  | not evaluated |  |  | not evaluated |  |  | not evaluated
ZEGCUN_ASR | 3.87099 | 0.0004022177 | 5.8 | 0.01629 | pass | 4.225e-06 | 3.42 | fail |  |  | not evaluated |  |  | not evaluated |  |  | not evaluated
ZEGVIT_ASR | 5.8719 | 3.406282e-06 | 0.31 | 0.000138 | fail | 5.495e-07 | 0.57 | not evaluated |  |  | not evaluated |  |  | not evaluated |  |  | not evaluated
ZEHTOZ_ASR | 4.64469 | 6.299851e-05 | 1.75 | 0.002551 | fail | 2.111e-06 | 4.11 | not evaluated |  |  | not evaluated |  |  | not evaluated |  |  | not evaluated
ZEHWIW_ASR | 7.82851 | 4.232848e-05 | 24.88 | 0.001714 | not converged |  |  | not evaluated |  |  | not evaluated |  |  | not evaluated |  |  | not evaluated
ZEJFAY_ASR | 6.58166 | 6.421529e-05 | 2.541715 | 0.002600719245 | fail | 3.239388e-06 | 5.892084 | not evaluated |  |  | not evaluated |  |  | not evaluated |  |  | not evaluated
ZEKCEA_ASR | 4.53486 | 8.36977e-05 | 0.34 | 0.00339 | fail | 4.56e-06 | 0.7 | not evaluated |  |  | not evaluated |  |  | not evaluated |  |  | not evaluated
ZEKCIE_ASR | 4.26317 | 0.0001919518 | 1.07 | 0.007774 | fail | 3.891e-06 | 0.75 | not evaluated |  |  | not evaluated |  |  | not evaluated |  |  | not evaluated
ZEKKIM_ASR | 4.28669 | 0.000177299 | 1.1 | 0.007181 | fail | 3.945e-06 | 1.12 | not evaluated |  |  | not evaluated |  |  | not evaluated |  |  | not evaluated
ZEKNUB_ASR | 2.72311 | 2.31695e-05 | 7.43 | 0.000938 | fail |  |  | not evaluated |  |  | not evaluated |  |  | not evaluated |  |  | not evaluated
ZEKNUB01_ASR | 2.78047 | 3.355868e-05 | 1.953821 | 0.00135912654 | fail | 3.657055e-09 | 6.276867 | not evaluated | 2.222869e-08 | 1.814184 | not evaluated | 4.843133e-09 | 3.241676 | not evaluated | 0.4029742 | 8.658205 | not evaluated
ZELROZ_ASR | 11.06843 | 7.54103e-06 | 2.2 | 0.000305 | fail | 1.951e-06 | 5.6 | not evaluated |  |  | not evaluated |  |  | not evaluated |  |  | not evaluated
ZEPDOQ_ASR | 4.32169 | 1.170091e-05 | 0.78 | 0.000474 | fail | 6.855e-07 | 0.44 | not evaluated |  |  | not evaluated |  |  | not evaluated |  |  | not evaluated
ZEQQEU_ASR | 3.21229 | 2.020378e-05 | 4.81 | 0.000818 | fail | 3.481e-07 | 3.61 | not evaluated |  |  | not evaluated |  |  | not evaluated |  |  | not evaluated
ZERNAN_ASR | 2.92892 | 1.175739e-05 | 2.3 | 0.000476 | fail | 3.116e-07 | 0.63 | not evaluated |  |  | not evaluated |  |  | not evaluated |  |  | not evaluated
ZERNIV_ASR | 2.59644 | 9.668375e-06 | 1.13 | 0.000392 | fail | 4.023e-07 | 1.73 | not evaluated |  |  | not evaluated |  |  | not evaluated |  |  | not evaluated
ZERNOB_ASR | 2.64863 | 1.361164e-05 | 3.16 | 0.000551 | fail | 4.823e-07 | 8.44 | not evaluated |  |  | not evaluated |  |  | not evaluated |  |  | not evaluated
ZERNUH_ASR | 2.61713 | 0.0002340692 | 2.04 | 0.00948 | fail | 5.567e-07 | 2.14 | not evaluated |  |  | not evaluated |  |  | not evaluated |  |  | not evaluated
ZESFAH_ASR | 10.17682 | 0.0001611525 | 9.67 | 0.006527 | fail |  |  | not evaluated |  |  | not evaluated |  |  | not evaluated |  |  | not evaluated
ZESFEL_ASR | 10.14482 | 0.0001195435 | 5.2 | 0.004842 | fail | 1.278e-06 | 2.89 | not evaluated |  |  | not evaluated |  |  | not evaluated |  |  | not evaluated
ZETLER_ASR | 6.73633 |  |  |  | not assessable |  |  | not evaluated |  |  | not evaluated |  |  | not evaluated |  |  | not evaluated
ZETPUL_ASR | 2.77474 | 2.179047e-05 | 5.34 | 0.000883 | fail | 1.475e-07 | 6.53 | not evaluated |  |  | not evaluated |  |  | not evaluated |  |  | not evaluated
ZETQAS_ASR | 2.76216 | 2.123543e-05 | 4.7 | 0.00086 | fail | 1.401e-07 | 4.45 | not evaluated |  |  | not evaluated |  |  | not evaluated |  |  | not evaluated
ZETQEW_ASR | 2.73604 | 2.266924e-05 | 4.68 | 0.000918 | fail | 1.494e-07 | 1.73 | not evaluated |  |  | not evaluated |  |  | not evaluated |  |  | not evaluated
ZETQIA_ASR | 2.70418 | 2.651787e-05 | 1.92 | 0.001074 | fail | 1.424e-07 | 2.18 | not evaluated |  |  | not evaluated |  |  | not evaluated |  |  | not evaluated
ZEXKUK_ASR | 4.11889 | 3.654509e-05 | 0.24 | 0.00148 | fail | 3.006e-06 | 0.12 | not evaluated |  |  | not evaluated |  |  | not evaluated |  |  | not evaluated
ZEXTEF_ASR | 11.27498 | 4.590565e-05 | 1.5 | 0.001859 | fail | 2.518e-06 | 2.86 | not evaluated |  |  | not evaluated |  |  | not evaluated |  |  | not evaluated
ZEYRED_ASR | 6.70133 | 0.0001417516 | 6.772179 | 0.0057409398 | fail | 2.445424e-06 | 4.54189 | not evaluated |  |  | not evaluated |  |  | not evaluated |  |  | not evaluated
ZIBRAD_ASR | 3.38531 | 0.000105916 | 0.68 | 0.00429 | fail | 3.056e-06 | 0.67 | not evaluated |  |  | not evaluated |  |  | not evaluated |  |  | not evaluated
ZIDDIB_ASR | 2.41066 | 0.0001250921 | 1.34 | 0.005066 | fail | 4.936e-06 | 1.07 | not evaluated |  |  | not evaluated |  |  | not evaluated |  |  | not evaluated
ZIFZOG_ASR | 2.83559 | 0.001167893 | 6.05 | 0.0473 | pass | 2.516e-06 | 7.37 | fail |  |  | not evaluated |  |  | not evaluated |  |  | not evaluated
ZIFZUM_ASR | 3.04631 | 0.0009582848 | 3.28 | 0.038811 | pass | 2.333e-06 | 4.12 | fail |  |  | not evaluated |  |  | not evaluated |  |  | not evaluated
ZIGDUS_ASR | 4.55518 | 1.640171e-05 | 2.4 | 0.000664 | fail | 1.413e-06 | 2.02 | not evaluated |  |  | not evaluated |  |  | not evaluated |  |  | not evaluated
ZIGFIG_ASR | 6.56603 | 6.828876e-05 | 4.32 | 0.002766 | fail | 3.328e-06 | 1.78 | not evaluated |  |  | not evaluated |  |  | not evaluated |  |  | not evaluated
ZIGQAK_ASR | 4.8381 | 0.0001496196 | 2.37 | 0.00606 | fail | 2.985e-06 | 1.63 | not evaluated |  |  | not evaluated |  |  | not evaluated |  |  | not evaluated
ZIGQEO_ASR | 4.88159 | 0.0001646254 | 1.12 | 0.006667 | fail | 3.142e-06 | 3.39 | not evaluated |  |  | not evaluated |  |  | not evaluated |  |  | not evaluated
ZIGQOY_ASR | 2.68389 | 0.0002153561 | 18.92 | 0.008722 | not converged |  |  | not evaluated |  |  | not evaluated |  |  | not evaluated |  |  | not evaluated
ZIGQUE_ASR | 2.7466 | 0.0004152595 | 1.206683 | 0.01681800975 | pass | 3.807675e-06 | 0.8863392 | fail |  |  | not evaluated |  |  | not evaluated |  |  | not evaluated
ZIGRAL_ASR | 2.82528 | 0.0005979888 | 5.12 | 0.024219 | pass | 3.825e-06 | 1.2 | fail |  |  | not evaluated |  |  | not evaluated |  |  | not evaluated
ZIGREP_ASR | 2.64202 | 0.0002708517 | 4.78 | 0.010969 | pass | 3.935e-06 | 1.66 | fail |  |  | not evaluated |  |  | not evaluated |  |  | not evaluated
ZIGRIT_ASR | 2.85932 | 0.000585694 | 7.75 | 0.023721 | pass |  |  | not assessable |  |  | not evaluated |  |  | not evaluated |  |  | not evaluated
ZIJHUZ_FSR | 5.12799 | 8.734681e-05 | 0.27 | 0.003538 | fail | 3.683e-06 | 0.2 | not evaluated |  |  | not evaluated |  |  | not evaluated |  |  | not evaluated
ZIJSAO_ASR | 7.51301 | 5.642721e-05 | 10.14862 | 0.002285302005 | not converged |  |  | not evaluated |  |  | not evaluated |  |  | not evaluated |  |  | not evaluated
ZIKCAZ_ASR | 3.01695 | 0.0003883691 | 3.45 | 0.015729 | pass | 3.208e-06 | 0.58 | fail |  |  | not evaluated |  |  | not evaluated |  |  | not evaluated
ZIKCED_ASR | 3.39604 | 6.250555e-05 | 1.39 | 0.002531 | fail | 1.589e-06 | 1.94 | not evaluated |  |  | not evaluated |  |  | not evaluated |  |  | not evaluated
ZIKGIM_ASR | 5.59022 | 4.30192e-05 | 1.61 | 0.001742 | fail | 2.412e-06 | 1.2 | not evaluated |  |  | not evaluated |  |  | not evaluated |  |  | not evaluated
ZIKJIO_ASR | 5.58549 | 3.773713e-05 | 0.68 | 0.001528 | fail | 3.004e-06 | 0.15 | not evaluated |  |  | not evaluated |  |  | not evaluated |  |  | not evaluated
ZIKJOU_ASR | 3.94735 | 0.0001183134 | 1.34 | 0.004792 | fail | 3.683e-06 | 0.48 | not evaluated |  |  | not evaluated |  |  | not evaluated |  |  | not evaluated
ZILBAZ_ASR | 4.28707 | 0.0001663463 | 1.21 | 0.006737 | fail | 2.55e-06 | 2.42 | not evaluated |  |  | not evaluated |  |  | not evaluated |  |  | not evaluated
ZILBED_ASR | 3.79656 | 0.000399832 | 4.326207 | 0.016193196 | pass | 2.630425e-06 | 1.44677 | fail |  |  | not evaluated |  |  | not evaluated |  |  | not evaluated
ZILBIH_ASR | 5.87446 | 5.067434e-05 | 1.32 | 0.002052 | fail | 3.314e-06 | 1.35 | not evaluated |  |  | not evaluated |  |  | not evaluated |  |  | not evaluated
ZILBUT_ASR | 10.17366 | 1.054047e-05 | 1.62 | 0.000427 | fail | 2.389e-06 | 2.11 | not evaluated |  |  | not evaluated |  |  | not evaluated |  |  | not evaluated
ZILFOR_ASR | 7.96439 | 2.731908e-05 | 1.49 | 0.001106 | fail | 2.847e-06 | 1.37 | not evaluated |  |  | not evaluated |  |  | not evaluated |  |  | not evaluated
ZILGOU_ASR | 2.53075 | 0.0001337057 | 9.54 | 0.005415 | fail | 2.057e-06 | 0.68 | not evaluated |  |  | not evaluated |  |  | not evaluated |  |  | not evaluated
ZIMTUN_ASR | 2.43826 | 0.0002592698 | 1.41 | 0.0105 | pass | 7.198e-06 | 0.9 | fail |  |  | not evaluated |  |  | not evaluated |  |  | not evaluated
ZINDAD_ASR | 6.73562 | 4.467037e-05 | 2.06 | 0.001809 | fail | 2.766e-06 | 1.94 | not evaluated |  |  | not evaluated |  |  | not evaluated |  |  | not evaluated
ZINNOD_ASR | 4.05847 | 0.0002464178 | 2.28 | 0.00998 | fail | 5.966e-06 | 7.71 | not evaluated |  |  | not evaluated |  |  | not evaluated |  |  | not evaluated
ZIQTUR_ASR | 12.00566 | 0.00556756 | 3.13 | 0.225486 | pass | 3.483e-06 | 6.17 | fail |  |  | not evaluated |  |  | not evaluated |  |  | not evaluated
ZIQXEF_ASR | 5.77907 | 0.004614121 | 4.67 | 0.186872 | pass | 2.521e-06 | 3.37 | fail |  |  | not evaluated |  |  | not evaluated |  |  | not evaluated
ZIQYUX_ASR | 6.34617 | 2.90645e-05 | 17.29 | 0.001177 | not converged |  |  | not evaluated |  |  | not evaluated |  |  | not evaluated |  |  | not evaluated
ZIQZAE_ASR | 6.56289 | 2.178457e-05 | 1.995575 | 0.000882275085 | fail | 1.545793e-06 | 3.455923 | not evaluated |  |  | not evaluated |  |  | not evaluated |  |  | not evaluated
ZIQZEI_ASR | 6.81273 | 3.518301e-05 | 1.88 | 0.001425 | fail | 2.214e-06 | 5.04 | not evaluated |  |  | not evaluated |  |  | not evaluated |  |  | not evaluated
ZIQZIM_ASR | 6.80047 | 3.878269e-05 | 8.17 | 0.001571 | fail |  |  | not evaluated |  |  | not evaluated |  |  | not evaluated |  |  | not evaluated
ZITWEH_ASR | 2.40981 | 1.434647e-08 | 9.92 | 1e-06 | fail |  |  | not evaluated |  |  | not evaluated |  |  | not evaluated |  |  | not evaluated
ZIWLAV_ASR | 5.30288 | 2.597256e-05 | 0.63 | 0.001052 | fail | 1.593e-06 | 1.98 | not evaluated |  |  | not evaluated |  |  | not evaluated |  |  | not evaluated
ZIWLUO_ASR | 4.53903 | 9.266576e-05 | 1.56 | 0.003753 | fail | 2.389e-06 | 2.37 | not evaluated |  |  | not evaluated |  |  | not evaluated |  |  | not evaluated
ZIWMEZ_ASR | 3.81576 | 6.720102e-05 | 0.29 | 0.002722 | fail | 1.585e-06 | 0.26 | not evaluated |  |  | not evaluated |  |  | not evaluated |  |  | not evaluated
ZIWNIF_ASR | 5.46567 | 3.769029e-05 | 0.53 | 0.001526 | fail | 1.717e-06 | 1.5 | not evaluated |  |  | not evaluated |  |  | not evaluated |  |  | not evaluated
ZIWNIF01_ASR | 5.46628 | 4.812564e-05 | 7.18 | 0.001949 | fail | 1.967e-06 | 2.3 | not evaluated |  |  | not evaluated |  |  | not evaluated |  |  | not evaluated
ZIWRIJ_ASR | 4.92824 | 0.03934803 | 5.55 | 1.593595 | pass | 2.469e-06 | 3.24 | pass | 8.526e-07 | 1.04 | pass | 8.259e-07 | 0.85 | pass | 4677.182 | 25.85 | fail
ZIWRUV_ASR | 6.20384 | 0.01209884 | 7.61 | 0.490003 | pass |  |  | not assessable |  |  | not evaluated |  |  | not evaluated |  |  | not evaluated
ZIYPUU_ASR | 3.32973 | 0.0001551251 | 2.26 | 0.006283 | fail | 6.529e-07 | 2.25 | not evaluated |  |  | not evaluated |  |  | not evaluated |  |  | not evaluated
ZIYQAB_ASR | 3.27895 | 0.0001244774 | 3.11414 | 0.0050413347 | fail | 1.545392e-06 | 5.584914 | not evaluated |  |  | not evaluated |  |  | not evaluated |  |  | not evaluated
ZIZTEJ_ASR | 2.59034 | 0.001330777 | 5.12 | 0.053896 | pass | 3.897e-08 | 1.83 | pass | 5.803e-08 | 0.73 | pass | 4.413e-08 | 2.74 | pass | 27.81857 | 8.3 | fail
ZIZTOT_FSR | 3.31985 | 9.940072e-05 | 2.8 | 0.004026 | fail | 2.679e-07 | 5.99 | not evaluated |  |  | not evaluated |  |  | not evaluated |  |  | not evaluated
ZOFZOL_ASR | 6.58949 | 0.0001194656 | 2.59 | 0.004838 | fail | 2.566e-06 | 1.55 | not evaluated |  |  | not evaluated |  |  | not evaluated |  |  | not evaluated
ZOGBAA_ASR | 7.96583 | 2.219794e-05 | 0.48 | 0.000899 | fail | 2.918e-06 | 0.21 | not evaluated |  |  | not evaluated |  |  | not evaluated |  |  | not evaluated
ZOGRIZ_ASR | 5.67051 | 0.0005271395 | 4.459689 | 0.02134914975 | pass | 1.613915e-06 | 3.38374 | fail |  |  | not evaluated |  |  | not evaluated |  |  | not evaluated
ZOHBEF_ASR | 3.23427 | 0.001140805 | 4.61 | 0.046203 | pass | 1.441e-07 | 4.41 | pass | 2.193e-07 | 1.59 | pass | 1.756e-07 | 1.59 | pass | 15970660 | 24 | fail
ZOHBIJ_ASR | 3.22931 | 0.001647049 | 8.15 | 0.066705 | pass |  |  | not assessable |  |  | not evaluated |  |  | not evaluated |  |  | not evaluated
ZOHBOP_ASR | 3.19543 | 0.0006425649 | 6.27 | 0.026024 | pass | 1.374e-07 | 2.88 | pass | 1.99e-07 | 1.15 | pass | 1.603e-07 | 0.92 | pass | 3472045 | 5.08 | fail
ZOHBUV_ASR | 3.17556 | 0.001102802 | 3.97 | 0.044663 | pass | 1.266e-07 | 3 | pass | 1.837e-07 | 2.24 | pass | 1.538e-07 | 2.32 | pass | 156248000 | 9.19 | fail
ZOMNEW_ASR | 4.54252 | 3.634222e-05 | 0.4 | 0.001472 | fail | 3.168e-06 | 0.78 | not evaluated |  |  | not evaluated |  |  | not evaluated |  |  | not evaluated
ZOMNIA_ASR | 4.61833 | 2.727826e-05 | 0.34 | 0.001105 | fail | 2.772e-06 | 0.67 | not evaluated |  |  | not evaluated |  |  | not evaluated |  |  | not evaluated
ZOMNOG_ASR | 4.51676 | 0.0001362348 | 0.2 | 0.005518 | fail | 6.279e-06 | 0.43 | not evaluated |  |  | not evaluated |  |  | not evaluated |  |  | not evaluated
ZOMNUM_FSR | 4.5171 | 8.635702e-05 | 0.75 | 0.003497 | fail | 4.183e-06 | 0.97 | not evaluated |  |  | not evaluated |  |  | not evaluated |  |  | not evaluated
ZOPDOA_ASR | 3.9879 | 0.0001404507 | 16.79 | 0.005688 | not converged |  |  | not evaluated |  |  | not evaluated |  |  | not evaluated |  |  | not evaluated
ZOSQEG_ASR | 5.08709 | 0.0001187246 | 0.52 | 0.004808 | fail | 5.528e-06 | 1.34 | not evaluated |  |  | not evaluated |  |  | not evaluated |  |  | not evaluated
ZOXFAV_ion | 3.40001 | 0.0002062473 | 1.59 | 0.008353 | fail | 4.032e-06 | 0.43 | not evaluated |  |  | not evaluated |  |  | not evaluated |  |  | not evaluated
ZOXFAV02_ion | 3.4321 |  |  |  | not assessable |  |  | not evaluated |  |  | not evaluated |  |  | not evaluated |  |  | not evaluated
ZOXFEZ_ASR | 4.04014 | 0.0001113443 | 1.79 | 0.004509 | fail | 4.598e-06 | 1.99 | not evaluated |  |  | not evaluated |  |  | not evaluated |  |  | not evaluated
ZOYJUU01_ASR | 3.0102 |  |  |  | not assessable |  |  | not evaluated |  |  | not evaluated |  |  | not evaluated |  |  | not evaluated
ZOYWOC_ASR | 8.65371 | 0.0002521151 | 2.59 | 0.010211 | pass | 1.411e-06 | 0.99 | fail |  |  | not evaluated |  |  | not evaluated |  |  | not evaluated
ZOZHIH_ASR | 5.15618 | 0.0001040349 | 4.485251 | 0.00421341345 | fail | 2.632255e-06 | 5.830325 | not evaluated |  |  | not evaluated |  |  | not evaluated |  |  | not evaluated
ZOZHON_ASR | 5.12042 | 0.0002000869 | 20.37155 | 0.008103519 | not converged |  |  | not evaluated |  |  | not evaluated |  |  | not evaluated |  |  | not evaluated
ZOZKAC_ASR | 3.46733 | 0.0002291439 | 1.23 | 0.00928 | fail | 1.644e-06 | 2.98 | not evaluated |  |  | not evaluated |  |  | not evaluated |  |  | not evaluated
ZOZPUB_ASR | 6.01763 | 1.488066e-05 | 1 | 0.000603 | fail | 1.339e-06 | 3.58 | not evaluated |  |  | not evaluated |  |  | not evaluated |  |  | not evaluated
ZOZSEO_ASR | 2.4523 | 0.0001075498 | 5.4 | 0.004356 | fail | 2.048e-07 | 2.68 | not evaluated |  |  | not evaluated |  |  | not evaluated |  |  | not evaluated
ZUDPEV_ASR | 2.6366 | 1.572853e-06 | 3.49 | 6.4e-05 | fail | 1.322e-08 | 1.56 | not evaluated |  |  | not evaluated |  |  | not evaluated |  |  | not evaluated
ZUDPIZ_ASR | 2.53666 | 4.104604e-07 | 7.92 | 1.7e-05 | fail |  |  | not evaluated |  |  | not evaluated |  |  | not evaluated |  |  | not evaluated
ZUDPUL_ASR | 5.06256 | 2.436841e-05 | 1.59 | 0.000987 | fail | 2.242e-06 | 2.09 | not evaluated |  |  | not evaluated |  |  | not evaluated |  |  | not evaluated
ZUDQUM_ASR | 5.43994 | 5.486627e-05 | 1.3 | 0.002222 | fail | 2.638e-06 | 1.66 | not evaluated |  |  | not evaluated |  |  | not evaluated |  |  | not evaluated
ZUFGUF_ASR | 3.35416 | 9.029344e-05 | 0.37 | 0.003657 | fail | 3.236e-06 | 0.08 | not evaluated |  |  | not evaluated |  |  | not evaluated |  |  | not evaluated
ZUFMUL_ASR | 5.04725 | 0.007036505 | 5.28 | 0.284978 | pass | 4.131e-06 | 2.54 | fail |  |  | not evaluated |  |  | not evaluated |  |  | not evaluated
ZUHJIY_FSR | 3.91206 | 9.515769e-05 | 0.48 | 0.003854 | fail | 3.553e-06 | 0.8 | not evaluated |  |  | not evaluated |  |  | not evaluated |  |  | not evaluated
ZUJVIM_FSR | 3.17101 | 4.580883e-05 | 8 | 0.001855 | fail | 9.305e-07 | 3.42 | not evaluated |  |  | not evaluated |  |  | not evaluated |  |  | not evaluated
ZUJWOT_ASR | 3.14729 | 0.009598636 | 2.58 | 0.388745 | pass | 2.627e-06 | 6.21 | pass | 1.953e-06 | 1.59 | pass | 2.247e-06 | 1.15 | pass | 324.5684 | 10.33 | fail
ZUJXAG_ASR | 3.00581 | 0.01145899 | 3.52 | 0.464089 | pass | 2.819e-06 | 2.7 | pass | 2.421e-06 | 0.59 | pass | 2.8e-06 | 1.13 | pass | 1823.1 | 16.91 | fail
ZUKNAW_ASR | 10.70877 | 2.528481e-05 | 4.43245 | 0.001024035 | fail |  |  | not evaluated |  |  | not evaluated |  |  | not evaluated |  |  | not evaluated
ZUKVEJ_ASR | 3.07441 | 0.0004814247 | 3.76 | 0.019498 | pass | 4.36e-07 | 2.18 | fail |  |  | not evaluated |  |  | not evaluated |  |  | not evaluated
ZUPQIN_FSR | 3.25142 | 0.0001830638 | 1.77 | 0.007414 | fail | 3.137e-06 | 1.45 | not evaluated |  |  | not evaluated |  |  | not evaluated |  |  | not evaluated
ZUQMAB_ASR | 3.97231 | 9.35739e-05 | 1.49 | 0.00379 | fail | 2.835e-06 | 3.24 | not evaluated |  |  | not evaluated |  |  | not evaluated |  |  | not evaluated
ZURLAB_ASR | 2.77069 | 6.813731e-05 | 15.77 | 0.00276 | not converged |  |  | not evaluated |  |  | not evaluated |  |  | not evaluated |  |  | not evaluated
ZUSBIA_ASR | 3.55962 | 0.0001284919 | 1.43 | 0.005204 | fail | 2.611e-06 | 0.27 | not evaluated |  |  | not evaluated |  |  | not evaluated |  |  | not evaluated
ZUSBOG_ASR | 3.45295 | 0.000142641 | 0.99 | 0.005777 | fail | 3.485e-06 | 1.43 | not evaluated |  |  | not evaluated |  |  | not evaluated |  |  | not evaluated
ZUVQIT_ASR | 10.94457 | 1.834128e-05 | 0.7 | 0.000743 | fail | 2.844e-06 | 0.46 | not evaluated |  |  | not evaluated |  |  | not evaluated |  |  | not evaluated
ZUVTEP_ASR | 3.26541 | 0.0001741899 | 4.32 | 0.007055 | fail | 1.531e-06 | 3.14 | not evaluated |  |  | not evaluated |  |  | not evaluated |  |  | not evaluated
ZUWXUM_ASR | 5.53946 | 3.035395e-05 | 0.46 | 0.001229 | fail | 3.604e-06 | 0.6 | not evaluated |  |  | not evaluated |  |  | not evaluated |  |  | not evaluated
ZUYRIX_ASR | 4.33242 | 0.002791563 | 1.65 | 0.113058 | pass | 5.028e-06 | 2.27 | fail |  |  | not evaluated |  |  | not evaluated |  |  | not evaluated
ZUYRUJ_ASR | 4.45322 | 0.0003847929 | 3.03 | 0.015584 | pass | 3.378e-06 | 2.53 | fail |  |  | not evaluated |  |  | not evaluated |  |  | not evaluated
ZUYSAQ_ASR | 4.17917 | 0.0004544538 | 3.58 | 0.018405 | pass | 4.123e-06 | 0.88 | fail |  |  | not evaluated |  |  | not evaluated |  |  | not evaluated
ZUYSEU_ASR | 4.49237 | 0.005478394 | 6.86 | 0.221875 | pass | 5.489e-06 | 3.81 | fail |  |  | not evaluated |  |  | not evaluated |  |  | not evaluated
ZUZZEB_ASR | 6.8566 | 1.559568e-05 | 1.28 | 0.000632 | fail | 1.456e-06 | 1.4 | not evaluated |  |  | not evaluated |  |  | not evaluated |  |  | not evaluated
aav9044_data_file_s1_ASR | 3.50572 | 5.400061e-06 | 1.15 | 0.000219 | fail | 6.688e-07 | 1.82 | not evaluated |  |  | not evaluated |  |  | not evaluated |  |  | not evaluated
ac403674p_si_001_FSR | 8.28053 | 8.295032e-06 | 5.32 | 0.000336 | fail | 8.596e-07 | 4.25 | not evaluated |  |  | not evaluated |  |  | not evaluated |  |  | not evaluated
adma202204553-sup-0004-jlu-mof88_ASR | 2.94521 | 0.0001723345 | 0.59 | 0.00698 | fail | 4.329e-06 | 1.76 | not evaluated |  |  | not evaluated |  |  | not evaluated |  |  | not evaluated
adma202204553-sup-0005-jlu-mof89_ASR | 3.16992 | 0.0002984696 | 4.37 | 0.012088 | pass | 5.482e-06 | 0.9 | fail |  |  | not evaluated |  |  | not evaluated |  |  | not evaluated
advs5490-sup-0002-suppmat_1_FSR | 6.34617 | 2.753719e-05 | 2.226044 | 0.001115256195 | fail | 1.650024e-06 | 3.731242 | not evaluated |  |  | not evaluated |  |  | not evaluated |  |  | not evaluated
advs5490-sup-0002-suppmat_2_ASR | 6.56289 | 2.207487e-05 | 2.14 | 0.000894 | fail | 1.532e-06 | 2.61 | not evaluated |  |  | not evaluated |  |  | not evaluated |  |  | not evaluated
advs5490-sup-0002-suppmat_4_FSR | 6.80047 | 3.568016e-05 | 12.4 | 0.001445 | not converged |  |  | not evaluated |  |  | not evaluated |  |  | not evaluated |  |  | not evaluated
am0c04538_si_002_ASR | 5.26114 | 2.93495e-05 | 3.76 | 0.001189 | fail | 1.598e-06 | 2 | not evaluated |  |  | not evaluated |  |  | not evaluated |  |  | not evaluated
am0c04538_si_003_ASR | 4.11736 | 5.107242e-05 | 0.67 | 0.002068 | fail | 2.081e-06 | 1.2 | not evaluated |  |  | not evaluated |  |  | not evaluated |  |  | not evaluated
am0c09912_si_002_ASR | 5.73122 | 4.739906e-05 | 2.35 | 0.00192 | fail | 2.292e-06 | 4.29 | not evaluated |  |  | not evaluated |  |  | not evaluated |  |  | not evaluated
am0c09940_si_002_ASR | 4.87446 | 0.03451191 | 3.6 | 1.397732 | pass | 2.897e-06 | 4.18 | pass | 2.012e-06 | 4 | pass | 2.01e-06 | 0.89 | pass | 13289990000 | 22.57 | fail
am0c12992_si_002_ASR | 3.93851 | 0.0001384079 | 0.41 | 0.005606 | fail | 3.862e-06 | 0.32 | not evaluated |  |  | not evaluated |  |  | not evaluated |  |  | not evaluated
am0c15395_si_002_FSR | 5.51673 | 6.334939e-05 | 0.17 | 0.002566 | fail | 3.567e-06 | 0.52 | not evaluated |  |  | not evaluated |  |  | not evaluated |  |  | not evaluated
am0c15395_si_003_FSR | 5.46174 | 8.535839e-05 | 0.64 | 0.003457 | fail | 3.821e-06 | 1.85 | not evaluated |  |  | not evaluated |  |  | not evaluated |  |  | not evaluated
am0c15395_si_004_FSR | 5.52197 | 7.623154e-05 | 1.62 | 0.003087 | fail | 3.568e-06 | 0.83 | not evaluated |  |  | not evaluated |  |  | not evaluated |  |  | not evaluated
am0c17875_si_002_ASR | 4.02117 | 1.856207e-05 | 0.37 | 0.000752 | fail | 8.965e-07 | 0.27 | not evaluated |  |  | not evaluated |  |  | not evaluated |  |  | not evaluated
am0c18970_si_002_ASR | 6.68271 | 3.41318e-05 | 0.68 | 0.001382 | fail | 2.785e-06 | 0.31 | not evaluated |  |  | not evaluated |  |  | not evaluated |  |  | not evaluated
am4c04760_si_002_ASR | 3.75178 | 0.0005978661 | 6.93 | 0.024214 | pass | 5.931e-06 | 5.63 | fail |  |  | not evaluated |  |  | not evaluated |  |  | not evaluated
am4c06228_si_002_ASR | 6.59097 | 7.098694e-05 | 0.61 | 0.002875 | fail | 3.734e-06 | 1.71 | not evaluated |  |  | not evaluated |  |  | not evaluated |  |  | not evaluated
am4c10628_si_002_ASR | 4.89876 | 0.1093503 | 5.27 | 4.428687 | pass | 6.588e-06 | 2.88 | pass | 3.421e-06 | 0.68 | pass | 3.661e-06 | 0.27 | pass | 1296069000000 | 89.89 | fail
am6b11797_si_001_1_ASR | 3.80955 | 0.0006432314 | 0.89 | 0.026051 | pass | 6.265e-06 | 0.29 | fail |  |  | not evaluated |  |  | not evaluated |  |  | not evaluated
am6b14051_si_002_ASR | 4.25216 | 0.0002269345 | 6.11 | 0.009191 | fail | 3.82e-06 | 1.99 | not evaluated |  |  | not evaluated |  |  | not evaluated |  |  | not evaluated
am6b14554_si_003_1_ASR | 3.47804 | 0.0001714435 | 0.65 | 0.006943 | fail | 4.167e-06 | 0.94 | not evaluated |  |  | not evaluated |  |  | not evaluated |  |  | not evaluated
am6b14554_si_003_2_ASR | 3.53847 | 0.0001745989 | 0.35 | 0.007071 | fail | 3.261e-06 | 0.28 | not evaluated |  |  | not evaluated |  |  | not evaluated |  |  | not evaluated
am6b14554_si_003_3_ASR | 3.44314 | 0.0001935849 | 0.56 | 0.00784 | fail | 4.162e-06 | 0.58 | not evaluated |  |  | not evaluated |  |  | not evaluated |  |  | not evaluated
am7b01758_si_002_ASR | 3.67505 | 3.125982e-05 | 3.2 | 0.001266 | fail | 1.194e-06 | 1.54 | not evaluated |  |  | not evaluated |  |  | not evaluated |  |  | not evaluated
am7b03835_si_002_ASR | 3.79276 | 0.0002340706 | 0.24 | 0.00948 | fail | 2.628e-06 | 1.86 | not evaluated |  |  | not evaluated |  |  | not evaluated |  |  | not evaluated
am7b04265_si_002_ASR | 3.70658 | 8.764783e-05 | 0.81 | 0.00355 | fail | 3.891e-06 | 0.91 | not evaluated |  |  | not evaluated |  |  | not evaluated |  |  | not evaluated
am7b08322_si_001_ASR | 5.14924 | 1.553428e-05 | 0.46 | 0.000629 | fail | 1.286e-06 | 1.83 | not evaluated |  |  | not evaluated |  |  | not evaluated |  |  | not evaluated
am7b08322_si_002_ASR | 5.3282 | 1.142613e-05 | 0.24 | 0.000463 | fail | 1.02e-06 | 1.35 | not evaluated |  |  | not evaluated |  |  | not evaluated |  |  | not evaluated
am7b09227_si_002_ASR | 3.17727 | 0.0005987323 | 4.2 | 0.024249 | pass | 5.336e-06 | 2.51 | fail |  |  | not evaluated |  |  | not evaluated |  |  | not evaluated
am7b10420_si_002_ASR | 3.97878 | 6.080035e-05 | 2.43 | 0.002462 | fail | 2.309e-06 | 7.99 | not evaluated |  |  | not evaluated |  |  | not evaluated |  |  | not evaluated
am7b10757_si_002_ASR | 4.10545 | 0.0001158541 | 0.57 | 0.004692 | fail | 4.127e-06 | 0.5 | not evaluated |  |  | not evaluated |  |  | not evaluated |  |  | not evaluated
am7b10884_si_003_ASR | 6.30167 | 2.849278e-05 | 3.73 | 0.001154 | fail | 2.713e-06 | 4.69 | not evaluated |  |  | not evaluated |  |  | not evaluated |  |  | not evaluated
am7b10884_si_005_ASR | 6.50826 | 3.61905e-05 | 5.35 | 0.001466 | fail | 2.404e-06 | 3.31 | not evaluated |  |  | not evaluated |  |  | not evaluated |  |  | not evaluated
am7b16163_si_003_ION | 3.21592 | 0.0001911268 | 0.6 | 0.007741 | fail | 2.605e-06 | 0.58 | not evaluated |  |  | not evaluated |  |  | not evaluated |  |  | not evaluated
am7b17755_si_002_ASR | 5.66524 | 0.0002780538 | 3.25 | 0.011261 | pass | 6.491e-06 | 0.92 | fail |  |  | not evaluated |  |  | not evaluated |  |  | not evaluated
am7b17755_si_003_ASR | 10.16926 | 5.667481e-05 | 2.22 | 0.002295 | fail | 2.244e-06 | 0.31 | not evaluated |  |  | not evaluated |  |  | not evaluated |  |  | not evaluated
am7b17755_si_004_ASR | 10.92247 | 3.782026e-05 | 1.41 | 0.001532 | fail | 3.1e-06 | 1.51 | not evaluated |  |  | not evaluated |  |  | not evaluated |  |  | not evaluated
am8b01314_si_002_ION | 2.77089 | 0.000499666 | 4.13 | 0.020236 | pass | 1.337e-06 | 1.1 | fail |  |  | not evaluated |  |  | not evaluated |  |  | not evaluated
am8b02714_si_001_ASR | 5.2532 | 0.0002562997 | 3.21 | 0.01038 | pass | 3.046e-06 | 0.76 | fail |  |  | not evaluated |  |  | not evaluated |  |  | not evaluated
am8b03561_si_002_ASR | 4.33754 | 9.047778e-05 | 0.57 | 0.003664 | fail | 4.063e-06 | 0.9 | not evaluated |  |  | not evaluated |  |  | not evaluated |  |  | not evaluated
am8b05614_si_002_ION | 13.2849 | 2.829635e-05 | 8.35 | 0.001146 | fail | 1.064e-06 | 3.04 | not evaluated |  |  | not evaluated |  |  | not evaluated |  |  | not evaluated
am8b06339_si_002_ASR | 3.35195 | 7.120578e-05 | 1.13 | 0.002884 | fail | 3.396e-06 | 1.7 | not evaluated |  |  | not evaluated |  |  | not evaluated |  |  | not evaluated
am8b08562_si_001_ASR | 5.36362 | 5.695452e-05 | 0.43 | 0.002307 | fail | 3.384e-06 | 0.58 | not evaluated |  |  | not evaluated |  |  | not evaluated |  |  | not evaluated
am8b15894_si_002_ASR | 2.44664 | 7.160204e-09 | 3.72 | 0 | fail | 8.689e-12 | 2.56 | not evaluated |  |  | not evaluated |  |  | not evaluated |  |  | not evaluated
am8b20450_si_003_ASR | 10.82918 | 9.990587e-05 | 2.06 | 0.004046 | fail | 2.386e-06 | 3.3 | not evaluated |  |  | not evaluated |  |  | not evaluated |  |  | not evaluated
am8b20450_si_004_ASR | 10.71838 | 0.0001180406 | 1.45 | 0.004781 | fail | 2.476e-06 | 5.36 | not evaluated |  |  | not evaluated |  |  | not evaluated |  |  | not evaluated
am8b20450_si_005_ASR | 10.78479 | 0.0001153259 | 3.31 | 0.004671 | fail | 2.346e-06 | 2.93 | not evaluated |  |  | not evaluated |  |  | not evaluated |  |  | not evaluated
am8b20450_si_007_ASR | 10.86245 | 2.376421e-05 | 1.66 | 0.000962 | fail | 1.47e-06 | 1.2 | not evaluated |  |  | not evaluated |  |  | not evaluated |  |  | not evaluated
am8b20450_si_009_ASR | 10.86182 | 3.183486e-05 | 0.58 | 0.001289 | fail | 1.538e-06 | 3.37 | not evaluated |  |  | not evaluated |  |  | not evaluated |  |  | not evaluated
am8b20450_si_011_ASR | 10.85724 | 2.543914e-05 | 0.7 | 0.00103 | fail | 1.539e-06 | 0.42 | not evaluated |  |  | not evaluated |  |  | not evaluated |  |  | not evaluated
am8b20450_si_012_ASR | 3.85127 | 6.660276e-05 | 5.66 | 0.002697 | fail | 1.199e-06 | 1.66 | not evaluated |  |  | not evaluated |  |  | not evaluated |  |  | not evaluated
am8b20450_si_013_ASR | 10.75662 | 2.748745e-05 | 0.91 | 0.001113 | fail | 1.488e-06 | 0.89 | not evaluated |  |  | not evaluated |  |  | not evaluated |  |  | not evaluated
am9b04619_si_002_ASR | 3.82984 | 0.0001235334 | 4.4 | 0.005003 | fail | 1.666e-06 | 1.69 | not evaluated |  |  | not evaluated |  |  | not evaluated |  |  | not evaluated
am9b04619_si_003_ASR | 3.82049 | 0.0002091408 | 2.593171 | 0.0084702024 | fail | 2.200549e-06 | 0.7826543 | not evaluated |  |  | not evaluated |  |  | not evaluated |  |  | not evaluated
am9b04619_si_004_ASR | 3.78793 | 0.0002100449 | 1.95 | 0.008507 | fail | 2.559e-06 | 0.61 | not evaluated |  |  | not evaluated |  |  | not evaluated |  |  | not evaluated
am9b04619_si_005_ASR | 3.66343 | 0.0002146694 | 2.621265 | 0.0086941107 | fail | 1.429392e-06 | 1.148942 | not evaluated |  |  | not evaluated |  |  | not evaluated |  |  | not evaluated
am9b04619_si_006_ASR | 3.56195 | 0.0002406217 | 1.29 | 0.009745 | fail | 1.265e-06 | 3.65 | not evaluated |  |  | not evaluated |  |  | not evaluated |  |  | not evaluated
am9b04619_si_007_ASR | 3.53647 | 0.0003014198 | 4.66 | 0.012208 | pass | 1.475e-06 | 2.36 | fail |  |  | not evaluated |  |  | not evaluated |  |  | not evaluated
am9b04619_si_008_ASR | 3.54257 | 0.0003061557 | 4.22 | 0.012399 | pass | 1.777e-06 | 5.41 | fail |  |  | not evaluated |  |  | not evaluated |  |  | not evaluated
am9b04619_si_009_ASR | 3.62609 | 0.0002088644 | 9.4 | 0.008459 | fail | 1.425e-06 | 0.52 | not evaluated |  |  | not evaluated |  |  | not evaluated |  |  | not evaluated
am9b05091_si_002_ASR | 30.99865 | 1.749542e-05 | 7.08 | 0.000709 | fail | 1.897e-06 | 2.38 | not evaluated |  |  | not evaluated |  |  | not evaluated |  |  | not evaluated
am9b05655_si_002_ASR | 6.495 | 6.126384e-05 | 6.595365 | 0.00248118552 | fail | 3.454284e-06 | 1.17251 | not evaluated |  |  | not evaluated |  |  | not evaluated |  |  | not evaluated
am9b13655_si_002_ASR | 5.1706 | 6.777714e-05 | 4.06 | 0.002745 | fail | 2.561e-06 | 3.8 | not evaluated |  |  | not evaluated |  |  | not evaluated |  |  | not evaluated
am9b17000_si_002_ION | 3.74738 | 0.0001746362 | 2.52 | 0.007073 | fail | 4.553e-06 | 0.68 | not evaluated |  |  | not evaluated |  |  | not evaluated |  |  | not evaluated
am9b17569_si_001_ASR | 4.66746 | 0.0002887853 | 4.87 | 0.011696 | pass | 2.499e-06 | 1.43 | fail |  |  | not evaluated |  |  | not evaluated |  |  | not evaluated
am9b19583_si_001_ASR | 6.45356 | 2.529646e-05 | 0.75 | 0.001025 | fail | 1.316e-06 | 1.6 | not evaluated |  |  | not evaluated |  |  | not evaluated |  |  | not evaluated
am9b19583_si_002_ASR | 4.59756 | 2.086168e-05 | 0.42 | 0.000845 | fail | 1.603e-06 | 0.52 | not evaluated |  |  | not evaluated |  |  | not evaluated |  |  | not evaluated
am9b20184_si_003_ASR | 3.0724 | 0.549029 | 7.9 | 22.235674 | fail |  |  | not evaluated |  |  | not evaluated |  |  | not evaluated |  |  | not evaluated
am9b20184_si_004_ASR | 3.02408 | 0.3308849 | 4.7 | 13.400838 | fail |  |  | not evaluated |  |  | not evaluated |  |  | not evaluated |  |  | not evaluated
am9b20184_si_006_ASR | 3.02027 | 0.4970668 | 6.02 | 20.131205 | fail |  |  | not evaluated |  |  | not evaluated |  |  | not evaluated |  |  | not evaluated
am9b22410_si_002_ASR | 3.53716 | 0.0002764742 | 3.07 | 0.011197 | pass | 4.681e-06 | 2.97 | fail |  |  | not evaluated |  |  | not evaluated |  |  | not evaluated
am9b22658_si_002_ASR | 2.92555 | 0.0004118178 | 5.14 | 0.016679 | pass | 3.59e-06 | 9.55 | fail |  |  | not evaluated |  |  | not evaluated |  |  | not evaluated
am9b22658_si_003_ASR | 7.49538 | 1.987564e-05 | 1.42 | 0.000805 | fail | 1.548e-06 | 3.56 | not evaluated |  |  | not evaluated |  |  | not evaluated |  |  | not evaluated
an0c00162_si_002_ASR | 5.37338 | 5.214991e-05 | 0.82 | 0.002112 | fail | 2.926e-06 | 1.34 | not evaluated |  |  | not evaluated |  |  | not evaluated |  |  | not evaluated
an4c04440_si_001_FSR | 4.67614 | 3.764397e-05 | 3.68 | 0.001525 | fail | 1.548e-06 | 6.12 | not evaluated |  |  | not evaluated |  |  | not evaluated |  |  | not evaluated
an8b01469_si_002_ASR | 4.3484 | 6.949718e-05 | 2.33 | 0.002815 | fail | 2.786e-06 | 2.32 | not evaluated |  |  | not evaluated |  |  | not evaluated |  |  | not evaluated
anie202316792-sup-0001-ntu-88_ASR | 4.69168 | 6.340829e-05 | 0.45 | 0.002568 | fail | 4.263e-06 | 0.24 | not evaluated |  |  | not evaluated |  |  | not evaluated |  |  | not evaluated
anie202316792-sup-0001-ntu-88o-c3h4_ASR | 2.64337 | 2.486885e-05 | 3.36 | 0.001007 | fail | 4.955e-07 | 0.86 | not evaluated |  |  | not evaluated |  |  | not evaluated |  |  | not evaluated
ao0c01194_si_002_ASR | 5.11538 | 0.0001644517 | 0.61 | 0.00666 | fail | 3.45e-06 | 2.51 | not evaluated |  |  | not evaluated |  |  | not evaluated |  |  | not evaluated
ao0c01194_si_003_ASR | 5.42002 | 0.0001431704 | 1.61 | 0.005798 | fail | 3.118e-06 | 1.22 | not evaluated |  |  | not evaluated |  |  | not evaluated |  |  | not evaluated
ao7b01964_si_002_ASR | 3.48036 | 0.0002531239 | 8.5 | 0.010252 | pass | 5.458e-06 | 2.76 | fail |  |  | not evaluated |  |  | not evaluated |  |  | not evaluated
ao8b00199_si_002_ASR | 8.5685 | 1.708058e-05 | 2.62 | 0.000692 | fail | 1.694e-06 | 2.59 | not evaluated |  |  | not evaluated |  |  | not evaluated |  |  | not evaluated
ao8b03326_si_002_FSR | 2.44577 | 0.0001512895 | 3.28 | 0.006127 | fail | 4.901e-07 | 1.87 | not evaluated |  |  | not evaluated |  |  | not evaluated |  |  | not evaluated
ao8b03623_si_002_ASR | 3.60747 | 1.45506e-05 | 0.35 | 0.000589 | fail | 8.478e-07 | 0.49 | not evaluated |  |  | not evaluated |  |  | not evaluated |  |  | not evaluated
ao9b02124_si_001_6_ASR | 3.39356 | 0.0005562826 | 6.12 | 0.022529 | pass | 3.879e-06 | 2.29 | fail |  |  | not evaluated |  |  | not evaluated |  |  | not evaluated
ap0c00052_si_002_ASR | 3.94734 | 1.243128e-05 | 2.05 | 0.000503 | fail | 8.186e-07 | 1.91 | not evaluated |  |  | not evaluated |  |  | not evaluated |  |  | not evaluated
ap0c00052_si_004_ASR | 4.21037 | 1.047213e-05 | 0.66 | 0.000424 | fail | 7.938e-07 | 0.85 | not evaluated |  |  | not evaluated |  |  | not evaluated |  |  | not evaluated
au4c00259_si_002_ASR | 3.13993 | 0.0007088504 | 4.08 | 0.028708 | pass | 3.083e-06 | 3.72 | fail |  |  | not evaluated |  |  | not evaluated |  |  | not evaluated
au4c00285_si_003_ASR | 6.59042 | 3.722485e-05 | 0.37 | 0.001508 | fail | 6.708e-07 | 6.31 | not evaluated |  |  | not evaluated |  |  | not evaluated |  |  | not evaluated
c4dt02169j2_1_ASR | 5.22361 | 8.77655e-05 | 1.94 | 0.003555 | fail | 3.759e-06 | 1.91 | not evaluated |  |  | not evaluated |  |  | not evaluated |  |  | not evaluated
c4dt02169j2_2_ASR | 5.19067 | 9.146069e-05 | 1.2 | 0.003704 | fail | 3.562e-06 | 6.78 | not evaluated |  |  | not evaluated |  |  | not evaluated |  |  | not evaluated
c4dt02316a2_2_FSR | 3.64784 | 0.0004679105 | 2.77 | 0.01895 | pass | 3.862e-06 | 1.72 | fail |  |  | not evaluated |  |  | not evaluated |  |  | not evaluated
c4qi00138a2_ASR | 3.83703 | 8.099701e-05 | 0.76 | 0.00328 | fail | 3.341e-06 | 1.4 | not evaluated |  |  | not evaluated |  |  | not evaluated |  |  | not evaluated
c4qi00175c2_1_ASR | 3.83429 | 0.000162485 | 0.3 | 0.006581 | fail | 4.434e-06 | 0.72 | not evaluated |  |  | not evaluated |  |  | not evaluated |  |  | not evaluated
c4qi00175c2_2_ASR | 4.37452 | 0.0001323146 | 0.29 | 0.005359 | fail | 4.27e-06 | 0.35 | not evaluated |  |  | not evaluated |  |  | not evaluated |  |  | not evaluated
c5cc04223b2_ASR | 9.64184 | 1.087836e-05 | 1.67 | 0.000441 | fail | 2.063e-06 | 1.85 | not evaluated |  |  | not evaluated |  |  | not evaluated |  |  | not evaluated
c5cc08456c2_1_ASR | 4.09025 | 1.747622e-05 | 0.61 | 0.000708 | fail | 1.153e-06 | 9.88 | not evaluated |  |  | not evaluated |  |  | not evaluated |  |  | not evaluated
c5cc09808d2_2_ASR | 5.01912 | 8.126515e-05 | 1.18 | 0.003291 | fail | 1.646e-06 | 3.42 | not evaluated |  |  | not evaluated |  |  | not evaluated |  |  | not evaluated
c5cc09925k2_ASR | 6.0757 | 0.0001351791 | 11.38 | 0.005475 | not converged |  |  | not evaluated |  |  | not evaluated |  |  | not evaluated |  |  | not evaluated
c5ce00009b2_1_ASR | 6.02741 | 0.03919359 | 26.93759 | 1.587340395 | not converged |  |  | not evaluated |  |  | not evaluated |  |  | not evaluated |  |  | not evaluated
c5ce00009b2_2_ASR | 5.90683 | 0.0366514 | 18.80167 | 1.4843817 | not converged |  |  | not evaluated |  |  | not evaluated |  |  | not evaluated |  |  | not evaluated
c5ce00009b2_3_ASR | 5.92665 | 0.0171301 | 8.720675 | 0.69376905 | pass | 9.730183e-07 | 3.192809 | pass | 1.122107e-06 | 0.1954367 | pass | 1.245454e-06 | 0.2306576 | pass | 18389410000000 | 40.47856 | fail
c5ce00009b2_4_ASR | 5.88475 | 0.04769409 | 50.184 | 1.931610645 | not converged |  |  | not evaluated |  |  | not evaluated |  |  | not evaluated |  |  | not evaluated
c5ce00181a2_1_ASR | 3.99291 | 6.760235e-05 | 1.47 | 0.002738 | fail | 2.697e-06 | 2.43 | not evaluated |  |  | not evaluated |  |  | not evaluated |  |  | not evaluated
c5ce00181a2_7_FSR | 2.85017 | 0.0001109459 | 0.86 | 0.004493 | fail | 1.196e-06 | 1 | not evaluated |  |  | not evaluated |  |  | not evaluated |  |  | not evaluated
c5ce00677e2_1_FSR | 3.17383 | 1.927785e-05 | 3.16 | 0.000781 | fail | 2.507e-07 | 2.41 | not evaluated |  |  | not evaluated |  |  | not evaluated |  |  | not evaluated
c5ce00677e2_2_ASR | 2.55648 | 1.043736e-09 | 2.725903 | 4.2271308e-08 | fail | 5.364119e-13 | 1.150063 | not evaluated |  |  | not evaluated |  |  | not evaluated |  |  | not evaluated
c5ce00862j2_3_ASR | 3.4809 | 0.0001678413 | 2.38 | 0.006798 | fail | 3.14e-06 | 3.87 | not evaluated |  |  | not evaluated |  |  | not evaluated |  |  | not evaluated
c5ce00886g2_1_ASR | 5.85903 | 4.841895e-05 | 0.99 | 0.001961 | fail | 2.513e-06 | 1.66 | not evaluated |  |  | not evaluated |  |  | not evaluated |  |  | not evaluated
c5ce00886g2_3_ASR | 4.6338 | 9.721087e-05 | 0.73 | 0.003937 | fail | 3.777e-06 | 2.09 | not evaluated |  |  | not evaluated |  |  | not evaluated |  |  | not evaluated
c5ce01087j2_1_ASR | 3.46185 | 6.61211e-05 | 2.35 | 0.002678 | fail | 5.966e-07 | 1.87 | not evaluated |  |  | not evaluated |  |  | not evaluated |  |  | not evaluated
c5ce01087j2_3_FSR | 2.75125 | 4.641256e-06 | 2.15 | 0.000188 | fail | 7.554e-08 | 3.22 | not evaluated |  |  | not evaluated |  |  | not evaluated |  |  | not evaluated
c5ce01302j2_ASR | 2.50132 | 0.0003766233 | 2.78 | 0.015253 | pass | 3.941e-07 | 3.88 | fail |  |  | not evaluated |  |  | not evaluated |  |  | not evaluated
c5ce01473e2_2_FSR | 3.58882 | 7.420432e-05 | 0.35 | 0.003005 | fail | 4.492e-06 | 0.3 | not evaluated |  |  | not evaluated |  |  | not evaluated |  |  | not evaluated
c5ce01912e2_1_FSR | 3.82097 | 3.635675e-05 | 0.52 | 0.001472 | fail | 2.217e-06 | 0.75 | not evaluated |  |  | not evaluated |  |  | not evaluated |  |  | not evaluated
c5ce01912e2_2_FSR | 4.01813 | 2.991086e-05 | 0.16 | 0.001211 | fail | 2.262e-06 | 0.7 | not evaluated |  |  | not evaluated |  |  | not evaluated |  |  | not evaluated
c5ce01912e2_4_FSR | 3.93785 | 3.068234e-05 | 0.17 | 0.001243 | fail | 2.235e-06 | 0.75 | not evaluated |  |  | not evaluated |  |  | not evaluated |  |  | not evaluated
c5ce01948f2_1_ASR | 4.77124 | 1.894801e-05 | 0.94 | 0.000767 | fail | 7.002e-07 | 4.96 | not evaluated |  |  | not evaluated |  |  | not evaluated |  |  | not evaluated
c5ce01948f2_2_ASR | 4.83031 | 1.582632e-05 | 1.33 | 0.000641 | fail | 5.918e-07 | 0.67 | not evaluated |  |  | not evaluated |  |  | not evaluated |  |  | not evaluated
c5ce02140e2_1_ASR | 3.81916 | 0.008153752 | 3.06 | 0.330227 | pass | 3.815e-06 | 2.03 | pass | 2.729e-06 | 1.2 | pass | 2.882e-06 | 0.82 | pass | 443.2404 | 31.91 | fail
c5ce02140e2_2_ASR | 3.79464 | 0.003669233 | 3.75 | 0.148604 | pass | 3.648e-06 | 2.61 | fail |  |  | not evaluated |  |  | not evaluated |  |  | not evaluated
c5ce02140e2_3_ASR | 3.76627 | 0.02539513 | 5.24 | 1.028503 | pass | 4.126e-06 | 2.27 | pass | 2.623e-06 | 2.05 | pass | 2.702e-06 | 0.52 | pass | 9192552 | 13.38 | fail
c5ce02194d2_ASR | 5.95334 | 9.806066e-05 | 8.54 | 0.003971 | fail | 3.252e-06 | 1.17 | not evaluated |  |  | not evaluated |  |  | not evaluated |  |  | not evaluated
c5ce02254a2_7_ASR | 3.66161 | 0.0002592026 | 3.59 | 0.010498 | pass | 3.636e-06 | 0.96 | fail |  |  | not evaluated |  |  | not evaluated |  |  | not evaluated
c5ce02277k2_ASR | 5.08552 | 9.282498e-06 | 0.84 | 0.000376 | fail | 9.202e-07 | 1.27 | not evaluated |  |  | not evaluated |  |  | not evaluated |  |  | not evaluated
c5ce02492g2_1_ASR | 2.8097 | 0.002754434 | 4.321086 | 0.111554577 | pass | 2.312934e-07 | 1.280818 | pass | 2.300577e-07 | 0.5211605 | pass | 1.82283e-07 | 0.7074213 | pass | 414.1599 | 17.19897 | fail
c5ce02503f2_3_ION | 2.10792 | 1.364017e-11 | 8.34 | 0 | fail | 4.487e-11 | 1.82 | not evaluated |  |  | not evaluated |  |  | not evaluated |  |  | not evaluated
c5ce02540k2_3_ASR | 3.73123 | 0.0002032182 | 1.41 | 0.00823 | fail | 2.834e-06 | 1.19 | not evaluated |  |  | not evaluated |  |  | not evaluated |  |  | not evaluated
c5ce02540k2_5_ASR | 2.98507 | 1.264846e-05 | 1.15 | 0.000512 | fail | 8.642e-07 | 2.53 | not evaluated |  |  | not evaluated |  |  | not evaluated |  |  | not evaluated
c5ce02540k2_6_ASR | 3.96561 | 0.000482727 | 1.37 | 0.01955 | pass | 6.944e-06 | 0.99 | fail |  |  | not evaluated |  |  | not evaluated |  |  | not evaluated
c5cp03920g2_ASR | 4.07716 | 3.609951e-05 | 0.41 | 0.001462 | fail | 2.319e-06 | 1.75 | not evaluated |  |  | not evaluated |  |  | not evaluated |  |  | not evaluated
c5dt00578g2_3_FSR | 2.68626 | 0.0002009912 | 0.43 | 0.00814 | fail | 4.234e-06 | 0.53 | not evaluated |  |  | not evaluated |  |  | not evaluated |  |  | not evaluated
c5dt00578g2_4_ASR | 5.9399 | 9.597782e-06 | 2.18 | 0.000389 | fail | 9.723e-07 | 1.04 | not evaluated |  |  | not evaluated |  |  | not evaluated |  |  | not evaluated
c5dt02132d2_3_ASR | 4.54089 | 0.0001228197 | 0.63 | 0.004974 | fail | 4.204e-06 | 0.19 | not evaluated |  |  | not evaluated |  |  | not evaluated |  |  | not evaluated
c5dt02374b2_ASR | 3.16265 | 0.0001465256 | 1.72 | 0.005934 | fail | 1.948e-06 | 0.69 | not evaluated |  |  | not evaluated |  |  | not evaluated |  |  | not evaluated
c5dt03091a2_1_ASR | 7.22422 | 6.875452e-05 | 2.12 | 0.002785 | fail | 1.526e-06 | 4.06 | not evaluated |  |  | not evaluated |  |  | not evaluated |  |  | not evaluated
c5gc02393a2_ION | 3.45563 | 7.222856e-05 | 2.32 | 0.002925 | fail | 2.193e-06 | 7.92 | not evaluated |  |  | not evaluated |  |  | not evaluated |  |  | not evaluated
c5nj01005e2_1_ASR | 4.03957 | 0.000619433 | 6.77 | 0.025087 | pass | 7.038e-06 | 2.02 | fail |  |  | not evaluated |  |  | not evaluated |  |  | not evaluated
c5nj01005e2_4_ASR | 3.52181 | 0.0001430592 | 0.87 | 0.005794 | fail | 2.377e-06 | 1.03 | not evaluated |  |  | not evaluated |  |  | not evaluated |  |  | not evaluated
c5nj01930c2_1_ASR | 4.27538 | 0.001909044 | 5.22 | 0.077316 | pass | 2.962e-06 | 1.89 | fail |  |  | not evaluated |  |  | not evaluated |  |  | not evaluated
c5nj01930c2_2_ASR | 4.27431 | 0.00194687 | 4.8 | 0.078848 | pass | 2.735e-06 | 1.88 | fail |  |  | not evaluated |  |  | not evaluated |  |  | not evaluated
c5nj01930c2_3_ASR | 4.19073 | 0.001762875 | 4.71 | 0.071396 | pass | 2.757e-06 | 2.64 | fail |  |  | not evaluated |  |  | not evaluated |  |  | not evaluated
c5nj01930c2_4_FSR | 3.7732 | 7.274237e-05 | 0.76 | 0.002946 | fail | 2.084e-06 | 1.53 | not evaluated |  |  | not evaluated |  |  | not evaluated |  |  | not evaluated
c5nj01930c2_5_FSR | 4.28914 | 7.508721e-05 | 2.36 | 0.003041 | fail | 2.261e-06 | 0.92 | not evaluated |  |  | not evaluated |  |  | not evaluated |  |  | not evaluated
c5nj01930c2_6_FSR | 4.50335 | 7.270651e-05 | 1.57 | 0.002945 | fail | 2.23e-06 | 1.24 | not evaluated |  |  | not evaluated |  |  | not evaluated |  |  | not evaluated
c5nj01930c2_7_FSR | 2.94409 | 7.474347e-05 | 0.63 | 0.003027 | fail | 1.278e-06 | 4.73 | not evaluated |  |  | not evaluated |  |  | not evaluated |  |  | not evaluated
c5nj01930c2_8_FSR | 3.00512 | 8.104725e-05 | 4.23 | 0.003282 | fail | 1.272e-06 | 2.24 | not evaluated |  |  | not evaluated |  |  | not evaluated |  |  | not evaluated
c5ra04381f2_3_ION | 1.09519 | 6.035904e-37 | 12.12726 | 2.44454112e-35 | not converged |  |  | not evaluated |  |  | not evaluated |  |  | not evaluated |  |  | not evaluated
c5ra04381f2_4_ION | 1.19027 | 3.674037e-22 | 9.925028 | 1.487984985e-20 | fail |  |  | not evaluated |  |  | not evaluated |  |  | not evaluated |  |  | not evaluated
c5ra06273j2_2_FSR | 3.61678 | 0.0001486884 | 0.46 | 0.006022 | fail | 4.515e-06 | 0.44 | not evaluated |  |  | not evaluated |  |  | not evaluated |  |  | not evaluated
c5ra06273j2_5_ASR | 3.68838 | 0.0001125002 | 0.55 | 0.004556 | fail | 2.541e-06 | 1.18 | not evaluated |  |  | not evaluated |  |  | not evaluated |  |  | not evaluated
c5ra16112f2_1_ASR | 3.03344 | 0.001006561 | 6.62 | 0.040766 | pass | 5.912e-08 | 2.65 | pass | 1.963e-07 | 3.54 | pass | 1.452e-07 | 4.55 | pass | 0.2152787 | 1.39 | pass
c5ra18499a2_1_ASR | 6.21369 | 4.028929e-05 | 0.27 | 0.001632 | fail | 3.747e-06 | 0.66 | not evaluated |  |  | not evaluated |  |  | not evaluated |  |  | not evaluated
c5ra18499a2_2_ASR | 6.24423 | 4.101373e-05 | 0.42 | 0.001661 | fail | 3.837e-06 | 0.06 | not evaluated |  |  | not evaluated |  |  | not evaluated |  |  | not evaluated
c5sc03325j2_1_ASR | 4.09919 | 7.76842e-06 | 0.46 | 0.000315 | fail | 8.33e-07 | 0.72 | not evaluated |  |  | not evaluated |  |  | not evaluated |  |  | not evaluated
c5ta04552e2_1_ION | 3.08916 | 6.560328e-05 | 0.32 | 0.002657 | fail | 2.148e-06 | 0.31 | not evaluated |  |  | not evaluated |  |  | not evaluated |  |  | not evaluated
c5ta04989j2_ASR | 5.92088 | 0.0004759882 | 2.41 | 0.019278 | pass | 2.026e-06 | 3.87 | fail |  |  | not evaluated |  |  | not evaluated |  |  | not evaluated
c6cc00576d_c6cc00576d2_ASR | 5.44523 | 0.0003397209 | 1.81 | 0.013759 | pass | 2.838e-06 | 0.66 | fail |  |  | not evaluated |  |  | not evaluated |  |  | not evaluated
c6cc02494g3_ASR | 10.81728 | 2.135734e-05 | 1.12 | 0.000865 | fail | 1.337e-06 | 1.25 | not evaluated |  |  | not evaluated |  |  | not evaluated |  |  | not evaluated
c6cc02494g4_ASR | 10.79373 | 2.166061e-05 | 2.54 | 0.000877 | fail | 1.377e-06 | 3.97 | not evaluated |  |  | not evaluated |  |  | not evaluated |  |  | not evaluated
c6cc09566f2_2_ION | 3.76375 | 0.0001575848 | 1.88 | 0.006382 | fail | 4.467e-06 | 1.32 | not evaluated |  |  | not evaluated |  |  | not evaluated |  |  | not evaluated
c6cc09676j2_2_ION | 3.9516 | 5.880595e-05 | 1.67 | 0.002382 | fail | 9.274e-07 | 0.93 | not evaluated |  |  | not evaluated |  |  | not evaluated |  |  | not evaluated
c6ce00082g2_1_ASR | 6.59001 | 9.503292e-05 | 5.260508 | 0.00384883326 | fail | 2.805645e-06 | 0.7698666 | not evaluated |  |  | not evaluated |  |  | not evaluated |  |  | not evaluated
c6ce00082g2_2_ASR | 5.75662 | 0.000230587 | 8.42 | 0.009339 | fail | 2.171e-06 | 1.37 | not evaluated |  |  | not evaluated |  |  | not evaluated |  |  | not evaluated
c6ce00104a2_1_ASR | 5.49832 | 1.506271e-05 | 2.2 | 0.00061 | fail | 1.101e-06 | 3.35 | not evaluated |  |  | not evaluated |  |  | not evaluated |  |  | not evaluated
c6ce00126b2_1_ASR | 4.46539 | 0.0002029084 | 0.25 | 0.008218 | fail | 6.416e-06 | 0.41 | not evaluated |  |  | not evaluated |  |  | not evaluated |  |  | not evaluated
c6ce00126b2_2_ASR | 4.3774 | 0.0002599336 | 0.5 | 0.010527 | pass | 7.131e-06 | 2.16 | fail |  |  | not evaluated |  |  | not evaluated |  |  | not evaluated
c6ce00155f2_ASR | 2.63718 | 1.109576e-05 | 4.9 | 0.000449 | fail | 2.936e-08 | 4.22 | not evaluated |  |  | not evaluated |  |  | not evaluated |  |  | not evaluated
c6ce00407e1_ASR | 8.25174 | 1.77815e-05 | 0.44 | 0.00072 | fail | 2.512e-06 | 0.78 | not evaluated |  |  | not evaluated |  |  | not evaluated |  |  | not evaluated
c6ce01965j2_2_ASR | 5.55083 | 9.972353e-05 | 2.62 | 0.004039 | fail | 2.534e-06 | 6.58 | not evaluated |  |  | not evaluated |  |  | not evaluated |  |  | not evaluated
c6ce01965j2_3_ASR | 6.32926 | 9.452041e-05 | 1.03 | 0.003828 | fail | 4.604e-06 | 2.13 | not evaluated |  |  | not evaluated |  |  | not evaluated |  |  | not evaluated
c6ce02351g2_5_ASR | 3.15195 | 0.0001025043 | 15.9 | 0.004151 | not converged |  |  | not evaluated |  |  | not evaluated |  |  | not evaluated |  |  | not evaluated
c6ce02351g2_6_ASR | 8.45898 | 0.000547882 | 4.752204 | 0.022189221 | pass | 1.25601e-06 | 5.495391 | fail |  |  | not evaluated |  |  | not evaluated |  |  | not evaluated
c6ce02384c2_2_ASR | 4.45124 | 0.0006806896 | 5.208876 | 0.0275679288 | pass |  |  | calculation incomplete |  |  | not evaluated |  |  | not evaluated |  |  | not evaluated
c6ce02639g2_2_FSR | 4.40856 | 2.191378e-05 | 1.18 | 0.000888 | fail | 1.908e-06 | 1.95 | not evaluated |  |  | not evaluated |  |  | not evaluated |  |  | not evaluated
c6cp04132a2_1_FSR | 3.82277 | 0.0001052361 | 1.93 | 0.004262 | fail | 3.43e-06 | 1.59 | not evaluated |  |  | not evaluated |  |  | not evaluated |  |  | not evaluated
c6dt00349d2_1_ASR | 4.29506 | 7.330652e-05 | 4.96 | 0.002969 | fail | 2.404e-06 | 4.01 | not evaluated |  |  | not evaluated |  |  | not evaluated |  |  | not evaluated
c6dt00349d2_2_ASR | 3.17045 | 0.0001872405 | 0.68 | 0.007583 | fail | 4.313e-06 | 1.2 | not evaluated |  |  | not evaluated |  |  | not evaluated |  |  | not evaluated
c6dt02195f2_2_ASR | 3.39592 | 0.1874659 | 4.88 | 7.592369 | pass | 4.301e-06 | 1.67 | pass | 3.862e-06 | 1.98 | pass | 4.089e-06 | 1.57 | pass | 68890.22 | 12.86 | fail
c6dt03755k2_1_ASR | 8.74126 | 0.00222119 | 5 | 0.089958 | pass | 2.986e-06 | 4.32 | fail |  |  | not evaluated |  |  | not evaluated |  |  | not evaluated
c6dt03755k2_2_ASR | 8.83185 | 0.001574047 | 3.8 | 0.063749 | pass | 2.716e-06 | 3.83 | fail |  |  | not evaluated |  |  | not evaluated |  |  | not evaluated
c6dt03883b2_1_ASR | 4.79322 | 9.707384e-05 | 0.4 | 0.003931 | fail | 4.388e-06 | 0.54 | not evaluated |  |  | not evaluated |  |  | not evaluated |  |  | not evaluated
c6dt03883b2_3_ASR | 4.52526 | 0.0001602373 | 6.03 | 0.00649 | fail | 4.737e-06 | 6.39 | not evaluated |  |  | not evaluated |  |  | not evaluated |  |  | not evaluated
c6dt04551k2_ASR | 3.54007 | 0.0001061101 | 15.94 | 0.004297 | not converged |  |  | not evaluated |  |  | not evaluated |  |  | not evaluated |  |  | not evaluated
c6dt04596k2_2_ASR | 3.00159 | 0.0002532051 | 1.28 | 0.010255 | pass | 5.415e-06 | 0.85 | fail |  |  | not evaluated |  |  | not evaluated |  |  | not evaluated
c6dt04596k2_3_ASR | 4.18043 | 0.001396139 | 6.76 | 0.056544 | pass | 2.581e-06 | 4.11 | fail |  |  | not evaluated |  |  | not evaluated |  |  | not evaluated
c6dt04630d2_ASR | 11.5506 | 3.238377e-05 | 0.82 | 0.001312 | fail | 1.28e-06 | 2.02 | not evaluated |  |  | not evaluated |  |  | not evaluated |  |  | not evaluated
c6dt04900a2_2_ASR | 4.25753 | 8.861411e-05 | 6.13 | 0.003589 | fail | 1.739e-06 | 3.96 | not evaluated |  |  | not evaluated |  |  | not evaluated |  |  | not evaluated
c6gc02833k2_ASR | 5.91349 | 0.003174001 | 5.64 | 0.128547 | pass | 1.832e-06 | 1.08 | fail |  |  | not evaluated |  |  | not evaluated |  |  | not evaluated
c6nj03278h2_ASR | 3.76589 | 0.001566905 | 4.79 | 0.06346 | pass | 3.316e-06 | 2.6 | fail |  |  | not evaluated |  |  | not evaluated |  |  | not evaluated
c6nj03470e2_ASR | 4.0069 | 0.0002202568 | 2.17 | 0.00892 | fail | 1.615e-06 | 2.48 | not evaluated |  |  | not evaluated |  |  | not evaluated |  |  | not evaluated
c6qi00362a2_ASR | 2.91537 | 0.0001347414 | 5.44 | 0.005457 | fail | 3.284e-06 | 3.28 | not evaluated |  |  | not evaluated |  |  | not evaluated |  |  | not evaluated
c6qi00381h2_ASR | 10.9264 | 3.883681e-05 | 0.39 | 0.001573 | fail | 2.725e-06 | 0.31 | not evaluated |  |  | not evaluated |  |  | not evaluated |  |  | not evaluated
c6qi00440g2_ASR | 5.37061 | 0.0008228812 | 2.7 | 0.033327 | pass | 8.125e-06 | 0.76 | fail |  |  | not evaluated |  |  | not evaluated |  |  | not evaluated
c6qi00506c2_2_FSR | 3.5218 | 2.128011e-05 | 0.36 | 0.000862 | fail | 1.528e-06 | 0.14 | not evaluated |  |  | not evaluated |  |  | not evaluated |  |  | not evaluated
c6qi00526h2_ASR | 8.49257 | 5.594396e-05 | 0.38 | 0.002266 | fail | 3.721e-06 | 0.59 | not evaluated |  |  | not evaluated |  |  | not evaluated |  |  | not evaluated
c6ra01647b2_2_ASR | 2.85487 | 0.0001244838 | 1.13 | 0.005042 | fail | 1.148e-06 | 1.45 | not evaluated |  |  | not evaluated |  |  | not evaluated |  |  | not evaluated
c6ra01647b2_3_FSR | 3.33645 | 0.0001672667 | 4.67 | 0.006774 | fail | 1.743e-06 | 2.14 | not evaluated |  |  | not evaluated |  |  | not evaluated |  |  | not evaluated
c6ra01647b_c6ra01647b2_ASR | 1.24469 | 1.339747e-40 | 12.37291 | 5.42597535e-39 | not converged |  |  | not evaluated |  |  | not evaluated |  |  | not evaluated |  |  | not evaluated
c6ra01933a2_1_ASR | 2.66688 | 0.001793704 | 4.91 | 0.072645 | pass | 1.404e-06 | 2.65 | fail |  |  | not evaluated |  |  | not evaluated |  |  | not evaluated
c6ra10144e2_ASR | 2.95718 | 9.262172e-05 | 1.46 | 0.003751 | fail | 3.797e-06 | 5.14 | not evaluated |  |  | not evaluated |  |  | not evaluated |  |  | not evaluated
c6ra25681c2_ASR | 5.03361 | 0.001223238 | 3.98 | 0.049541 | pass | 4.185e-06 | 1.41 | fail |  |  | not evaluated |  |  | not evaluated |  |  | not evaluated
c6ra26855b2_ASR | 3.363 | 0.0001484289 | 0.87 | 0.006011 | fail | 3.214e-06 | 2.83 | not evaluated |  |  | not evaluated |  |  | not evaluated |  |  | not evaluated
c6ra27069g2_1_ASR | 2.88523 | 0.0001040201 | 1.43 | 0.004213 | fail | 1.22e-06 | 3.99 | not evaluated |  |  | not evaluated |  |  | not evaluated |  |  | not evaluated
c6ra27069g2_2_ASR | 2.63551 | 0.0002951967 | 2.97 | 0.011955 | pass | 1.652e-06 | 3.33 | fail |  |  | not evaluated |  |  | not evaluated |  |  | not evaluated
c6ra27069g2_4_ASR | 2.48819 | 0.0001118321 | 4.86 | 0.004529 | fail | 1.651e-06 | 0.59 | not evaluated |  |  | not evaluated |  |  | not evaluated |  |  | not evaluated
c6ra28728j2_ASR | 2.6955 | 0.0001089386 | 0.57 | 0.004412 | fail | 2.755e-06 | 2.58 | not evaluated |  |  | not evaluated |  |  | not evaluated |  |  | not evaluated
c6ra28728j2_1_FSR | 2.6955 | 7.594507e-05 | 1.03 | 0.003076 | fail | 1.85e-06 | 2.3 | not evaluated |  |  | not evaluated |  |  | not evaluated |  |  | not evaluated
c6ra28728j2_2_ASR | 2.58755 | 0.0002062911 | 1.55 | 0.008355 | fail | 3.737e-06 | 0.59 | not evaluated |  |  | not evaluated |  |  | not evaluated |  |  | not evaluated
c6sc04343g2_ASR | 7.0938 | 5.134326e-05 | 0.46 | 0.002079 | fail | 2.89e-06 | 0.23 | not evaluated |  |  | not evaluated |  |  | not evaluated |  |  | not evaluated
c6ta10152f2_ASR | 3.57907 | 0.003105446 | 7.02 | 0.125771 | pass | 1.914e-06 | 1.69 | fail |  |  | not evaluated |  |  | not evaluated |  |  | not evaluated
c6ta11242k2_1_ASR | 4.37134 | 2.715904e-05 | 1.82 | 0.0011 | fail | 1.707e-06 | 0.96 | not evaluated |  |  | not evaluated |  |  | not evaluated |  |  | not evaluated
c6ta11242k2_2_ASR | 4.2147 | 3.286201e-05 | 1.62 | 0.001331 | fail | 1.812e-06 | 1.37 | not evaluated |  |  | not evaluated |  |  | not evaluated |  |  | not evaluated
c6ta11242k2_3_ASR | 4.17605 | 3.181817e-05 | 2.96 | 0.001289 | fail | 1.772e-06 | 2.13 | not evaluated |  |  | not evaluated |  |  | not evaluated |  |  | not evaluated
c6tc00116e2_ASR | 4.65972 | 0.0003580043 | 4.15474 | 0.01449917415 | pass | 7.554811e-07 | 0.4860626 | fail |  |  | not evaluated |  |  | not evaluated |  |  | not evaluated
c6tc05082d2_ASR | 4.85187 | 6.622623e-05 | 0.79 | 0.002682 | fail | 2.466e-06 | 0.62 | not evaluated |  |  | not evaluated |  |  | not evaluated |  |  | not evaluated
c7cc01461a2_ASR | 3.97103 | 0.0003127554 | 6.724428 | 0.0126665937 | pass | 2.213275e-06 | 2.540023 | fail |  |  | not evaluated |  |  | not evaluated |  |  | not evaluated
c7cc01554b2_2_ASR | 4.91439 | 5.068474e-05 | 23.88 | 0.002053 | not converged |  |  | not evaluated |  |  | not evaluated |  |  | not evaluated |  |  | not evaluated
c7cc02005h2_1_ION | 12.16567 | 5.128863e-05 | 0.93 | 0.002077 | fail | 1.964e-06 | 0.65 | not evaluated |  |  | not evaluated |  |  | not evaluated |  |  | not evaluated
c7cc02005h2_3_ION | 12.3448 | 5.396738e-05 | 1.55 | 0.002186 | fail | 1.965e-06 | 1.63 | not evaluated |  |  | not evaluated |  |  | not evaluated |  |  | not evaluated
c7cc02113e2_ASR | 5.15571 | 0.0005513077 | 2.5 | 0.022328 | pass | 7.252e-06 | 1.32 | fail |  |  | not evaluated |  |  | not evaluated |  |  | not evaluated
c7cc02139a2_1_ASR | 5.92665 | 5.175364e-05 | 0.31 | 0.002096 | fail | 4.493e-06 | 0.07 | not evaluated |  |  | not evaluated |  |  | not evaluated |  |  | not evaluated
c7cc05882a2_ASR | 6.36902 | 4.215524e-05 | 1.57 | 0.001707 | fail | 1.859e-06 | 2.59 | not evaluated |  |  | not evaluated |  |  | not evaluated |  |  | not evaluated
c7cc06074b5_1_ASR | 3.69681 | 4.450078e-05 | 0.28 | 0.001802 | fail | 2.375e-06 | 1.61 | not evaluated |  |  | not evaluated |  |  | not evaluated |  |  | not evaluated
c7cc06074b5_10_ASR | 9.15532 | 8.342218e-06 | 0.1 | 0.000338 | fail | 9.609e-07 | 0.15 | not evaluated |  |  | not evaluated |  |  | not evaluated |  |  | not evaluated
c7cc06074b5_2_ASR | 8.7686 | 9.105037e-06 | 0.85 | 0.000369 | fail | 9.839e-07 | 0.18 | not evaluated |  |  | not evaluated |  |  | not evaluated |  |  | not evaluated
c7cc06074b5_3_ASR | 9.16394 | 8.166544e-06 | 0.47 | 0.000331 | fail | 9.474e-07 | 0.63 | not evaluated |  |  | not evaluated |  |  | not evaluated |  |  | not evaluated
c7cc06074b5_5_ASR | 3.23188 | 0.0001145813 | 1.05 | 0.004641 | fail | 2.698e-06 | 0.69 | not evaluated |  |  | not evaluated |  |  | not evaluated |  |  | not evaluated
c7cc09484a2_ASR | 9.71033 | 2.586268e-05 | 5.53 | 0.001047 | fail | 3.008e-06 | 8.48 | not evaluated |  |  | not evaluated |  |  | not evaluated |  |  | not evaluated
c7ce00078b2_1_ASR | 7.16989 | 6.944007e-05 | 0.51 | 0.002812 | fail | 2.189e-06 | 0.18 | not evaluated |  |  | not evaluated |  |  | not evaluated |  |  | not evaluated
c7ce00078b2_3_ION | 4.9041 | 3.454712e-05 | 1.4 | 0.001399 | fail | 2.035e-06 | 3.69 | not evaluated |  |  | not evaluated |  |  | not evaluated |  |  | not evaluated
c7ce00100b2_1_FSR | 5.6401 | 2.360111e-05 | 3.5 | 0.000956 | fail | 2.87e-06 | 3.28 | not evaluated |  |  | not evaluated |  |  | not evaluated |  |  | not evaluated
c7ce00291b2_ASR | 5.08568 | 0.002760842 | 2.29 | 0.111814 | pass | 2.364e-06 | 5.23 | fail |  |  | not evaluated |  |  | not evaluated |  |  | not evaluated
c7ce00332c2_2_ASR | 3.16107 | 0.0001015998 | 0.74 | 0.004115 | fail | 3.135e-06 | 0.86 | not evaluated |  |  | not evaluated |  |  | not evaluated |  |  | not evaluated
c7ce00481h2_4_ASR | 2.68084 | 0.002378626 | 2 | 0.096334 | pass | 2.842e-06 | 1.26 | fail |  |  | not evaluated |  |  | not evaluated |  |  | not evaluated
c7ce00492c2_3_ASR | 3.62054 | 5.356406e-05 | 0.95 | 0.002169 | fail | 1.736e-06 | 6.47 | not evaluated |  |  | not evaluated |  |  | not evaluated |  |  | not evaluated
c7ce00498b2_1_ASR | 5.62314 | 7.387315e-05 | 5.58 | 0.002992 | fail | 1.125e-06 | 2.49 | not evaluated |  |  | not evaluated |  |  | not evaluated |  |  | not evaluated
c7ce00498b2_9_ASR | 4.07609 | 0.0002328305 | 9.67 | 0.00943 | fail | 3.91e-06 | 3.13 | not evaluated |  |  | not evaluated |  |  | not evaluated |  |  | not evaluated
c7ce00522a2_1_FSR | 4.60591 | 0.0001309366 | 0.44 | 0.005303 | fail | 4.642e-06 | 0.24 | not evaluated |  |  | not evaluated |  |  | not evaluated |  |  | not evaluated
c7ce00522a2_2_ASR | 5.39718 | 5.998102e-05 | 1.46 | 0.002429 | fail | 3.842e-06 | 4.58 | not evaluated |  |  | not evaluated |  |  | not evaluated |  |  | not evaluated
c7ce00589j2_3_ASR | 5.47496 | 0.001726381 | 3.74 | 0.069918 | pass | 2.482e-06 | 2.41 | fail |  |  | not evaluated |  |  | not evaluated |  |  | not evaluated
c7ce00661f2_ASR | 6.62234 | 3.735745e-05 | 1.35 | 0.001513 | fail | 2.777e-06 | 5.44 | not evaluated |  |  | not evaluated |  |  | not evaluated |  |  | not evaluated
c7ce00956a2_1_ASR | 5.06167 | 5.599916e-05 | 2.32 | 0.002268 | fail | 2.36e-06 | 0.79 | not evaluated |  |  | not evaluated |  |  | not evaluated |  |  | not evaluated
c7ce00956a2_3_ASR | 3.60054 | 0.0001042172 | 2.29 | 0.004221 | fail | 2.963e-06 | 1.43 | not evaluated |  |  | not evaluated |  |  | not evaluated |  |  | not evaluated
c7ce01133d2_1_ASR | 8.99325 | 3.88582e-05 | 2.31 | 0.001574 | fail | 1.576e-06 | 2.76 | not evaluated |  |  | not evaluated |  |  | not evaluated |  |  | not evaluated
c7ce01133d2_3_ASR | 4.30735 | 4.606275e-05 | 0.73 | 0.001866 | fail | 3.253e-06 | 2.47 | not evaluated |  |  | not evaluated |  |  | not evaluated |  |  | not evaluated
c7ce01138e2_3_ASR | 3.24003 | 0.0002219325 | 4.59 | 0.008988 | fail | 3.135e-06 | 1.89 | not evaluated |  |  | not evaluated |  |  | not evaluated |  |  | not evaluated
c7ce01176h2_6_ASR | 3.75246 | 0.0002740131 | 5.549148 | 0.01109753055 | pass | 8.088213e-07 | 4.119364 | fail |  |  | not evaluated |  |  | not evaluated |  |  | not evaluated
c7ce01216k2_1_ASR | 3.75163 | 5.657808e-05 | 0.77 | 0.002291 | fail | 1.866e-06 | 1.18 | not evaluated |  |  | not evaluated |  |  | not evaluated |  |  | not evaluated
c7ce01216k2_10_ASR | 3.8843 | 0.0001879542 | 1.2 | 0.007612 | fail | 4.676e-06 | 1.15 | not evaluated |  |  | not evaluated |  |  | not evaluated |  |  | not evaluated
c7ce01216k2_2_ASR | 4.25232 | 7.144483e-05 | 2.7 | 0.002894 | fail | 1.821e-06 | 3.32 | not evaluated |  |  | not evaluated |  |  | not evaluated |  |  | not evaluated
c7ce01216k2_4_ASR | 4.18387 | 8.762481e-05 | 1.58 | 0.003549 | fail | 2.157e-06 | 8.7 | not evaluated |  |  | not evaluated |  |  | not evaluated |  |  | not evaluated
c7ce01216k2_5_ASR | 5.16721 | 8.684668e-05 | 17.02 | 0.003517 | not converged |  |  | not evaluated |  |  | not evaluated |  |  | not evaluated |  |  | not evaluated
c7ce01216k2_6_ASR | 3.57096 | 7.176203e-05 | 1.72 | 0.002906 | fail | 2.282e-06 | 3.5 | not evaluated |  |  | not evaluated |  |  | not evaluated |  |  | not evaluated
c7ce01216k2_7_ION | 1.34587 | 9.945216e-10 | 8.74 | 0 | fail | 1.748e-09 | 1.89 | not evaluated |  |  | not evaluated |  |  | not evaluated |  |  | not evaluated
c7ce01216k2_8_ASR | 5.2222 | 7.030666e-05 | 6.24 | 0.002847 | fail | 2.761e-06 | 2.2 | not evaluated |  |  | not evaluated |  |  | not evaluated |  |  | not evaluated
c7ce01216k2_9_ASR | 5.16378 | 7.851511e-05 | 8.49 | 0.00318 | fail | 2.964e-06 | 2.29 | not evaluated |  |  | not evaluated |  |  | not evaluated |  |  | not evaluated
c7ce01447c2_6_ASR | 4.34302 | 0.0006872033 | 4.96 | 0.027832 | pass | 3.975e-06 | 4.97 | fail |  |  | not evaluated |  |  | not evaluated |  |  | not evaluated
c7ce01453h2_4_ASR | 3.99559 | 8.724153e-05 | 0.63 | 0.003533 | fail | 3.139e-06 | 0.84 | not evaluated |  |  | not evaluated |  |  | not evaluated |  |  | not evaluated
c7ce01510k2_5_ASR | 4.01864 | 0.0004856688 | 4.88 | 0.01967 | pass | 5.04e-06 | 6.51 | fail |  |  | not evaluated |  |  | not evaluated |  |  | not evaluated
c7ce01580a2_ASR | 4.77717 | 8.172871e-06 | 2.34 | 0.000331 | fail | 5.627e-07 | 1.7 | not evaluated |  |  | not evaluated |  |  | not evaluated |  |  | not evaluated
c7ce01649b2_ASR | 8.12374 | 9.852833e-05 | 7.22 | 0.00399 | fail | 3.688e-06 | 3.29 | not evaluated |  |  | not evaluated |  |  | not evaluated |  |  | not evaluated
c7ce01840a2_2_ASR | 2.62017 | 2.208075e-05 | 2.99 | 0.000894 | fail | 5.001e-07 | 5.07 | not evaluated |  |  | not evaluated |  |  | not evaluated |  |  | not evaluated
c7ce01920c2_3_FSR | 4.36546 | 7.251939e-05 | 0.75 | 0.002937 | fail | 3.392e-06 | 2.4 | not evaluated |  |  | not evaluated |  |  | not evaluated |  |  | not evaluated
c7ce01933e2_2_ASR | 6.23297 | 1.972381e-05 | 0.33 | 0.000799 | fail | 1.869e-06 | 2.12 | not evaluated |  |  | not evaluated |  |  | not evaluated |  |  | not evaluated
c7ce01988b2_11_ASR | 3.77959 | 4.858944e-05 | 3.7 | 0.001968 | fail | 1.858e-06 | 1.79 | not evaluated |  |  | not evaluated |  |  | not evaluated |  |  | not evaluated
c7ce01988b2_9_ASR | 3.89453 | 3.394646e-05 | 2.96 | 0.001375 | fail | 1.89e-06 | 4.88 | not evaluated |  |  | not evaluated |  |  | not evaluated |  |  | not evaluated
c7ce02009k2_7_ASR | 4.91511 | 7.955257e-05 | 0.4 | 0.003222 | fail | 3.074e-06 | 0.77 | not evaluated |  |  | not evaluated |  |  | not evaluated |  |  | not evaluated
c7cy00882a2_ASR | 5.60506 | 2.580572e-05 | 1.04 | 0.001045 | fail | 2.039e-06 | 0.64 | not evaluated |  |  | not evaluated |  |  | not evaluated |  |  | not evaluated
c7cy02265d2_ASR | 5.42195 | 3.079875e-05 | 0.98 | 0.001247 | fail | 2.384e-06 | 0.73 | not evaluated |  |  | not evaluated |  |  | not evaluated |  |  | not evaluated
c7dt00024c2_1_FSR | 5.98929 | 1.565382e-05 | 2.46 | 0.000634 | fail | 1.415e-06 | 2.57 | not evaluated |  |  | not evaluated |  |  | not evaluated |  |  | not evaluated
c7dt00024c2_2_ASR | 5.06487 | 0.000190416 | 7.78 | 0.007712 | fail | 2.639e-06 | 5.38 | not evaluated |  |  | not evaluated |  |  | not evaluated |  |  | not evaluated
c7dt00215g2_10_ASR | 3.51168 | 0.00346194 | 5.4 | 0.140209 | pass | 1.076e-06 | 3.21 | pass | 9.867e-07 | 0.37 | pass | 9.868e-07 | 0.8 | pass | 313131.7 | 26.02 | fail
c7dt00215g2_7_ASR | 3.52991 | 0.002617991 | 5.19 | 0.106029 | pass | 1.095e-06 | 5.73 | pass | 9.633e-07 | 0.83 | pass | 9.889e-07 | 0.66 | pass | 332609 | 9.4 | fail
c7dt00292k2_1_ASR | 3.19293 | 0.0002694457 | 1.39 | 0.010913 | pass | 2.255e-06 | 1.24 | fail |  |  | not evaluated |  |  | not evaluated |  |  | not evaluated
c7dt00330g2_ION | 3.91416 | 0.0001901152 | 0.35 | 0.0077 | fail | 4.533e-06 | 0.26 | not evaluated |  |  | not evaluated |  |  | not evaluated |  |  | not evaluated
c7dt00452d2_2_ASR | 2.86517 | 3.848885e-05 | 2.23 | 0.001559 | fail | 5.827e-07 | 3.5 | not evaluated |  |  | not evaluated |  |  | not evaluated |  |  | not evaluated
c7dt00614d2_1_ASR | 2.72589 | 0.0002368731 | 0.75 | 0.009593 | fail | 3.209e-06 | 0.69 | not evaluated |  |  | not evaluated |  |  | not evaluated |  |  | not evaluated
c7dt00614d2_2_ASR | 2.74228 | 0.0002206412 | 0.49 | 0.008936 | fail | 3.196e-06 | 0.81 | not evaluated |  |  | not evaluated |  |  | not evaluated |  |  | not evaluated
c7dt01045a2_1_ASR | 6.02143 | 3.119865e-05 | 1.69 | 0.001264 | fail | 1.641e-06 | 0.77 | not evaluated |  |  | not evaluated |  |  | not evaluated |  |  | not evaluated
c7dt01195d2_3_ASR | 3.61937 | 0.0008080977 | 3.28 | 0.032728 | pass | 4.622e-06 | 7.15 | fail |  |  | not evaluated |  |  | not evaluated |  |  | not evaluated
c7dt01251a2_1_ASR | 2.54585 | 1.001488e-05 | 1.19 | 0.000406 | fail | 8.948e-07 | 0.14 | not evaluated |  |  | not evaluated |  |  | not evaluated |  |  | not evaluated
c7dt01306j2_2_ASR | 5.86116 | 6.8157e-05 | 0.8 | 0.00276 | fail | 3.426e-06 | 5.65 | not evaluated |  |  | not evaluated |  |  | not evaluated |  |  | not evaluated
c7dt01306j2_4_ASR | 2.41312 | 0.000178111 | 0.5 | 0.007213 | fail | 4.695e-06 | 1.38 | not evaluated |  |  | not evaluated |  |  | not evaluated |  |  | not evaluated
c7dt01405h2_ION | 4.24936 | 0.0001126082 | 3.26 | 0.004561 | fail | 1.854e-06 | 4.35 | not evaluated |  |  | not evaluated |  |  | not evaluated |  |  | not evaluated
c7dt01523b2_5_ASR | 4.13343 | 0.0002419957 | 1.73 | 0.009801 | fail | 5.311e-06 | 3.51 | not evaluated |  |  | not evaluated |  |  | not evaluated |  |  | not evaluated
c7dt01759f2_2_ASR | 4.18072 | 9.847687e-05 | 11.75 | 0.003988 | not converged |  |  | not evaluated |  |  | not evaluated |  |  | not evaluated |  |  | not evaluated
c7dt02040f2_ASR | 5.00035 | 0.006850087 | 4.59 | 0.277429 | pass | 2.881e-06 | 4.41 | pass | 2.485e-06 | 1.03 | pass | 2.473e-06 | 0.58 | pass | 399839.6 | 25.58 | fail
c7dt02064c2_FSR | 13.15284 | 4.800793e-05 | 2.32 | 0.001944 | fail | 1.543e-06 | 4.06 | not evaluated |  |  | not evaluated |  |  | not evaluated |  |  | not evaluated
c7dt02290e2_2_ASR | 5.76316 | 3.39953e-05 | 0.73 | 0.001377 | fail | 3.339e-06 | 0.9 | not evaluated |  |  | not evaluated |  |  | not evaluated |  |  | not evaluated
c7dt02496g2_ASR | 3.87478 | 6.268123e-05 | 1.57 | 0.002539 | fail | 2.635e-06 | 2.07 | not evaluated |  |  | not evaluated |  |  | not evaluated |  |  | not evaluated
c7dt02697h2_2_ASR | 8.4606 | 3.135935e-05 | 1 | 0.00127 | fail | 2.016e-06 | 3.11 | not evaluated |  |  | not evaluated |  |  | not evaluated |  |  | not evaluated
c7dt02981k2_4_ASR | 2.52331 | 9.661477e-05 | 0.62 | 0.003913 | fail | 3.698e-06 | 0.47 | not evaluated |  |  | not evaluated |  |  | not evaluated |  |  | not evaluated
c7dt03119j2_ASR | 3.33502 | 5.986123e-05 | 14.77 | 0.002424 | not converged |  |  | not evaluated |  |  | not evaluated |  |  | not evaluated |  |  | not evaluated
c7dt03341a2_ASR | 3.32708 | 0.000381459 | 3.59 | 0.015449 | pass | 4.259e-06 | 1.74 | fail |  |  | not evaluated |  |  | not evaluated |  |  | not evaluated
c7dt03363j2_1_ASR | 4.43488 | 0.0001983594 | 2.3 | 0.008034 | fail | 3.001e-06 | 1.21 | not evaluated |  |  | not evaluated |  |  | not evaluated |  |  | not evaluated
c7dt03415f2_1_ASR | 5.33977 | 5.169305e-06 | 10.96 | 0.000209 | not converged |  |  | not evaluated |  |  | not evaluated |  |  | not evaluated |  |  | not evaluated
c7dt03415f2_2_ASR | 5.33349 | 5.25203e-06 | 20.74 | 0.000213 | not converged |  |  | not evaluated |  |  | not evaluated |  |  | not evaluated |  |  | not evaluated
c7dt03758a2_1_ION | 3.64225 | 4.381441e-05 | 1.86 | 0.001774 | fail | 1.697e-06 | 6.8 | not evaluated |  |  | not evaluated |  |  | not evaluated |  |  | not evaluated
c7dt03758a2_2_ION | 3.63212 | 7.975568e-05 | 4.003015 | 0.00323010504 | fail | 1.636542e-06 | 4.326807 | not evaluated |  |  | not evaluated |  |  | not evaluated |  |  | not evaluated
c7dt03758a2_5_FSR | 3.31393 | 0.0006193365 | 3.69 | 0.025083 | pass | 2.904e-06 | 2.3 | fail |  |  | not evaluated |  |  | not evaluated |  |  | not evaluated
c7dt03783j2_2_ASR | 6.14247 | 0.007206856 | 2.32 | 0.291878 | pass | 2.923e-06 | 2.08 | pass | 2.539e-06 | 0.97 | pass | 2.659e-06 | 0.36 | pass | 60509260 | 66.83 | fail
c7dt03783j2_3_ASR | 7.91919 | 0.005204388 | 6.4 | 0.210778 | pass | 3.048e-06 | 8.94 | fail |  |  | not evaluated |  |  | not evaluated |  |  | not evaluated
c7dt03932h2_ASR | 7.36866 | 3.738465e-05 | 0.86 | 0.001514 | fail | 3.086e-06 | 1.59 | not evaluated |  |  | not evaluated |  |  | not evaluated |  |  | not evaluated
c7dt04484d2_1_ASR | 3.62286 | 0.0001401743 | 1.46 | 0.005677 | fail | 3.391e-06 | 2.24 | not evaluated |  |  | not evaluated |  |  | not evaluated |  |  | not evaluated
c7dt04566b2_3_ASR | 5.57079 | 2.200159e-05 | 1.24 | 0.000891 | fail | 1.375e-06 | 2.65 | not evaluated |  |  | not evaluated |  |  | not evaluated |  |  | not evaluated
c7dt04566b2_6_ASR | 4.03828 | 9.796542e-05 | 1.23 | 0.003968 | fail | 1.69e-06 | 0.19 | not evaluated |  |  | not evaluated |  |  | not evaluated |  |  | not evaluated
c7dt04659f2_3_ASR | 3.52897 | 9.940992e-05 | 0.76 | 0.004026 | fail | 2.834e-06 | 1.37 | not evaluated |  |  | not evaluated |  |  | not evaluated |  |  | not evaluated
c7dt04838f2_1_ASR | 4.11236 | 0.0001817673 | 9.38 | 0.007362 | fail | 3.984e-06 | 3 | not evaluated |  |  | not evaluated |  |  | not evaluated |  |  | not evaluated
c7fd00085e2_2_ASR | 4.49382 | 0.0004269912 | 2.26 | 0.017293 | pass | 5.318e-06 | 0.32 | fail |  |  | not evaluated |  |  | not evaluated |  |  | not evaluated
c7nj00188f2_2_ASR | 3.40897 | 5.481664e-05 | 2.695324 | 0.00222007392 | fail | 1.364802e-06 | 8.890504 | not evaluated |  |  | not evaluated |  |  | not evaluated |  |  | not evaluated
c7nj00188f2_3_ASR | 3.62698 | 0.0001432858 | 7.21 | 0.005803 | fail | 2.542e-06 | 1.5 | not evaluated |  |  | not evaluated |  |  | not evaluated |  |  | not evaluated
c7nj00540g2_ASR | 4.77354 | 4.485815e-05 | 2.23 | 0.001817 | fail | 2.82e-06 | 0.57 | not evaluated |  |  | not evaluated |  |  | not evaluated |  |  | not evaluated
c7nj01509g2_ASR | 3.88863 | 0.0003183273 | 6.15 | 0.012892 | pass | 2.908e-06 | 3.67 | fail |  |  | not evaluated |  |  | not evaluated |  |  | not evaluated
c7nj02904g2_1_ASR | 2.83701 | 1.928814e-05 | 1.16 | 0.000781 | fail | 9.497e-07 | 0.51 | not evaluated |  |  | not evaluated |  |  | not evaluated |  |  | not evaluated
c7nj02904g2_2_ASR | 3.69453 | 0.0001664067 | 2.36 | 0.006739 | fail | 4.771e-06 | 1.86 | not evaluated |  |  | not evaluated |  |  | not evaluated |  |  | not evaluated
c7nj04355d2_ASR | 4.32887 | 6.628344e-05 | 1.17 | 0.002684 | fail | 3.624e-06 | 1.26 | not evaluated |  |  | not evaluated |  |  | not evaluated |  |  | not evaluated
c7nj04966h2_ASR | 6.56113 | 6.647751e-05 | 7.82 | 0.002692 | fail | 1.462e-06 | 2.54 | not evaluated |  |  | not evaluated |  |  | not evaluated |  |  | not evaluated
c7nj05125e2_3_ION | 3.45295 | 0.0002130948 | 4.76 | 0.00863 | fail | 1.766e-06 | 1.27 | not evaluated |  |  | not evaluated |  |  | not evaluated |  |  | not evaluated
c7nj05125e2_4_ASR | 2.54273 | 4.947178e-06 | 0.56 | 0.0002 | fail | 3.774e-07 | 0.69 | not evaluated |  |  | not evaluated |  |  | not evaluated |  |  | not evaluated
c7qi00734e2_2_ASR | 4.32297 | 0.0007779525 | 1.94 | 0.031507 | pass | 7.589e-06 | 2.3 | fail |  |  | not evaluated |  |  | not evaluated |  |  | not evaluated
c7qi00765e2_1_ASR | 4.15563 | 1.623969e-05 | 0.27 | 0.000658 | fail | 1.295e-06 | 0.73 | not evaluated |  |  | not evaluated |  |  | not evaluated |  |  | not evaluated
c7ra05090a2_ASR | 7.87055 | 4.573976e-05 | 2.98 | 0.001852 | fail | 2.309e-06 | 1.49 | not evaluated |  |  | not evaluated |  |  | not evaluated |  |  | not evaluated
c7ra06320b2_ASR | 5.40528 | 0.02070058 | 7.18 | 0.838373 | pass | 3.534e-06 | 2.46 | pass | 2.213e-06 | 1.28 | pass | 2.356e-06 | 0.42 | pass | 2945693000 | 67.25 | fail
c7ra07089f2_ASR | 4.15363 | 0.155609 | 8.74 | 6.302164 | pass | 3.489e-06 | 0.28 | pass | 4.501e-06 | 0.18 | pass | 5.499e-06 | 0.4 | pass | 101.4751 | 23.67 | fail
c7ra08165k2_4_ASR | 5.41267 | 2.330895e-05 | 0.44 | 0.000944 | fail | 2.052e-06 | 1 | not evaluated |  |  | not evaluated |  |  | not evaluated |  |  | not evaluated
c7ra08188j2_1_ION | 2.61615 | 0.00037727 | 1.77 | 0.015279 | pass | 4.812e-07 | 2.17 | fail |  |  | not evaluated |  |  | not evaluated |  |  | not evaluated
c7ra08188j2_3_ASR | 3.22222 | 9.067161e-05 | 0.85 | 0.003672 | fail | 1.176e-06 | 2.62 | not evaluated |  |  | not evaluated |  |  | not evaluated |  |  | not evaluated
c7ra08427g2_ASR | 3.67847 | 0.0001071476 | 1.02 | 0.004339 | fail | 2.652e-06 | 1.04 | not evaluated |  |  | not evaluated |  |  | not evaluated |  |  | not evaluated
c7ra10207k2_ASR | 4.96141 | 0.0001149507 | 4.74 | 0.004656 | fail | 1.406e-06 | 2.94 | not evaluated |  |  | not evaluated |  |  | not evaluated |  |  | not evaluated
c7ra12874f2_3_ASR | 3.71599 | 0.0001672427 | 0.93 | 0.006773 | fail | 2.281e-06 | 1.18 | not evaluated |  |  | not evaluated |  |  | not evaluated |  |  | not evaluated
c7sc00449d2_3_ASR | 10.85638 | 1.789114e-05 | 0.82 | 0.000725 | fail | 1.444e-06 | 0.52 | not evaluated |  |  | not evaluated |  |  | not evaluated |  |  | not evaluated
c7sc00449d2_6_ASR | 10.81985 | 2.240438e-05 | 0.82 | 0.000907 | fail | 1.502e-06 | 0.71 | not evaluated |  |  | not evaluated |  |  | not evaluated |  |  | not evaluated
c7sc00449d2_7_ASR | 10.84497 | 1.936998e-05 | 0.83 | 0.000784 | fail | 1.451e-06 | 0.74 | not evaluated |  |  | not evaluated |  |  | not evaluated |  |  | not evaluated
c7sc03067c2_ASR | 4.13446 | 4.732277e-06 | 0.31 | 0.000192 | fail | 7.015e-07 | 0.19 | not evaluated |  |  | not evaluated |  |  | not evaluated |  |  | not evaluated
c7sc04192f2_ASR | 5.45981 | 5.516994e-05 | 2.05 | 0.002234 | fail | 2.541e-06 | 3.32 | not evaluated |  |  | not evaluated |  |  | not evaluated |  |  | not evaluated
c7sc04266c2_ASR | 16.57119 | 3.704806e-05 | 0.36 | 0.0015 | fail | 2.113e-06 | 0.42 | not evaluated |  |  | not evaluated |  |  | not evaluated |  |  | not evaluated
c7sc05390h2_1_ASR | 6.12799 | 4.212785e-05 | 2.35 | 0.001706 | fail | 1.744e-06 | 6.82 | not evaluated |  |  | not evaluated |  |  | not evaluated |  |  | not evaluated
c7sc05390h2_2_ASR | 6.42171 | 8.133238e-05 | 5.36 | 0.003294 | fail | 1.659e-06 | 0.82 | not evaluated |  |  | not evaluated |  |  | not evaluated |  |  | not evaluated
c7ta01070b2_ASR | 3.42602 | 6.497377e-05 | 1.4 | 0.002631 | fail | 3.105e-06 | 2.66 | not evaluated |  |  | not evaluated |  |  | not evaluated |  |  | not evaluated
c7ta01546a2_ASR | 2.91668 | 0.0002009684 | 0.51 | 0.008139 | fail | 3.685e-06 | 0.36 | not evaluated |  |  | not evaluated |  |  | not evaluated |  |  | not evaluated
c7ta02611k2_ASR | 8.88161 | 1.840861e-05 | 0.16 | 0.000746 | fail | 2.074e-06 | 0.41 | not evaluated |  |  | not evaluated |  |  | not evaluated |  |  | not evaluated
c7ta02760e2_1_ASR | 2.77373 | 0.0001659622 | 1.55 | 0.006721 | fail | 3.59e-06 | 1.91 | not evaluated |  |  | not evaluated |  |  | not evaluated |  |  | not evaluated
c7ta02760e2_2_ASR | 3.52183 | 0.0001310344 | 0.46 | 0.005307 | fail | 2.624e-06 | 1.06 | not evaluated |  |  | not evaluated |  |  | not evaluated |  |  | not evaluated
c7ta02760e2_4_ASR | 3.66848 | 0.00015228 | 0.69 | 0.006167 | fail | 4.334e-06 | 0.73 | not evaluated |  |  | not evaluated |  |  | not evaluated |  |  | not evaluated
c7ta03744a2_ASR | 2.94362 |  |  |  | fail |  |  | not evaluated |  |  | not evaluated |  |  | not evaluated |  |  | not evaluated
c7ta03773b2_2_FSR | 2.75076 | 9.737402e-05 | 0.6235231 | 0.00394364781 | fail | 7.301728e-07 | 0.2972544 | not evaluated |  |  | not evaluated |  |  | not evaluated |  |  | not evaluated
c7ta03849f2_1_ASR | 4.67431 | 1.857051e-05 | 0.93 | 0.000752 | fail | 1.34e-06 | 1.44 | not evaluated |  |  | not evaluated |  |  | not evaluated |  |  | not evaluated
c7ta05598f2_FSR | 2.48334 | 8.729142e-05 | 3.91 | 0.003535 | fail | 7.707e-07 | 1.83 | not evaluated |  |  | not evaluated |  |  | not evaluated |  |  | not evaluated
c7ta08288f2_ASR | 4.02814 | 0.0002556147 | 2.26 | 0.010352 | pass | 6.774e-06 | 1.4 | fail |  |  | not evaluated |  |  | not evaluated |  |  | not evaluated
c7ta09699b2_2_ASR | 5.5019 | 3.669469e-05 | 0.4 | 0.001486 | fail | 2.823e-06 | 0.23 | not evaluated |  |  | not evaluated |  |  | not evaluated |  |  | not evaluated
c7ta11158d2_ION | 1.35371 | 1.038583e-24 | 6.228238 | 4.20626115e-23 | fail | 2.071572e-23 | 5.420428 | not evaluated |  |  | not evaluated |  |  | not evaluated |  |  | not evaluated
c7tc05707e2_ASR | 5.36023 | 2.280198e-05 | 2.17 | 0.000923 | fail | 2.077e-06 | 3.53 | not evaluated |  |  | not evaluated |  |  | not evaluated |  |  | not evaluated
c8cc00507a2_1_ASR | 3.42446 | 2.3988e-05 | 2.03 | 0.000972 | fail | 1.146e-06 | 1.52 | not evaluated |  |  | not evaluated |  |  | not evaluated |  |  | not evaluated
c8cc01294f2_1_ASR | 3.96673 | 0.0001707237 | 1.14 | 0.006914 | fail | 4.987e-06 | 1.63 | not evaluated |  |  | not evaluated |  |  | not evaluated |  |  | not evaluated
c8cc01294f2_2_ASR | 3.91556 | 0.0001551193 | 0.27 | 0.006282 | fail | 5.287e-06 | 1.67 | not evaluated |  |  | not evaluated |  |  | not evaluated |  |  | not evaluated
c8cc04723e2_ASR | 5.79069 | 6.431748e-05 | 1.2 | 0.002605 | fail | 3.158e-06 | 1.11 | not evaluated |  |  | not evaluated |  |  | not evaluated |  |  | not evaluated
c8cc06058d2_2_ASR | 4.19416 | 0.01071089 | 3.49 | 0.433791 | pass | 3.65e-06 | 2.47 | pass | 2.969e-06 | 0.83 | pass | 3.212e-06 | 0.36 | pass | 225859800 | 26.43 | fail
c8cc07369d2_ASR | 3.85267 | 0.005894732 | 5.1 | 0.238737 | pass | 3.518e-06 | 2.99 | fail |  |  | not evaluated |  |  | not evaluated |  |  | not evaluated
c8cc09655d2_ASR | 4.23977 | 6.093365e-05 | 2.62 | 0.002468 | fail | 2.48e-06 | 1.07 | not evaluated |  |  | not evaluated |  |  | not evaluated |  |  | not evaluated
c8cc10116g2_3_ASR | 9.85072 | 3.403121e-05 | 1.79 | 0.001378 | fail | 2.909e-06 | 1.72 | not evaluated |  |  | not evaluated |  |  | not evaluated |  |  | not evaluated
c8cc10269d2_ASR | 10.56887 | 3.738243e-05 | 1.64 | 0.001514 | fail | 1.846e-06 | 3.33 | not evaluated |  |  | not evaluated |  |  | not evaluated |  |  | not evaluated
c8ce00008e2_1_ASR | 4.70219 | 0.002405581 | 4.04 | 0.097426 | pass | 3.575e-06 | 2.39 | fail |  |  | not evaluated |  |  | not evaluated |  |  | not evaluated
c8ce00008e2_10_ASR | 4.93975 | 0.004469261 | 4.87 | 0.181005 | pass | 3.176e-06 | 1.28 | fail |  |  | not evaluated |  |  | not evaluated |  |  | not evaluated
c8ce00008e2_11_ASR | 4.77547 | 0.01134112 | 5.14 | 0.459315 | pass | 4.494e-06 | 4.71 | pass | 3.85e-06 | 0.44 | pass | 4.025e-06 | 0.62 | pass | 1650424 | 41.36 | fail
c8ce00008e2_12_ASR | 4.89625 | 0.004652264 | 7.11 | 0.188417 | pass | 3.331e-06 | 3.25 | fail |  |  | not evaluated |  |  | not evaluated |  |  | not evaluated
c8ce00008e2_13_ASR | 4.90916 | 0.005048676 | 2.47 | 0.204471 | pass | 3.432e-06 | 2.92 | fail |  |  | not evaluated |  |  | not evaluated |  |  | not evaluated
c8ce00008e2_2_ASR | 4.87463 | 0.00772391 | 5.16 | 0.312818 | pass | 3.611e-06 | 6.34 | pass | 3.562e-06 | 0.37 | pass | 3.778e-06 | 0.49 | pass | 1437880 | 34.08 | fail
c8ce00008e2_3_ASR | 4.99333 | 0.005025485 | 3.56 | 0.203532 | pass | 3.511e-06 | 6.53 | fail |  |  | not evaluated |  |  | not evaluated |  |  | not evaluated
c8ce00008e2_4_ASR | 4.76533 | 0.005338688 | 2.43 | 0.216217 | pass | 4.027e-06 | 5.62 | fail |  |  | not evaluated |  |  | not evaluated |  |  | not evaluated
c8ce00008e2_5_ASR | 4.67804 | 0.005980123 | 2.69 | 0.242195 | pass | 4.269e-06 | 1.82 | fail |  |  | not evaluated |  |  | not evaluated |  |  | not evaluated
c8ce00008e2_6_ASR | 4.48764 | 0.01345804 | 3.65 | 0.545051 | pass | 5.046e-06 | 3.12 | pass | 4.052e-06 | 3.09 | pass | 4.02e-06 | 0.29 | pass | 1205450 | 29.27 | fail
c8ce00008e2_7_ASR | 4.95585 | 0.003007195 | 1.72 | 0.121791 | pass | 3.598e-06 | 2.15 | fail |  |  | not evaluated |  |  | not evaluated |  |  | not evaluated
c8ce00008e2_8_ASR | 4.91311 | 0.005662635 | 7.19 | 0.229337 | pass | 3.368e-06 | 2.34 | fail |  |  | not evaluated |  |  | not evaluated |  |  | not evaluated
c8ce00008e2_9_ASR | 4.43098 | 0.002533021 | 3.43 | 0.102587 | pass | 3.826e-06 | 2.38 | fail |  |  | not evaluated |  |  | not evaluated |  |  | not evaluated
c8ce00030a2_1_ASR | 5.34406 | 2.213944e-05 | 0.74 | 0.000897 | fail | 1.975e-06 | 0.44 | not evaluated |  |  | not evaluated |  |  | not evaluated |  |  | not evaluated
c8ce00058a2_4_ASR | 3.42113 | 0.0001549243 | 0.28 | 0.006274 | fail | 4.487e-06 | 0.81 | not evaluated |  |  | not evaluated |  |  | not evaluated |  |  | not evaluated
c8ce00064f2_ASR | 5.13832 | 3.436151e-05 | 0.61 | 0.001392 | fail | 1.627e-06 | 0.63 | not evaluated |  |  | not evaluated |  |  | not evaluated |  |  | not evaluated
c8ce00213d2_2_ASR | 4.89919 | 4.467076e-05 | 1.36 | 0.001809 | fail | 3.318e-06 | 3.31 | not evaluated |  |  | not evaluated |  |  | not evaluated |  |  | not evaluated
c8ce00450a2_2_FSR | 2.72368 | 1.297503e-06 | 9.85 | 5.3e-05 | fail | 8.752e-09 | 1.05 | not evaluated |  |  | not evaluated |  |  | not evaluated |  |  | not evaluated
c8ce00455b2_ASR | 28.66711 | 6.820145e-05 | 1.8 | 0.002762 | fail | 2.776e-06 | 5.23 | not evaluated |  |  | not evaluated |  |  | not evaluated |  |  | not evaluated
c8ce00476e2_1_ASR | 3.42309 | 0.004508679 | 2.34 | 0.182601 | pass | 1.911e-06 | 6.17 | pass | 1.891e-06 | 0.91 | pass | 2.029e-06 | 1.04 | pass | 336556.8 | 31.42 | fail
c8ce00476e2_2_ASR | 3.57459 | 0.001908206 | 6.15 | 0.077282 | pass | 1.753e-06 | 0.64 | fail |  |  | not evaluated |  |  | not evaluated |  |  | not evaluated
c8ce00505b2_1_ASR | 5.01245 | 6.095731e-05 | 0.843592 | 0.002468771055 | fail | 1.570144e-06 | 0.5455639 | not evaluated |  |  | not evaluated |  |  | not evaluated |  |  | not evaluated
c8ce00505b2_2_ASR | 4.0707 | 3.982471e-05 | 8.91 | 0.001613 | fail | 1.143e-06 | 1.5 | not evaluated |  |  | not evaluated |  |  | not evaluated |  |  | not evaluated
c8ce00505b2_3_ASR | 4.20744 | 0.0001199781 | 8.85 | 0.004859 | fail | 2.518e-06 | 0.52 | not evaluated |  |  | not evaluated |  |  | not evaluated |  |  | not evaluated
c8ce00564h2_ASR | 2.60819 | 8.846938e-05 | 1.18 | 0.003583 | fail | 4.987e-07 | 0.53 | not evaluated |  |  | not evaluated |  |  | not evaluated |  |  | not evaluated
c8ce00574e2_1_ASR | 13.75598 | 4.514765e-05 | 0.31 | 0.001828 | fail | 3.446e-06 | 0.22 | not evaluated |  |  | not evaluated |  |  | not evaluated |  |  | not evaluated
c8ce00673c2_ASR | 3.16585 | 0.0008173868 | 6.45 | 0.033104 | pass | 3.689e-06 | 1.22 | fail |  |  | not evaluated |  |  | not evaluated |  |  | not evaluated
c8ce00692j2_7_FSR | 4.09338 | 0.0003170016 | 5.31 | 0.012839 | pass | 3.339e-06 | 3.51 | fail |  |  | not evaluated |  |  | not evaluated |  |  | not evaluated
c8ce00744f2_10_ION | 2.98685 | 9.113619e-05 | 2.14 | 0.003691 | fail | 1.407e-06 | 0.96 | not evaluated |  |  | not evaluated |  |  | not evaluated |  |  | not evaluated
c8ce00744f2_3_ASR | 4.37361 | 5.286986e-05 | 1.13 | 0.002141 | fail | 1.561e-06 | 1.85 | not evaluated |  |  | not evaluated |  |  | not evaluated |  |  | not evaluated
c8ce00744f2_6_ASR | 3.30383 | 0.0003158008 | 13.16 | 0.01279 | not converged |  |  | not evaluated |  |  | not evaluated |  |  | not evaluated |  |  | not evaluated
c8ce00877a2_2_ASR | 3.30608 | 0.0001320683 | 3.85 | 0.005349 | fail | 2.088e-06 | 1.92 | not evaluated |  |  | not evaluated |  |  | not evaluated |  |  | not evaluated
c8ce01003j2_1_ASR | 3.18075 | 0.000446476 | 3.3 | 0.018082 | pass | 3.988e-06 | 0.75 | fail |  |  | not evaluated |  |  | not evaluated |  |  | not evaluated
c8ce01003j2_4_ASR | 3.34203 | 0.0003293004 | 3.18 | 0.013337 | pass | 6.813e-06 | 0.62 | fail |  |  | not evaluated |  |  | not evaluated |  |  | not evaluated
c8ce01015c2_1_ION | 6.39135 | 0.0001280386 | 1.83 | 0.005186 | fail | 3.228e-06 | 2.52 | not evaluated |  |  | not evaluated |  |  | not evaluated |  |  | not evaluated
c8ce01015c2_10_ION | 5.51361 | 4.368789e-05 | 0.74 | 0.001769 | fail | 1.905e-06 | 5.39 | not evaluated |  |  | not evaluated |  |  | not evaluated |  |  | not evaluated
c8ce01015c2_11_ION | 4.0376 | 3.351987e-05 | 0.39 | 0.001358 | fail | 1.008e-06 | 1.79 | not evaluated |  |  | not evaluated |  |  | not evaluated |  |  | not evaluated
c8ce01015c2_12_ION | 6.17765 | 0.0001201144 | 10.36 | 0.004865 | not converged |  |  | not evaluated |  |  | not evaluated |  |  | not evaluated |  |  | not evaluated
c8ce01015c2_13_ION | 5.52395 | 3.346823e-05 | 2.68 | 0.001355 | fail | 1.017e-06 | 1.99 | not evaluated |  |  | not evaluated |  |  | not evaluated |  |  | not evaluated
c8ce01015c2_14_ION | 3.97853 | 4.196296e-05 | 6.65 | 0.001699 | fail | 8.34e-07 | 6.88 | not evaluated |  |  | not evaluated |  |  | not evaluated |  |  | not evaluated
c8ce01015c2_16_ION | 5.13943 | 8.082456e-05 | 7.65 | 0.003273 | fail | 1.686e-06 | 1.63 | not evaluated |  |  | not evaluated |  |  | not evaluated |  |  | not evaluated
c8ce01015c2_18_ION | 5.22374 | 0.0001299912 | 2.33 | 0.005265 | fail | 1.843e-06 | 2.47 | not evaluated |  |  | not evaluated |  |  | not evaluated |  |  | not evaluated
c8ce01015c2_2_ION | 6.32864 | 9.099622e-05 | 1.51 | 0.003685 | fail | 3.151e-06 | 2.13 | not evaluated |  |  | not evaluated |  |  | not evaluated |  |  | not evaluated
c8ce01015c2_20_ION | 3.41269 | 5.560864e-05 | 1.88 | 0.002252 | fail | 1.005e-06 | 3.3 | not evaluated |  |  | not evaluated |  |  | not evaluated |  |  | not evaluated
c8ce01015c2_21_ION | 4.46983 | 5.050285e-05 | 1.89 | 0.002045 | fail | 2.521e-06 | 1.31 | not evaluated |  |  | not evaluated |  |  | not evaluated |  |  | not evaluated
c8ce01015c2_22_ASR | 5.66467 | 0.0001808572 | 7.09 | 0.007325 | fail | 3.042e-06 | 4.35 | not evaluated |  |  | not evaluated |  |  | not evaluated |  |  | not evaluated
c8ce01015c2_3_ION | 6.29624 | 1.528391e-05 | 1.27 | 0.000619 | fail | 1.246e-06 | 2.99 | not evaluated |  |  | not evaluated |  |  | not evaluated |  |  | not evaluated
c8ce01015c2_4_ION | 6.31705 | 1.696387e-05 | 2.63 | 0.000687 | fail | 1.316e-06 | 2.02 | not evaluated |  |  | not evaluated |  |  | not evaluated |  |  | not evaluated
c8ce01015c2_5_ION | 5.12457 | 0.0001230418 | 4.63 | 0.004983 | fail | 1.793e-06 | 2 | not evaluated |  |  | not evaluated |  |  | not evaluated |  |  | not evaluated
c8ce01015c2_7_ION | 4.5663 | 8.971906e-05 | 1.64 | 0.003634 | fail | 2.477e-06 | 2.48 | not evaluated |  |  | not evaluated |  |  | not evaluated |  |  | not evaluated
c8ce01015c2_8_ION | 6.34451 | 0.0001053161 | 2.03 | 0.004265 | fail | 3.103e-06 | 2.41 | not evaluated |  |  | not evaluated |  |  | not evaluated |  |  | not evaluated
c8ce01015c2_9_ION | 5.14416 | 8.281729e-05 | 3.76 | 0.003354 | fail | 1.746e-06 | 1.29 | not evaluated |  |  | not evaluated |  |  | not evaluated |  |  | not evaluated
c8ce01118d2_ASR | 5.90513 | 3.273841e-05 | 0.64 | 0.001326 | fail | 2.574e-06 | 0.44 | not evaluated |  |  | not evaluated |  |  | not evaluated |  |  | not evaluated
c8ce01242c2_1_ASR | 2.82471 | 0.002977565 | 3.39 | 0.120591 | pass | 4.775e-07 | 5.08 | pass | 2.789e-07 | 2.87 | pass | 2.645e-07 | 2.94 | pass | 5144543000 | 29.16 | fail
c8ce01242c2_2_ASR | 2.98786 | 0.002195695 | 2.01 | 0.088926 | pass | 3.112e-07 | 2.28 | pass | 3.325e-07 | 2.25 | pass | 2.634e-07 | 2.61 | pass | 678518000 | 29.96 | fail
c8ce01242c2_3_ASR | 3.01422 | 0.002202766 | 3.661427 | 0.089212023 | pass | 3.245546e-07 | 1.922193 | pass | 3.606074e-07 | 0.8549778 | pass | 2.980095e-07 | 0.4781435 | pass | 122120500 | 29.01479 | fail
c8ce01242c2_4_ASR | 2.99213 | 0.004261338 | 3.77 | 0.172584 | pass | 5.322e-07 | 7.83 | pass | 3.353e-07 | 3.7 | pass | 2.586e-07 | 4.28 | pass | 3856848000 | 17.47 | fail
c8ce01242c2_5_ASR | 2.8452 | 0.0007095404 | 9.39 | 0.028736 | pass | 1.973e-07 | 0.35 | pass | 3.85e-07 | 0.97 | pass | 3.195e-07 | 0.99 | pass | 1565.553 | 11.24 | fail
c8ce01242c2_6_ASR | 3.01033 | 0.003000713 | 3.86 | 0.121529 | pass | 4.877e-07 | 5.18 | pass | 3.63e-07 | 2.39 | pass | 3.136e-07 | 3.5 | pass | 321150000 | 32.13 | fail
c8ce01242c2_7_ASR | 2.97877 | 0.00205788 | 9.91 | 0.083344 | pass | 3.737e-07 | 1.93 | pass | 3.297e-07 | 0.54 | pass | 2.827e-07 | 1.4 | pass | 69037110 | 36.56 | fail
c8ce01242c2_8_ASR | 3.02928 | 0.00299967 | 5.69 | 0.121487 | pass | 4.979e-07 | 4.08 | pass | 3.962e-07 | 2.31 | pass | 3.188e-07 | 2.61 | pass | 896545300 | 38.75 | fail
c8ce01324a2_ASR | 6.36755 | 6.593989e-05 | 0.35 | 0.002671 | fail | 3.223e-06 | 1.18 | not evaluated |  |  | not evaluated |  |  | not evaluated |  |  | not evaluated
c8ce01421c2_1_ASR | 5.11386 | 2.951179e-05 | 0.62 | 0.001195 | fail | 2.212e-06 | 0.27 | not evaluated |  |  | not evaluated |  |  | not evaluated |  |  | not evaluated
c8ce01430b2_1_ASR | 4.37673 | 0.452085 | 1.8 | 18.309442 | fail |  |  | not evaluated |  |  | not evaluated |  |  | not evaluated |  |  | not evaluated
c8ce01430b2_7_ASR | 4.35505 | 0.1890591 | 4.9 | 7.656894 | pass | 3.628e-06 | 2.3 | pass | 1.46e-06 | 2.74 | pass | 1.476e-06 | 0.51 | pass | 9871253 | 17.03 | fail
c8ce01524d2_ASR | 3.00983 | 0.0002678849 | 2.6 | 0.010849 | pass | 2.077e-06 | 2.43 | fail |  |  | not evaluated |  |  | not evaluated |  |  | not evaluated
c8ce01762j2_6_ASR | 4.17377 | 0.007347734 | 6.19 | 0.297583 | pass | 3.875e-06 | 5.38 | fail |  |  | not evaluated |  |  | not evaluated |  |  | not evaluated
c8ce01808a2_2_ASR | 4.71185 | 0.0001511555 | 3 | 0.006122 | fail | 4.029e-06 | 3.17 | not evaluated |  |  | not evaluated |  |  | not evaluated |  |  | not evaluated
c8ce01868e2_2_ASR | 3.66349 | 0.0002055421 | 0.61 | 0.008324 | fail | 2.64e-06 | 0.95 | not evaluated |  |  | not evaluated |  |  | not evaluated |  |  | not evaluated
c8ce01868e2_3_ASR | 3.42014 | 0.0010698 | 7.2 | 0.043327 | pass | 5.203e-06 | 5.81 | fail |  |  | not evaluated |  |  | not evaluated |  |  | not evaluated
c8ce01868e2_5_ASR | 3.38214 | 0.001213283 | 4.39 | 0.049138 | pass | 4.639e-06 | 2.58 | fail |  |  | not evaluated |  |  | not evaluated |  |  | not evaluated
c8ce01925h2_ASR | 3.60611 | 0.0002108116 | 0.87 | 0.008538 | fail | 4.68e-06 | 0.4 | not evaluated |  |  | not evaluated |  |  | not evaluated |  |  | not evaluated
c8ce01942h2_ASR | 4.70794 | 0.0001000627 | 1.61 | 0.004053 | fail | 2.926e-06 | 2.24 | not evaluated |  |  | not evaluated |  |  | not evaluated |  |  | not evaluated
c8ce02151a2_1_ASR | 4.50996 | 0.0001313561 | 10.51 | 0.00532 | not converged |  |  | not evaluated |  |  | not evaluated |  |  | not evaluated |  |  | not evaluated
c8ce02151a2_2_ASR | 3.51306 | 0.0001684601 | 0.45 | 0.006823 | fail | 4.518e-06 | 1.11 | not evaluated |  |  | not evaluated |  |  | not evaluated |  |  | not evaluated
c8ce02151a2_3_ASR | 3.21078 | 0.0001351164 | 0.73 | 0.005472 | fail | 4.149e-06 | 2.83 | not evaluated |  |  | not evaluated |  |  | not evaluated |  |  | not evaluated
c8dt00143j2_1_ASR | 3.47451 | 0.006424023 | 3.39 | 0.260173 | pass | 1.09e-06 | 2.89 | pass | 8.482e-07 | 0.96 | pass | 7.838e-07 | 0.46 | pass | 1879337 | 19.2 | fail
c8dt00143j2_4_ASR | 3.90895 | 0.007782292 | 1.51 | 0.315183 | pass | 1.322e-06 | 2.42 | pass | 9.106e-07 | 0.82 | pass | 8.347e-07 | 0.34 | pass | 5328902 | 46.31 | fail
c8dt00143j2_6_ASR | 4.14433 | 0.002946591 | 7.07 | 0.119337 | pass | 1.897e-06 | 2.17 | fail |  |  | not evaluated |  |  | not evaluated |  |  | not evaluated
c8dt00206a2_1_FSR | 4.71894 | 4.756707e-05 | 2.38 | 0.001926 | fail | 1.478e-06 | 2.08 | not evaluated |  |  | not evaluated |  |  | not evaluated |  |  | not evaluated
c8dt00296g2_ASR | 2.97763 | 0.0001388528 | 5.27 | 0.005624 | fail | 1.423e-06 | 2.17 | not evaluated |  |  | not evaluated |  |  | not evaluated |  |  | not evaluated
c8dt00439k2_2_ASR | 3.46561 | 0.0006050365 | 4.43 | 0.024504 | pass | 8.634e-07 | 4.24 | fail |  |  | not evaluated |  |  | not evaluated |  |  | not evaluated
c8dt00642c2_11_ION | 4.91336 | 2.539064e-05 | 1.59 | 0.001028 | fail | 1.467e-06 | 1.33 | not evaluated |  |  | not evaluated |  |  | not evaluated |  |  | not evaluated
c8dt00909k2_ASR | 4.55393 | 7.569364e-05 | 0.49 | 0.003066 | fail | 3.285e-06 | 5.42 | not evaluated |  |  | not evaluated |  |  | not evaluated |  |  | not evaluated
c8dt01017j2_1_ASR | 6.66246 | 3.428931e-05 | 0.53 | 0.001389 | fail | 3.37e-06 | 0.32 | not evaluated |  |  | not evaluated |  |  | not evaluated |  |  | not evaluated
c8dt01103f2_2_ASR | 4.33077 | 4.839973e-05 | 0.31 | 0.00196 | fail | 2.662e-06 | 0.37 | not evaluated |  |  | not evaluated |  |  | not evaluated |  |  | not evaluated
c8dt01185k2_ASR | 5.54886 | 7.955564e-05 | 0.38 | 0.003222 | fail | 3.818e-06 | 0.31 | not evaluated |  |  | not evaluated |  |  | not evaluated |  |  | not evaluated
c8dt01299g2_10_ASR | 3.80287 | 1.873351e-05 | 1.38 | 0.000759 | fail | 1.41e-06 | 3.26 | not evaluated |  |  | not evaluated |  |  | not evaluated |  |  | not evaluated
c8dt01299g2_11_ASR | 4.05574 | 2.998081e-05 | 2.6 | 0.001214 | fail | 1.671e-06 | 7.81 | not evaluated |  |  | not evaluated |  |  | not evaluated |  |  | not evaluated
c8dt01477a2_1_ION | 3.63176 | 0.0004723975 | 1.972331 | 0.01913209875 | pass | 3.801519e-06 | 1.825985 | fail |  |  | not evaluated |  |  | not evaluated |  |  | not evaluated
c8dt01477a2_2_ION | 3.6355 | 0.0003705849 | 3.98 | 0.015009 | pass | 3.729e-06 | 4.99 | fail |  |  | not evaluated |  |  | not evaluated |  |  | not evaluated
c8dt01477a2_3_ION | 3.63924 | 0.0003705393 | 1.964146 | 0.01500684165 | pass | 3.623155e-06 | 1.076837 | fail |  |  | not evaluated |  |  | not evaluated |  |  | not evaluated
c8dt01592a2_ASR | 4.57227 | 9.080909e-05 | 1.29 | 0.003678 | fail | 3.344e-06 | 3.19 | not evaluated |  |  | not evaluated |  |  | not evaluated |  |  | not evaluated
c8dt01694a2_FSR | 3.4302 | 3.592729e-05 | 15.35 | 0.001455 | not converged |  |  | not evaluated |  |  | not evaluated |  |  | not evaluated |  |  | not evaluated
c8dt01728j2_ASR | 4.356 | 4.71137e-05 | 2.716299 | 0.00190810485 | fail | 1.58015e-06 | 5.803144 | not evaluated |  |  | not evaluated |  |  | not evaluated |  |  | not evaluated
c8dt01784k2_6_ASR | 8.69872 | 2.86364e-05 | 0.47 | 0.00116 | fail | 2.741e-06 | 1.06 | not evaluated |  |  | not evaluated |  |  | not evaluated |  |  | not evaluated
c8dt02202j2_ASR | 2.54225 | 8.975535e-08 | 5.07 | 4e-06 | fail | 2.142e-09 | 3.91 | not evaluated |  |  | not evaluated |  |  | not evaluated |  |  | not evaluated
c8dt02429d2_1_ASR | 3.79936 | 0.01367047 | 1.982809 | 0.553654035 | pass | 3.381018e-06 | 1.07681 | pass | 2.357837e-06 | 0.3821468 | pass | 2.367892e-06 | 0.1404519 | pass | 1648580 | 2.989858 | fail
c8dt02429d2_5_ASR | 3.63207 | 0.3731524 | 4.9 | 15.112672 | fail |  |  | not evaluated |  |  | not evaluated |  |  | not evaluated |  |  | not evaluated
c8dt02686f2_ASR | 5.22934 | 2.634723e-05 | 3.47 | 0.001067 | fail | 3.001e-06 | 2.03 | not evaluated |  |  | not evaluated |  |  | not evaluated |  |  | not evaluated
c8dt02813c2_3_ASR | 4.09029 | 0.0001143051 | 0.93 | 0.004629 | fail | 3.987e-06 | 4.38 | not evaluated |  |  | not evaluated |  |  | not evaluated |  |  | not evaluated
c8dt02813c2_4_ASR | 4.91879 | 7.519374e-05 | 0.31 | 0.003045 | fail | 4.222e-06 | 1.02 | not evaluated |  |  | not evaluated |  |  | not evaluated |  |  | not evaluated
c8dt02841a2_ASR | 2.79036 | 1.578008e-06 | 2.82 | 6.4e-05 | fail | 8.109e-09 | 0.57 | not evaluated |  |  | not evaluated |  |  | not evaluated |  |  | not evaluated
c8dt02858c2_1_ASR | 8.71363 | 8.077321e-05 | 2.97 | 0.003271 | fail | 3.408e-06 | 1.42 | not evaluated |  |  | not evaluated |  |  | not evaluated |  |  | not evaluated
c8dt02858c2_2_ASR | 6.4111 | 1.377418e-05 | 0.34 | 0.000558 | fail | 1.885e-06 | 0.25 | not evaluated |  |  | not evaluated |  |  | not evaluated |  |  | not evaluated
c8dt02858c2_4_ASR | 6.11674 | 2.231155e-05 | 1.43 | 0.000904 | fail | 2.105e-06 | 1.38 | not evaluated |  |  | not evaluated |  |  | not evaluated |  |  | not evaluated
c8dt03093f2_3_ASR | 3.58627 | 0.0001028506 | 1.25 | 0.004165 | fail | 3.102e-06 | 1.95 | not evaluated |  |  | not evaluated |  |  | not evaluated |  |  | not evaluated
c8dt03215g2_1_ASR | 4.38395 | 9.544658e-05 | 0.32 | 0.003866 | fail | 3.535e-06 | 4.04 | not evaluated |  |  | not evaluated |  |  | not evaluated |  |  | not evaluated
c8dt03215g2_3_ASR | 4.77709 | 7.219034e-05 | 1.9 | 0.002924 | fail | 3.979e-06 | 3.29 | not evaluated |  |  | not evaluated |  |  | not evaluated |  |  | not evaluated
c8dt03551b2_1_ASR | 3.91778 | 8.236603e-05 | 0.77 | 0.003336 | fail | 3.645e-06 | 0.31 | not evaluated |  |  | not evaluated |  |  | not evaluated |  |  | not evaluated
c8dt03551b2_2_ASR | 3.97572 | 7.847906e-05 | 0.86 | 0.003178 | fail | 3.599e-06 | 0.68 | not evaluated |  |  | not evaluated |  |  | not evaluated |  |  | not evaluated
c8dt03811b2_2_ASR | 2.7922 | 0.0002040048 | 0.26 | 0.008262 | fail | 3.834e-06 | 0.18 | not evaluated |  |  | not evaluated |  |  | not evaluated |  |  | not evaluated
c8dt03811b2_4_ASR | 2.75315 | 0.0002747583 | 3 | 0.011128 | pass | 3.977e-06 | 0.38 | fail |  |  | not evaluated |  |  | not evaluated |  |  | not evaluated
c8dt04054k2_ASR | 4.27513 | 5.212281e-05 | 1.05 | 0.002111 | fail | 2.544e-06 | 0.63 | not evaluated |  |  | not evaluated |  |  | not evaluated |  |  | not evaluated
c8dt04180f2_ASR | 3.55888 | 0.000118173 | 0.48 | 0.004786 | fail | 2.918e-06 | 0.16 | not evaluated |  |  | not evaluated |  |  | not evaluated |  |  | not evaluated
c8dt04214d2_1_ASR | 3.52093 | 4.740441e-06 | 0.82 | 0.000192 | fail | 1.273e-07 | 0.64 | not evaluated |  |  | not evaluated |  |  | not evaluated |  |  | not evaluated
c8dt04214d2_2_ASR | 4.8163 | 1.017971e-05 | 1.02 | 0.000412 | fail | 1.225e-06 | 1.76 | not evaluated |  |  | not evaluated |  |  | not evaluated |  |  | not evaluated
c8dt04214d2_3_ASR | 2.72553 | 7.036644e-08 | 1.15 | 3e-06 | fail | 4.697e-09 | 1.15 | not evaluated |  |  | not evaluated |  |  | not evaluated |  |  | not evaluated
c8dt04214d2_4_ASR | 5.97028 | 1.419637e-05 | 0.99 | 0.000575 | fail | 1.552e-06 | 1.03 | not evaluated |  |  | not evaluated |  |  | not evaluated |  |  | not evaluated
c8dt04252g2_ASR | 3.23985 | 0.0002268801 | 0.68 | 0.009189 | fail | 5.436e-06 | 0.58 | not evaluated |  |  | not evaluated |  |  | not evaluated |  |  | not evaluated
c8dt04558e2_ASR | 7.5169 | 3.089335e-05 | 1.49 | 0.001251 | fail | 2.465e-06 | 4.08 | not evaluated |  |  | not evaluated |  |  | not evaluated |  |  | not evaluated
c8nj01359d2_1_ASR | 3.23791 | 4.994527e-05 | 1.51 | 0.002023 | fail | 1.459e-06 | 2.74 | not evaluated |  |  | not evaluated |  |  | not evaluated |  |  | not evaluated
c8nj02407c2_1_ASR | 6.42016 | 1.816095e-05 | 0.25 | 0.000736 | fail | 1.871e-06 | 0.56 | not evaluated |  |  | not evaluated |  |  | not evaluated |  |  | not evaluated
c8nj02407c2_2_ASR | 6.49633 | 1.964131e-05 | 0.37 | 0.000795 | fail | 1.959e-06 | 0.59 | not evaluated |  |  | not evaluated |  |  | not evaluated |  |  | not evaluated
c8nj04151b2_ASR | 11.05968 | 6.074661e-05 | 2.08 | 0.00246 | fail | 2.64e-06 | 0.44 | not evaluated |  |  | not evaluated |  |  | not evaluated |  |  | not evaluated
c8nj04853c2_1_ASR | 3.75215 | 4.490689e-05 | 0.45 | 0.001819 | fail | 1.19e-06 | 0.8 | not evaluated |  |  | not evaluated |  |  | not evaluated |  |  | not evaluated
c8nj04956d2_ASR | 3.42309 | 0.004345426 | 5.23 | 0.17599 | pass | 1.774e-06 | 1.75 | pass | 1.896e-06 | 0.65 | pass | 2.019e-06 | 0.47 | pass | 187508.5 | 28.29 | fail
c8nj05508d2_1_ASR | 3.72779 | 0.0001510023 | 4.9 | 0.006116 | fail | 3.877e-06 | 3.13 | not evaluated |  |  | not evaluated |  |  | not evaluated |  |  | not evaluated
c8nj05701j2_3_ASR | 4.44854 | 0.07096553 | 7.36 | 2.874104 | pass | 2.761e-06 | 1.6 | pass | 1.667e-06 | 0.79 | pass | 1.694e-06 | 0.22 | pass | 542528300000 | 35.07 | fail
c8nj05701j2_4_ASR | 4.52282 | 0.0128242 | 8.04 | 0.51938 | pass | 2.331e-06 | 3.61 | pass | 1.6e-06 | 0.23 | pass | 1.648e-06 | 0.13 | pass | 4324809000 | 36.88 | fail
c8nj05701j2_5_ASR | 4.31725 | 4.235586e-05 | 3.07 | 0.001715 | fail | 1.332e-06 | 4.41 | not evaluated |  |  | not evaluated |  |  | not evaluated |  |  | not evaluated
c8nj05782f2_ASR | 7.76131 | 3.881084e-05 | 2.69 | 0.001572 | fail | 1.724e-06 | 2.82 | not evaluated |  |  | not evaluated |  |  | not evaluated |  |  | not evaluated
c8nr04992k2_ASR | 4.48716 | 0.0001453819 | 3.25 | 0.005888 | fail | 5.015e-06 | 3.3 | not evaluated |  |  | not evaluated |  |  | not evaluated |  |  | not evaluated
c8qi00123e2_4_ION | 3.33377 | 0.0002714378 | 7.02 | 0.010993 | pass | 3.537e-06 | 1.87 | fail |  |  | not evaluated |  |  | not evaluated |  |  | not evaluated
c8qi00240a2_1_ASR | 3.79815 | 0.0001195442 | 1.62 | 0.004842 | fail | 4.771e-06 | 0.77 | not evaluated |  |  | not evaluated |  |  | not evaluated |  |  | not evaluated
c8qi00240a2_2_ASR | 2.75223 | 0.0001665111 | 0.69 | 0.006744 | fail | 3.618e-06 | 2.46 | not evaluated |  |  | not evaluated |  |  | not evaluated |  |  | not evaluated
c8qi00684a2_1_ASR | 3.80127 | 5.870353e-05 | 0.62 | 0.002377 | fail | 2.267e-06 | 0.19 | not evaluated |  |  | not evaluated |  |  | not evaluated |  |  | not evaluated
c8qi00684a2_2_ASR | 4.1455 | 0.000116712 | 1.16 | 0.004727 | fail | 5.154e-06 | 3.53 | not evaluated |  |  | not evaluated |  |  | not evaluated |  |  | not evaluated
c8qi00684a2_3_ASR | 3.89796 | 0.0001117272 | 0.82 | 0.004525 | fail | 3.891e-06 | 0.29 | not evaluated |  |  | not evaluated |  |  | not evaluated |  |  | not evaluated
c8qi00684a2_5_ASR | 3.86669 | 0.0001462422 | 0.61 | 0.005923 | fail | 4.474e-06 | 0.86 | not evaluated |  |  | not evaluated |  |  | not evaluated |  |  | not evaluated
c8qi00814k2_3_ION | 1.99685 | 0.0002521403 | 4.15 | 0.010212 | pass | 1.648e-06 | 4.95 | fail |  |  | not evaluated |  |  | not evaluated |  |  | not evaluated
c8qi00946e2_ASR | 6.83827 | 2.95246e-05 | 0.28 | 0.001196 | fail | 2.966e-06 | 0.91 | not evaluated |  |  | not evaluated |  |  | not evaluated |  |  | not evaluated
c8qi01031e2_ASR | 3.11493 | 3.901077e-05 | 0.5 | 0.00158 | fail | 1.951e-06 | 0.93 | not evaluated |  |  | not evaluated |  |  | not evaluated |  |  | not evaluated
c8qi01039k2_4_ION | 3.31395 | 0.0002906816 | 1.49 | 0.011773 | pass | 1.059e-06 | 2.57 | fail |  |  | not evaluated |  |  | not evaluated |  |  | not evaluated
c8qi01055b2_1_ASR | 6.1916 | 2.96802e-05 | 0.84 | 0.001202 | fail | 2.417e-06 | 0.9 | not evaluated |  |  | not evaluated |  |  | not evaluated |  |  | not evaluated
c8qi01055b2_2_ASR | 7.3572 | 4.394486e-05 | 1.31 | 0.00178 | fail | 2.239e-06 | 1.98 | not evaluated |  |  | not evaluated |  |  | not evaluated |  |  | not evaluated
c8qi01055b2_4_ASR | 4.08168 | 0.0001938846 | 8.08 | 0.007852 | fail | 3.733e-06 | 0.98 | not evaluated |  |  | not evaluated |  |  | not evaluated |  |  | not evaluated
c8qi01404c2_ASR | 10.9241 | 4.404159e-05 | 1.81 | 0.001784 | fail | 3.296e-06 | 1.65 | not evaluated |  |  | not evaluated |  |  | not evaluated |  |  | not evaluated
c8qm00029h2_ASR | 4.98557 | 4.243192e-05 | 0.46 | 0.001718 | fail | 3.022e-06 | 0.58 | not evaluated |  |  | not evaluated |  |  | not evaluated |  |  | not evaluated
c8ra01900b2_1_ASR | 4.20968 | 0.3331163 | 2.48 | 13.49121 | fail |  |  | not evaluated |  |  | not evaluated |  |  | not evaluated |  |  | not evaluated
c8ra06793g2_1_ION | 2.76977 | 1.347419e-05 | 7.59 | 0.000546 | fail | 2.008e-07 | 1.73 | not evaluated |  |  | not evaluated |  |  | not evaluated |  |  | not evaluated
c8ra06793g2_2_ION | 2.69832 | 7.139886e-06 | 28.91 | 0.000289 | not converged |  |  | not evaluated |  |  | not evaluated |  |  | not evaluated |  |  | not evaluated
c8ra06793g2_4_ION | 2.76482 | 1.428153e-05 | 2.8 | 0.000578 | fail | 2.373e-07 | 4.35 | not evaluated |  |  | not evaluated |  |  | not evaluated |  |  | not evaluated
c8sc00021b2_ASR | 8.02784 | 3.469791e-05 | 1.18 | 0.001405 | fail | 2.429e-06 | 1.25 | not evaluated |  |  | not evaluated |  |  | not evaluated |  |  | not evaluated
c8sc04435j2_ASR | 14.4538 | 0.0003056335 | 2.59 | 0.012378 | pass | 2.187e-06 | 4.03 | fail |  |  | not evaluated |  |  | not evaluated |  |  | not evaluated
c8ta01412d2_12_ASR | 2.76518 | 2.58686e-05 | 0.94 | 0.001048 | fail | 2.769e-06 | 3.22 | not evaluated |  |  | not evaluated |  |  | not evaluated |  |  | not evaluated
c8ta04498h2_ASR | 6.2013 | 7.078218e-05 | 2.6 | 0.002867 | fail | 2.754e-06 | 1.17 | not evaluated |  |  | not evaluated |  |  | not evaluated |  |  | not evaluated
c8ta06923a2_1_ASR | 6.7463 | 5.960494e-05 | 1.42 | 0.002414 | fail | 3.29e-06 | 0.76 | not evaluated |  |  | not evaluated |  |  | not evaluated |  |  | not evaluated
c8ta06923a2_2_ASR | 5.03082 | 3.296807e-05 | 0.89 | 0.001335 | fail | 2.977e-06 | 1 | not evaluated |  |  | not evaluated |  |  | not evaluated |  |  | not evaluated
c8ta09080g2_ASR | 9.69952 | 0.0001854612 | 0.4 | 0.007511 | fail | 5.933e-06 | 1.24 | not evaluated |  |  | not evaluated |  |  | not evaluated |  |  | not evaluated
c8ta10631b2_ASR | 3.5319 | 5.852822e-05 | 0.77 | 0.00237 | fail | 2.325e-06 | 0.32 | not evaluated |  |  | not evaluated |  |  | not evaluated |  |  | not evaluated
c8ta12092g2_ASR | 3.51737 | 0.0002374894 | 0.45 | 0.009618 | fail | 5.489e-06 | 1.08 | not evaluated |  |  | not evaluated |  |  | not evaluated |  |  | not evaluated
c8tc01703d2_ASR | 6.68817 | 3.599935e-05 | 0.61 | 0.001458 | fail | 2.809e-06 | 1.85 | not evaluated |  |  | not evaluated |  |  | not evaluated |  |  | not evaluated
c8tc02425a2_ASR | 4.20006 | 0.0001040915 | 1.55 | 0.004216 | fail | 3.733e-06 | 1.97 | not evaluated |  |  | not evaluated |  |  | not evaluated |  |  | not evaluated
c8tc03036g4_ASR | 11.69175 | 6.931539e-05 | 1.28 | 0.002807 | fail | 2.786e-06 | 6.08 | not evaluated |  |  | not evaluated |  |  | not evaluated |  |  | not evaluated
c8tc03356k2_2_ASR | 2.52169 | 8.772886e-05 | 1.07 | 0.003553 | fail | 1.681e-06 | 1.79 | not evaluated |  |  | not evaluated |  |  | not evaluated |  |  | not evaluated
c8tc03356k2_3_ASR | 2.58208 | 0.0001073971 | 2.34 | 0.00435 | fail | 1.669e-06 | 1.06 | not evaluated |  |  | not evaluated |  |  | not evaluated |  |  | not evaluated
c9cc02405k2_2_FSR | 6.96058 | 4.100207e-05 | 3.6 | 0.001661 | fail | 2.482e-06 | 5.3 | not evaluated |  |  | not evaluated |  |  | not evaluated |  |  | not evaluated
c9cc02439e2_1_ASR | 5.60229 | 5.153813e-06 | 0.68 | 0.000209 | fail | 6.907e-07 | 1.29 | not evaluated |  |  | not evaluated |  |  | not evaluated |  |  | not evaluated
c9cc02439e2_2_ASR | 5.23684 | 2.116482e-05 | 0.15 | 0.000857 | fail | 1.332e-06 | 0.19 | not evaluated |  |  | not evaluated |  |  | not evaluated |  |  | not evaluated
c9cc02787d2_2_ASR | 4.61063 | 6.767083e-05 | 1.4 | 0.002741 | fail | 3.32e-06 | 8.42 | not evaluated |  |  | not evaluated |  |  | not evaluated |  |  | not evaluated
c9cc02819f2_6_ASR | 3.97939 | 0.0004891127 | 2.38 | 0.019809 | pass | 4.969e-06 | 3.16 | fail |  |  | not evaluated |  |  | not evaluated |  |  | not evaluated
c9cc04446a2_3_ASR | 4.20723 | 0.0001060229 | 0.63 | 0.004294 | fail | 2.014e-06 | 0.33 | not evaluated |  |  | not evaluated |  |  | not evaluated |  |  | not evaluated
c9cc04446a2_4_ASR | 5.80512 | 5.13465e-05 | 0.51 | 0.00208 | fail | 2.531e-06 | 0.17 | not evaluated |  |  | not evaluated |  |  | not evaluated |  |  | not evaluated
c9cc04446a2_5_ASR | 4.24264 | 0.0002102214 | 1.09 | 0.008514 | fail | 2.68e-06 | 1.21 | not evaluated |  |  | not evaluated |  |  | not evaluated |  |  | not evaluated
c9cc04446a2_6_ASR | 5.98087 | 4.335029e-05 | 0.42 | 0.001756 | fail | 2.439e-06 | 0.56 | not evaluated |  |  | not evaluated |  |  | not evaluated |  |  | not evaluated
c9cc05455c2_2_ASR | 4.2018 | 0.2313391 | 3.9 | 9.369234 | pass | 3.793e-06 | 1.21 | pass | 7.669e-07 | 1.42 | pass | 7.245e-07 | 0.3 | pass | 29003.4 | 84.52 | fail
c9cc05498g2_ASR | 4.51857 | 0.0002969655 | 4.64 | 0.012027 | pass | 4.479e-06 | 2.32 | fail |  |  | not evaluated |  |  | not evaluated |  |  | not evaluated
c9cc06739f2_1_ASR | 6.58632 | 6.008853e-05 | 1 | 0.002434 | fail | 2.984e-06 | 0.75 | not evaluated |  |  | not evaluated |  |  | not evaluated |  |  | not evaluated
c9cc06739f2_2_ASR | 7.14176 | 9.672737e-05 | 0.84 | 0.003917 | fail | 3.008e-06 | 1.73 | not evaluated |  |  | not evaluated |  |  | not evaluated |  |  | not evaluated
c9cc06849j2_1_ASR | 7.32289 | 8.148109e-06 | 0.46 | 0.00033 | fail | 1.027e-06 | 0.12 | not evaluated |  |  | not evaluated |  |  | not evaluated |  |  | not evaluated
c9cc06849j2_2_ASR | 4.14913 | 0.0001985764 | 3.26 | 0.008042 | fail | 5.31e-06 | 4.75 | not evaluated |  |  | not evaluated |  |  | not evaluated |  |  | not evaluated
c9cc08206a2_1_ASR | 6.4317 | 3.736203e-05 | 3.02 | 0.001513 | fail | 2.263e-06 | 4.38 | not evaluated |  |  | not evaluated |  |  | not evaluated |  |  | not evaluated
c9cc08402a2_ASR | 8.74983 | 4.232067e-06 | 0.14 | 0.000171 | fail | 8.283e-07 | 1.01 | not evaluated |  |  | not evaluated |  |  | not evaluated |  |  | not evaluated
c9cc09664g2_1_ASR | 2.74204 | 5.186267e-05 | 2.06 | 0.0021 | fail | 1.169e-07 | 2.3 | not evaluated |  |  | not evaluated |  |  | not evaluated |  |  | not evaluated
c9cc09664g2_2_ASR | 3.22734 | 5.533624e-05 | 0.84 | 0.002241 | fail | 1.488e-06 | 1.39 | not evaluated |  |  | not evaluated |  |  | not evaluated |  |  | not evaluated
c9ce00005d2_ASR | 3.49171 | 0.0003756738 | 5.24 | 0.015215 | pass | 2.289e-06 | 6.66 | fail |  |  | not evaluated |  |  | not evaluated |  |  | not evaluated
c9ce00073a2_2_ASR | 3.39942 | 2.494245e-05 | 0.17 | 0.00101 | fail | 1.4e-06 | 0.85 | not evaluated |  |  | not evaluated |  |  | not evaluated |  |  | not evaluated
c9ce00073a2_6_ASR | 6.84939 | 1.114398e-05 | 0.32 | 0.000451 | fail | 8.095e-07 | 1.85 | not evaluated |  |  | not evaluated |  |  | not evaluated |  |  | not evaluated
c9ce00098d2_1_ASR | 10.94185 | 3.240854e-05 | 2.03 | 0.001313 | fail | 1.672e-06 | 1.78 | not evaluated |  |  | not evaluated |  |  | not evaluated |  |  | not evaluated
c9ce00098d2_2_ASR | 10.88135 | 0.0001060298 | 19.14 | 0.004294 | not converged |  |  | not evaluated |  |  | not evaluated |  |  | not evaluated |  |  | not evaluated
c9ce00113a1_ASR | 2.65083 | 6.307515e-05 | 0.51 | 0.002555 | fail | 2.432e-06 | 2.02 | not evaluated |  |  | not evaluated |  |  | not evaluated |  |  | not evaluated
c9ce00129h2_2_ASR | 3.15863 | 0.0002053014 | 1.06 | 0.008315 | fail | 2.604e-06 | 0.68 | not evaluated |  |  | not evaluated |  |  | not evaluated |  |  | not evaluated
c9ce00227h2_1_ASR | 3.89746 | 0.0001385304 | 3.38 | 0.00561 | fail | 3.339e-06 | 2.92 | not evaluated |  |  | not evaluated |  |  | not evaluated |  |  | not evaluated
c9ce00359b2_2_ASR | 5.65363 | 3.976277e-05 | 0.41 | 0.00161 | fail | 3.535e-06 | 1.22 | not evaluated |  |  | not evaluated |  |  | not evaluated |  |  | not evaluated
c9ce00371a2_2_ASR | 3.35123 | 0.0006075621 | 4.26 | 0.024606 | pass | 6.075e-06 | 0.84 | fail |  |  | not evaluated |  |  | not evaluated |  |  | not evaluated
c9ce00371a2_3_ASR | 4.68009 | 0.0001505007 | 1.09 | 0.006095 | fail | 5.253e-06 | 6.06 | not evaluated |  |  | not evaluated |  |  | not evaluated |  |  | not evaluated
c9ce00371a2_4_ASR | 5.67788 | 3.322744e-05 | 0.43 | 0.001346 | fail | 2.966e-06 | 0.37 | not evaluated |  |  | not evaluated |  |  | not evaluated |  |  | not evaluated
c9ce00371a2_5_ASR | 6.44559 | 2.773569e-05 | 0.46 | 0.001123 | fail | 1.905e-06 | 0.86 | not evaluated |  |  | not evaluated |  |  | not evaluated |  |  | not evaluated
c9ce00418a4_1_ASR | 3.8313 | 0.0001371213 | 1.57 | 0.005553 | fail | 3.733e-06 | 1.17 | not evaluated |  |  | not evaluated |  |  | not evaluated |  |  | not evaluated
c9ce00421a2_5_ASR | 4.05868 | 5.69851e-05 | 3.34 | 0.002308 | fail | 2.19e-06 | 1.19 | not evaluated |  |  | not evaluated |  |  | not evaluated |  |  | not evaluated
c9ce00507b2_2_ASR | 2.88831 | 8.503786e-05 | 1.42 | 0.003444 | fail | 8.799e-07 | 1.9 | not evaluated |  |  | not evaluated |  |  | not evaluated |  |  | not evaluated
c9ce00603f2_ASR | 3.70442 | 2.69639e-05 | 1.48 | 0.001092 | fail | 1.015e-06 | 2.31 | not evaluated |  |  | not evaluated |  |  | not evaluated |  |  | not evaluated
c9ce00825j2_4_ASR | 8.64048 | 1.728187e-05 | 2.18 | 0.0007 | fail | 1.595e-06 | 0.95 | not evaluated |  |  | not evaluated |  |  | not evaluated |  |  | not evaluated
c9ce00988d2_2_ASR | 4.33584 | 8.064368e-05 | 1.11 | 0.003266 | fail | 3.142e-06 | 0.75 | not evaluated |  |  | not evaluated |  |  | not evaluated |  |  | not evaluated
c9ce00992b2_ASR | 3.88656 | 8.725934e-05 | 5.98 | 0.003534 | fail | 2.756e-06 | 2.31 | not evaluated |  |  | not evaluated |  |  | not evaluated |  |  | not evaluated
c9ce00998a2_5_ASR | 4.28801 | 5.007287e-05 | 1.33 | 0.002028 | fail | 2.349e-06 | 1.54 | not evaluated |  |  | not evaluated |  |  | not evaluated |  |  | not evaluated
c9ce01018a2_1_ASR | 6.64379 | 3.157985e-05 | 0.47 | 0.001279 | fail | 3.077e-06 | 0.37 | not evaluated |  |  | not evaluated |  |  | not evaluated |  |  | not evaluated
c9ce01018a2_2_ASR | 7.24941 | 2.731741e-05 | 1.36 | 0.001106 | fail | 2.849e-06 | 5.45 | not evaluated |  |  | not evaluated |  |  | not evaluated |  |  | not evaluated
c9ce01035a2_ASR | 6.2066 | 0.0001290754 | 1.49 | 0.005228 | fail | 3.699e-06 | 2.96 | not evaluated |  |  | not evaluated |  |  | not evaluated |  |  | not evaluated
c9ce01041f2_1_ASR | 3.0048 | 3.869726e-06 | 2.4 | 0.000157 | fail | 1.362e-07 | 1.91 | not evaluated |  |  | not evaluated |  |  | not evaluated |  |  | not evaluated
c9ce01045a2_2_FSR | 3.49685 | 0.0008036225 | 6.5 | 0.032547 | pass | 1.622e-06 | 6.83 | fail |  |  | not evaluated |  |  | not evaluated |  |  | not evaluated
c9ce01060b2_10_ASR | 2.52444 | 0.0001629265 | 1.75 | 0.006599 | fail | 1.124e-06 | 1.63 | not evaluated |  |  | not evaluated |  |  | not evaluated |  |  | not evaluated
c9ce01087d2_ASR | 4.50995 | 6.731711e-05 | 1.76 | 0.002726 | fail | 2.351e-06 | 7.44 | not evaluated |  |  | not evaluated |  |  | not evaluated |  |  | not evaluated
c9ce01245a2_1_ASR | 4.40372 | 0.1392303 | 6.19 | 5.638827 | pass | 5.501e-06 | 3.39 | pass | 2.362e-06 | 1.66 | pass | 2.438e-06 | 0.57 | pass | 506825500 | 28.19 | fail
c9ce01309a2_3_ASR | 7.88042 | 1.974966e-05 | 8.255052 | 0.00079986123 | fail | 1.130427e-06 | 1.530376 | not evaluated |  |  | not evaluated |  |  | not evaluated |  |  | not evaluated
c9ce01332f2_3_ASR | 4.66502 | 2.499598e-05 | 1.94 | 0.001012 | fail | 1.076e-06 | 4.34 | not evaluated |  |  | not evaluated |  |  | not evaluated |  |  | not evaluated
c9ce01474h2_2_ASR | 3.62966 | 0.0004946996 | 4.19 | 0.020035 | pass | 1.267e-06 | 2.44 | fail |  |  | not evaluated |  |  | not evaluated |  |  | not evaluated
c9ce01529a2_1_ASR | 3.76402 | 7.840576e-05 | 1.41 | 0.003175 | fail | 2.261e-06 | 4.39 | not evaluated |  |  | not evaluated |  |  | not evaluated |  |  | not evaluated
c9ce01567a2_1_ASR | 4.72548 | 0.0001313419 | 2.06 | 0.005319 | fail | 3.477e-06 | 2.01 | not evaluated |  |  | not evaluated |  |  | not evaluated |  |  | not evaluated
c9ce01567a2_3_ASR | 4.66938 | 5.19451e-05 | 0.42 | 0.002104 | fail | 3.328e-06 | 0.15 | not evaluated |  |  | not evaluated |  |  | not evaluated |  |  | not evaluated
c9ce01582e2_ASR | 3.39426 | 0.007997543 | 1.738792 | 0.3239004915 | pass | 9.789625e-07 | 1.770317 | pass | 8.345113e-07 | 0.3968172 | pass | 8.131467e-07 | 0.7062883 | pass | 29302820000 | 59.4701 | fail
c9ce01675a2_1_ASR | 10.00815 | 7.622453e-06 | 1.26 | 0.000309 | fail | 9.883e-07 | 2.34 | not evaluated |  |  | not evaluated |  |  | not evaluated |  |  | not evaluated
c9ce01675a2_3_ASR | 4.50206 | 0.0001098241 | 0.54 | 0.004448 | fail | 3.445e-06 | 0.3 | not evaluated |  |  | not evaluated |  |  | not evaluated |  |  | not evaluated
c9ce01675a2_5_ASR | 10.48012 | 8.541943e-06 | 2.56 | 0.000346 | fail | 1.114e-06 | 0.92 | not evaluated |  |  | not evaluated |  |  | not evaluated |  |  | not evaluated
c9ce01691k2_1_ION | 3.406 | 0.0001322311 | 2.05 | 0.005355 | fail | 2.03e-06 | 7.53 | not evaluated |  |  | not evaluated |  |  | not evaluated |  |  | not evaluated
c9ce01691k2_2_ION | 2.42996 | 0.0002707449 | 3.74 | 0.010965 | pass | 3.707e-06 | 4.05 | fail |  |  | not evaluated |  |  | not evaluated |  |  | not evaluated
c9ce01691k2_5_ION | 4.46064 | 4.315148e-05 | 2.41 | 0.001748 | fail | 2.765e-06 | 3.2 | not evaluated |  |  | not evaluated |  |  | not evaluated |  |  | not evaluated
c9ce01846h2_ASR | 4.12981 | 3.300552e-05 | 0.7 | 0.001337 | fail | 2.648e-06 | 0.17 | not evaluated |  |  | not evaluated |  |  | not evaluated |  |  | not evaluated
c9ce01932d2_10_ION | 2.51535 | 0.0002318316 | 0.84 | 0.009389 | fail | 2.949e-06 | 1.25 | not evaluated |  |  | not evaluated |  |  | not evaluated |  |  | not evaluated
c9ce01932d2_4_ION | 2.52068 | 0.0001996585 | 1.79 | 0.008086 | fail | 2.833e-06 | 2.52 | not evaluated |  |  | not evaluated |  |  | not evaluated |  |  | not evaluated
c9ce01932d2_5_ION | 2.49255 | 0.0001685882 | 0.41 | 0.006828 | fail | 2.693e-06 | 3.11 | not evaluated |  |  | not evaluated |  |  | not evaluated |  |  | not evaluated
c9ce01932d2_6_ION | 2.45382 | 0.0003553479 | 2.39 | 0.014392 | pass | 3.549e-06 | 0.45 | fail |  |  | not evaluated |  |  | not evaluated |  |  | not evaluated
c9ce01932d2_8_ION | 2.48895 | 0.0003566362 | 2.6 | 0.014444 | pass | 3.77e-06 | 3.24 | fail |  |  | not evaluated |  |  | not evaluated |  |  | not evaluated
c9ce01932d2_9_ION | 2.47501 | 0.0003327089 | 2.81 | 0.013475 | pass | 3.836e-06 | 1.85 | fail |  |  | not evaluated |  |  | not evaluated |  |  | not evaluated
c9ce01940e2_ASR | 3.70181 | 7.674642e-05 | 2.3 | 0.003108 | fail | 3.429e-06 | 1.17 | not evaluated |  |  | not evaluated |  |  | not evaluated |  |  | not evaluated
c9ce02006c2_6_ASR | 5.07966 | 4.719726e-05 | 1.2 | 0.001911 | fail | 2.545e-06 | 5.88 | not evaluated |  |  | not evaluated |  |  | not evaluated |  |  | not evaluated
c9dt00081j2_2_FSR | 2.7368 | 1.571411e-05 | 1.74 | 0.000636 | fail | 1.184e-06 | 0.7 | not evaluated |  |  | not evaluated |  |  | not evaluated |  |  | not evaluated
c9dt00115h2_1_ASR | 6.11997 | 5.181613e-05 | 5.18 | 0.002099 | fail | 2.648e-06 | 1.34 | not evaluated |  |  | not evaluated |  |  | not evaluated |  |  | not evaluated
c9dt00115h2_4_ASR | 6.66027 | 4.284115e-05 | 4.01 | 0.001735 | fail | 2.488e-06 | 0.32 | not evaluated |  |  | not evaluated |  |  | not evaluated |  |  | not evaluated
c9dt00249a2_ASR | 6.10182 | 3.440878e-05 | 3.09 | 0.001394 | fail | 2.294e-06 | 3.24 | not evaluated |  |  | not evaluated |  |  | not evaluated |  |  | not evaluated
c9dt00791a2_2_ASR | 3.74703 | 3.615337e-05 | 0.35 | 0.001464 | fail | 1.675e-06 | 0.51 | not evaluated |  |  | not evaluated |  |  | not evaluated |  |  | not evaluated
c9dt00791a2_3_ASR | 5.75806 | 1.913018e-05 | 0.49 | 0.000775 | fail | 1.615e-06 | 0.48 | not evaluated |  |  | not evaluated |  |  | not evaluated |  |  | not evaluated
c9dt00941h2_1_ASR | 4.75025 | 5.811138e-05 | 0.93 | 0.002354 | fail | 2.508e-06 | 3.24 | not evaluated |  |  | not evaluated |  |  | not evaluated |  |  | not evaluated
c9dt00941h2_3_ASR | 5.69127 | 6.077199e-05 | 1.66 | 0.002461 | fail | 3.53e-06 | 5.61 | not evaluated |  |  | not evaluated |  |  | not evaluated |  |  | not evaluated
c9dt00968j2_ASR | 3.54214 | 0.0003720135 | 6.58 | 0.015067 | pass | 3.21e-06 | 8.44 | fail |  |  | not evaluated |  |  | not evaluated |  |  | not evaluated
c9dt01050e2_4_ASR | 4.0167 | 5.358944e-05 | 0.34 | 0.00217 | fail | 1.121e-06 | 0.24 | not evaluated |  |  | not evaluated |  |  | not evaluated |  |  | not evaluated
c9dt01249d2_ASR | 4.57929 | 0.0002242622 | 1.48 | 0.009083 | fail | 2.358e-06 | 1.2 | not evaluated |  |  | not evaluated |  |  | not evaluated |  |  | not evaluated
c9dt01253b2_12_ASR | 3.24152 | 0.0001219871 | 0.86 | 0.00494 | fail | 2.794e-06 | 0.9 | not evaluated |  |  | not evaluated |  |  | not evaluated |  |  | not evaluated
c9dt01544b2_2_ASR | 5.37267 | 7.878571e-05 | 1.47 | 0.003191 | fail | 3.8e-06 | 3.09 | not evaluated |  |  | not evaluated |  |  | not evaluated |  |  | not evaluated
c9dt01736d2_2_ASR | 4.01572 | 2.096086e-05 | 1.37 | 0.000849 | fail | 1.185e-06 | 1.56 | not evaluated |  |  | not evaluated |  |  | not evaluated |  |  | not evaluated
c9dt01859j2_2_ASR | 5.91257 | 0.001577871 | 2.4 | 0.063904 | pass | 2.009e-06 | 4.14 | fail |  |  | not evaluated |  |  | not evaluated |  |  | not evaluated
c9dt01907c2_ASR | 5.9208 | 0.05223006 | 6.57 | 2.115317 | pass | 4.94e-06 | 2.67 | pass | 3.303e-06 | 1.13 | pass | 3.449e-06 | 0.58 | pass | 813538100 | 53.68 | fail
c9dt02224d2_ASR | 4.41398 | 0.0001384789 | 1.72 | 0.005608 | fail | 3.591e-06 | 0.62 | not evaluated |  |  | not evaluated |  |  | not evaluated |  |  | not evaluated
c9dt02278c2_2_ASR | 7.10373 | 3.684906e-05 | 5.96 | 0.001492 | fail | 2.356e-06 | 2.68 | not evaluated |  |  | not evaluated |  |  | not evaluated |  |  | not evaluated
c9dt02278c2_3_ASR | 4.15942 | 3.264156e-05 | 0.64 | 0.001322 | fail | 1.587e-06 | 0.34 | not evaluated |  |  | not evaluated |  |  | not evaluated |  |  | not evaluated
c9dt02820j2_ASR | 10.1478 | 2.603313e-05 | 1.12 | 0.001054 | fail | 2.375e-06 | 0.46 | not evaluated |  |  | not evaluated |  |  | not evaluated |  |  | not evaluated
c9dt04229f2_ASR | 4.62909 | 0.005590682 | 23.18803 | 0.226422621 | not converged |  |  | not evaluated |  |  | not evaluated |  |  | not evaluated |  |  | not evaluated
c9dt04571f2_4_ASR | 3.00336 | 4.230088e-05 | 2.81 | 0.001713 | fail | 7.827e-08 | 2.59 | not evaluated |  |  | not evaluated |  |  | not evaluated |  |  | not evaluated
c9dt04836g2_ASR | 3.79351 | 6.528588e-05 | 0.36 | 0.002644 | fail | 1.729e-06 | 0.72 | not evaluated |  |  | not evaluated |  |  | not evaluated |  |  | not evaluated
c9me00133f2_2_ASR | 5.52 | 4.094562e-05 | 58.68 | 0.001658 | not converged |  |  | not evaluated |  |  | not evaluated |  |  | not evaluated |  |  | not evaluated
c9mh00133f2_ASR | 2.40889 | 0.001475914 | 2.55 | 0.059775 | pass | 7.906e-06 | 5.07 | fail |  |  | not evaluated |  |  | not evaluated |  |  | not evaluated
c9nj00682f2_3_ASR | 3.81042 | 0.0003726205 | 3.99 | 0.015091 | pass | 2.817e-06 | 7.77 | fail |  |  | not evaluated |  |  | not evaluated |  |  | not evaluated
c9nj02025j2_ASR | 4.01175 | 6.644831e-05 | 1.29 | 0.002691 | fail | 2.354e-06 | 3.05 | not evaluated |  |  | not evaluated |  |  | not evaluated |  |  | not evaluated
c9nj02064k2_2_ASR | 4.12851 | 0.0002516209 | 6.84 | 0.010191 | pass | 4.397e-06 | 1.24 | fail |  |  | not evaluated |  |  | not evaluated |  |  | not evaluated
c9nj02091h2_ASR | 4.9448 | 2.756631e-05 | 0.94 | 0.001116 | fail | 1.294e-06 | 1.79 | not evaluated |  |  | not evaluated |  |  | not evaluated |  |  | not evaluated
c9nj03664d2_4_ASR | 4.26323 | 3.184778e-05 | 45.74 | 0.00129 | not converged |  |  | not evaluated |  |  | not evaluated |  |  | not evaluated |  |  | not evaluated
c9nj03664d2_6_ASR | 4.25089 | 3.727032e-05 | 15.6 | 0.001509 | not converged |  |  | not evaluated |  |  | not evaluated |  |  | not evaluated |  |  | not evaluated
c9nj03951a2_ASR | 3.97266 | 7.156325e-05 | 2.74 | 0.002898 | fail | 3.221e-06 | 4 | not evaluated |  |  | not evaluated |  |  | not evaluated |  |  | not evaluated
c9nj04154k2_ASR | 3.75821 | 6.614615e-05 | 0.3 | 0.002679 | fail | 2.584e-06 | 0.29 | not evaluated |  |  | not evaluated |  |  | not evaluated |  |  | not evaluated
c9nj05999g2_ASR | 6.58171 | 5.018212e-05 | 4.31 | 0.002032 | fail | 3.857e-06 | 3.32 | not evaluated |  |  | not evaluated |  |  | not evaluated |  |  | not evaluated
c9nr02167a2_2_ION | 4.5129 | 0.0001100349 | 4.34 | 0.004456 | fail | 3.858e-06 | 1.31 | not evaluated |  |  | not evaluated |  |  | not evaluated |  |  | not evaluated
c9qi00044e2_1_ASR | 3.65959 | 2.887347e-05 | 19.28 | 0.001169 | not converged |  |  | not evaluated |  |  | not evaluated |  |  | not evaluated |  |  | not evaluated
c9qi00044e2_2_ASR | 2.48974 | 8.629374e-05 | 1.013329 | 0.00349489647 | fail | 9.185253e-07 | 5.766586 | not evaluated |  |  | not evaluated |  |  | not evaluated |  |  | not evaluated
c9qi01058k2_ASR | 6.37068 | 1.698685e-05 | 0.36 | 0.000688 | fail | 1.846e-06 | 0.89 | not evaluated |  |  | not evaluated |  |  | not evaluated |  |  | not evaluated
c9qi01440c2_1_ION | 1.5399 | 0.0003927569 | 2.32 | 0.015907 | pass | 1.154e-06 | 2.56 | fail |  |  | not evaluated |  |  | not evaluated |  |  | not evaluated
c9qi01440c2_2_ION | 1.69497 | 2.82426e-05 | 1.25 | 0.001144 | fail | 4.11e-07 | 1.41 | not evaluated |  |  | not evaluated |  |  | not evaluated |  |  | not evaluated
c9qi01490j2_2_ASR | 5.84722 | 1.62777e-05 | 1.23 | 0.000659 | fail | 1.857e-06 | 0.29 | not evaluated |  |  | not evaluated |  |  | not evaluated |  |  | not evaluated
c9ra02028d2_ASR | 3.78813 | 0.001595174 | 7.66 | 0.064605 | pass | 2.455e-06 | 4.24 | fail |  |  | not evaluated |  |  | not evaluated |  |  | not evaluated
c9ra03032h2_ION | 4.61808 | 0.0001265894 | 4.47 | 0.005127 | fail | 3.43e-06 | 5.07 | not evaluated |  |  | not evaluated |  |  | not evaluated |  |  | not evaluated
c9ra04551a2_ASR | 5.96592 | 2.508073e-05 | 3.51 | 0.001016 | fail | 2.744e-06 | 1.34 | not evaluated |  |  | not evaluated |  |  | not evaluated |  |  | not evaluated
c9ra06703e2_3_ASR | 3.02916 | 0.000109611 | 1.8 | 0.004439 | fail | 1.526e-06 | 8.95 | not evaluated |  |  | not evaluated |  |  | not evaluated |  |  | not evaluated
c9ra07031a2_4_FSR | 2.55407 | 0.0005720622 | 6.83 | 0.023169 | pass | 4.932e-06 | 5.22 | fail |  |  | not evaluated |  |  | not evaluated |  |  | not evaluated
c9ra07559c2_1_ASR | 2.55022 | 0.0001293972 | 0.65 | 0.005241 | fail | 3.071e-06 | 1.21 | not evaluated |  |  | not evaluated |  |  | not evaluated |  |  | not evaluated
c9ra07709j2_ASR | 4.33842 | 6.474264e-05 | 1.69 | 0.002622 | fail | 2.717e-06 | 1.65 | not evaluated |  |  | not evaluated |  |  | not evaluated |  |  | not evaluated
c9ra07737e2_3_ASR | 3.52134 | 0.0001410984 | 0.35 | 0.005714 | fail | 2.827e-06 | 0.41 | not evaluated |  |  | not evaluated |  |  | not evaluated |  |  | not evaluated
c9ra08940c2_ASR | 7.16307 | 2.09633e-05 | 1.24 | 0.000849 | fail | 2.642e-06 | 1.5 | not evaluated |  |  | not evaluated |  |  | not evaluated |  |  | not evaluated
c9ra08983g2_ASR | 5.01419 | 3.229979e-05 | 1.37 | 0.001308 | fail | 2.918e-06 | 1.93 | not evaluated |  |  | not evaluated |  |  | not evaluated |  |  | not evaluated
c9ra09702c2_2_ASR | 6.66829 | 3.67052e-05 | 0.26 | 0.001487 | fail | 2.823e-06 | 0.34 | not evaluated |  |  | not evaluated |  |  | not evaluated |  |  | not evaluated
c9ra09702c2_3_ASR | 6.67803 | 3.725515e-05 | 0.5 | 0.001509 | fail | 2.76e-06 | 0.31 | not evaluated |  |  | not evaluated |  |  | not evaluated |  |  | not evaluated
c9sc01301f2_1_ASR | 8.97079 | 6.590482e-05 | 1.82 | 0.002669 | fail | 1.48e-06 | 4.24 | not evaluated |  |  | not evaluated |  |  | not evaluated |  |  | not evaluated
c9sc01301f2_2_ASR | 8.94353 | 0.002332689 | 5 | 0.094474 | pass | 2.593e-06 | 2.41 | fail |  |  | not evaluated |  |  | not evaluated |  |  | not evaluated
c9sc01892a2_2_ASR | 6.10819 | 3.120662e-05 | 0.68 | 0.001264 | fail | 2.623e-06 | 7.09 | not evaluated |  |  | not evaluated |  |  | not evaluated |  |  | not evaluated
c9sc04043a2_3_ASR | 3.38023 | 0.0005996514 | 4.33 | 0.024286 | pass | 5.776e-06 | 2.02 | fail |  |  | not evaluated |  |  | not evaluated |  |  | not evaluated
c9ta01628g2_ASR | 4.67229 | 7.197534e-05 | 0.55 | 0.002915 | fail | 2.747e-06 | 1.95 | not evaluated |  |  | not evaluated |  |  | not evaluated |  |  | not evaluated
c9ta04026a2_ASR | 7.21012 | 0.0004521217 | 2.911518 | 0.01831092885 | pass | 3.865139e-06 | 8.729528 | fail |  |  | not evaluated |  |  | not evaluated |  |  | not evaluated
c9ta06989e2_1_ASR | 3.84895 | 0.000266855 | 3.01 | 0.010808 | pass | 5.267e-06 | 1.34 | fail |  |  | not evaluated |  |  | not evaluated |  |  | not evaluated
c9ta10701k2_ASR | 6.77757 | 0.0002997278 | 3.1 | 0.012139 | pass | 1.742e-06 | 3.56 | fail |  |  | not evaluated |  |  | not evaluated |  |  | not evaluated
c9tc00851a2_2_ASR | 4.624 | 2.37548e-05 | 2.43 | 0.000962 | fail | 1.546e-06 | 1.65 | not evaluated |  |  | not evaluated |  |  | not evaluated |  |  | not evaluated
c9tc03096d2_ASR | 7.14182 | 0.0002680571 | 5.84 | 0.010856 | pass | 3.897e-06 | 2.67 | fail |  |  | not evaluated |  |  | not evaluated |  |  | not evaluated
c9tc03858b2_ION | 3.29543 | 0.0008082026 | 6.24 | 0.032732 | pass | 5.101e-06 | 3.52 | fail |  |  | not evaluated |  |  | not evaluated |  |  | not evaluated
c9tc05471e2_4_ASR | 2.88859 | 0.007101272 | 8.86 | 0.287602 | pass | 2.964e-06 | 3.14 | pass | 3.25e-06 | 0.56 | pass | 3.348e-06 | 0.27 | pass | 12207280 | 21.63 | fail
cg034025wsi20030214_115651_ASR | 4.05562 | 0.02392599 | 3.47 | 0.969003 | pass | 3.686e-06 | 3.39 | pass | 1.671e-06 | 2.3 | pass | 1.639e-06 | 0.5 | pass | 200928000 | 94.54 | fail
cg050585esi20051105_115011_ASR | 3.55155 | 6.929047e-05 | 0.6 | 0.002806 | fail | 1.919e-06 | 0.7 | not evaluated |  |  | not evaluated |  |  | not evaluated |  |  | not evaluated
cg300302n_si_004_ASR | 3.40774 | 1.83267e-05 | 0.45 | 0.000742 | fail | 8.273e-07 | 1.32 | not evaluated |  |  | not evaluated |  |  | not evaluated |  |  | not evaluated
cg301725z_si_004_ASR | 4.11195 | 4.669578e-05 | 0.49 | 0.001891 | fail | 3.141e-06 | 1.32 | not evaluated |  |  | not evaluated |  |  | not evaluated |  |  | not evaluated
cg400174r_si_002_1_ASR | 3.86449 | 0.0005981085 | 5.59 | 0.024223 | pass | 2.183e-06 | 3.71 | fail |  |  | not evaluated |  |  | not evaluated |  |  | not evaluated
cg400174r_si_002_2_ASR | 3.88136 | 0.0007709753 | 6.13 | 0.031224 | pass | 2.333e-06 | 2.66 | fail |  |  | not evaluated |  |  | not evaluated |  |  | not evaluated
cg400174r_si_002_3_ASR | 3.87226 | 0.0007638811 | 4.15 | 0.030937 | pass | 2.218e-06 | 2.76 | fail |  |  | not evaluated |  |  | not evaluated |  |  | not evaluated
cg400183s_si_002_2_ASR | 3.52855 | 0.0002680142 | 1.52 | 0.010855 | pass | 3.991e-06 | 1.43 | fail |  |  | not evaluated |  |  | not evaluated |  |  | not evaluated
cg400183s_si_002_3_ASR | 3.59683 | 5.724082e-05 | 0.95 | 0.002318 | fail | 2.197e-06 | 0.84 | not evaluated |  |  | not evaluated |  |  | not evaluated |  |  | not evaluated
cg500033b_si_003_ASR | 3.74001 | 0.0001591942 | 1.24 | 0.006447 | fail | 4.156e-06 | 0.95 | not evaluated |  |  | not evaluated |  |  | not evaluated |  |  | not evaluated
cg500091k_si_002_ASR | 5.53828 | 2.225356e-05 | 1.36 | 0.000901 | fail | 2.232e-06 | 1.7 | not evaluated |  |  | not evaluated |  |  | not evaluated |  |  | not evaluated
cg500121f_si_004_ASR | 3.4925 | 9.879787e-05 | 0.41 | 0.004001 | fail | 4.3e-06 | 0.34 | not evaluated |  |  | not evaluated |  |  | not evaluated |  |  | not evaluated
cg500175k_si_001_ASR | 9.94685 | 9.909651e-06 | 0.48 | 0.000401 | fail | 2.212e-06 | 0.25 | not evaluated |  |  | not evaluated |  |  | not evaluated |  |  | not evaluated
cg500975j_si_002_ASR | 3.06121 | 0.0003571258 | 1 | 0.014464 | pass | 7.141e-06 | 1.18 | fail |  |  | not evaluated |  |  | not evaluated |  |  | not evaluated
cg501141m_si_002_ASR | 4.84194 | 0.0001245384 | 8.27 | 0.005044 | fail | 3.905e-06 | 2.44 | not evaluated |  |  | not evaluated |  |  | not evaluated |  |  | not evaluated
cg501141m_si_004_ASR | 4.61742 | 5.804072e-05 | 1.77 | 0.002351 | fail | 3.571e-06 | 0.54 | not evaluated |  |  | not evaluated |  |  | not evaluated |  |  | not evaluated
cg5012617_si_002_1_ASR | 5.6922 | 0.06969141 | 44.12841 | 2.822502105 | not converged |  |  | not evaluated |  |  | not evaluated |  |  | not evaluated |  |  | not evaluated
cg501279y_si_002_10_ION | 4.79422 | 0.0001687298 | 1.14 | 0.006834 | fail | 4.64e-06 | 0.47 | not evaluated |  |  | not evaluated |  |  | not evaluated |  |  | not evaluated
cg501279y_si_002_3_ION | 5.45199 | 0.0003853751 | 6.3 | 0.015608 | pass | 2.685e-06 | 1.93 | fail |  |  | not evaluated |  |  | not evaluated |  |  | not evaluated
cg501279y_si_002_4_ION | 5.84937 | 0.0001215563 | 1.16 | 0.004923 | fail | 4.32e-06 | 0.71 | not evaluated |  |  | not evaluated |  |  | not evaluated |  |  | not evaluated
cg501279y_si_002_6_ION | 5.79486 | 0.00032204 | 6.298298 | 0.01304262 | pass | 3.569382e-06 | 11.35338 | not converged |  |  | not evaluated |  |  | not evaluated |  |  | not evaluated
cg501279y_si_002_7_ION | 5.88003 | 0.000138602 | 1.07 | 0.005613 | fail | 4.5e-06 | 0.84 | not evaluated |  |  | not evaluated |  |  | not evaluated |  |  | not evaluated
cg5013796_si_004_FSR | 3.61419 | 0.0005950803 | 2.98 | 0.024101 | pass | 1.271e-06 | 6.03 | fail |  |  | not evaluated |  |  | not evaluated |  |  | not evaluated
cg501560z_si_002_ASR | 7.52711 | 4.005871e-06 | 1.07 | 0.000162 | fail | 9.527e-07 | 0.85 | not evaluated |  |  | not evaluated |  |  | not evaluated |  |  | not evaluated
cg501560z_si_003_ASR | 8.21137 | 6.163125e-06 | 87.91 | 0.00025 | not converged |  |  | not evaluated |  |  | not evaluated |  |  | not evaluated |  |  | not evaluated
cg501730q_si_002_ASR | 10.84317 | 3.853294e-05 | 1.36 | 0.001561 | fail | 2.651e-06 | 1.35 | not evaluated |  |  | not evaluated |  |  | not evaluated |  |  | not evaluated
cg5b00056_si_002_ASR | 2.40726 | 1.539187e-05 | 1.5 | 0.000623 | fail | 1.572e-06 | 0.77 | not evaluated |  |  | not evaluated |  |  | not evaluated |  |  | not evaluated
cg5b00056_si_004_ASR | 2.42508 | 1.490597e-05 | 1.86 | 0.000604 | fail | 1.722e-06 | 0.42 | not evaluated |  |  | not evaluated |  |  | not evaluated |  |  | not evaluated
cg5b00056_si_005_ASR | 4.00855 | 6.444454e-05 | 0.89 | 0.00261 | fail | 2.615e-06 | 0.84 | not evaluated |  |  | not evaluated |  |  | not evaluated |  |  | not evaluated
cg800424t_si_002_ASR | 9.25679 | 1.570715e-05 | 0.75 | 0.000636 | fail | 1.762e-06 | 1.22 | not evaluated |  |  | not evaluated |  |  | not evaluated |  |  | not evaluated
cg800945m_si_001_ASR | 2.47697 | 0.0002351181 | 1 | 0.009522 | fail | 3.947e-06 | 0.36 | not evaluated |  |  | not evaluated |  |  | not evaluated |  |  | not evaluated
cg800945m_si_002_ASR | 2.70967 | 6.154474e-05 | 0.84 | 0.002493 | fail | 1.429e-06 | 1.42 | not evaluated |  |  | not evaluated |  |  | not evaluated |  |  | not evaluated
cg8013317_si_008_ION | 4.40897 | 0.0003178869 | 3.48 | 0.012874 | pass | 7.199e-06 | 7.7 | fail |  |  | not evaluated |  |  | not evaluated |  |  | not evaluated
cm0623918si20061006_115210_1_ASR | 2.47825 | 0.0002683567 | 2.54 | 0.010868 | pass | 4.551e-06 | 0.56 | fail |  |  | not evaluated |  |  | not evaluated |  |  | not evaluated
cm0623918si20061006_115210_2_ASR | 3.17816 | 0.0003148749 | 1.92 | 0.012752 | pass | 4.827e-06 | 0.5 | fail |  |  | not evaluated |  |  | not evaluated |  |  | not evaluated
cm0c00440_si_001_ASR | 6.57882 | 3.696875e-05 | 0.35 | 0.001497 | fail | 2.85e-06 | 0.17 | not evaluated |  |  | not evaluated |  |  | not evaluated |  |  | not evaluated
cm0c00440_si_002_ASR | 6.57882 | 3.727436e-05 | 0.43 | 0.00151 | fail | 2.831e-06 | 0.82 | not evaluated |  |  | not evaluated |  |  | not evaluated |  |  | not evaluated
cm0c00440_si_003_ASR | 6.57005 | 3.709398e-05 | 0.43 | 0.001502 | fail | 2.851e-06 | 0.81 | not evaluated |  |  | not evaluated |  |  | not evaluated |  |  | not evaluated
cm0c00634_si_002_ASR | 10.2476 | 2.216728e-05 | 0.92 | 0.000898 | fail | 2.184e-06 | 4.44 | not evaluated |  |  | not evaluated |  |  | not evaluated |  |  | not evaluated
cm0c00745_si_002_ASR | 10.83428 | 2.27561e-05 | 0.5 | 0.000922 | fail | 1.593e-06 | 0.87 | not evaluated |  |  | not evaluated |  |  | not evaluated |  |  | not evaluated
cm0c00745_si_003_ASR | 10.86424 | 2.010414e-05 | 0.5 | 0.000814 | fail | 1.571e-06 | 0.44 | not evaluated |  |  | not evaluated |  |  | not evaluated |  |  | not evaluated
cm0c01737_si_003_28_ION | 1.96745 | 1.256667e-09 | 9.61 | 0 | fail | 5.202e-12 | 1.67 | not evaluated |  |  | not evaluated |  |  | not evaluated |  |  | not evaluated
cm0c01737_si_005_121_ASR | 2.46841 | 7.874705e-08 | 3.45 | 3e-06 | fail | 9.592e-12 | 9.57 | not evaluated | 1.983e-09 | 7.94 | not evaluated |  |  | not evaluated |  |  | not evaluated
cm0c01737_si_005_143_ASR | 2.93883 | 3.095941e-06 | 7.53 | 0.000125 | fail | 3.304e-08 | 4.26 | not evaluated |  |  | not evaluated |  |  | not evaluated |  |  | not evaluated
cm0c01737_si_005_144_ASR | 4.20584 | 2.116171e-05 | 0.36 | 0.000857 | fail | 1.044e-06 | 1.34 | not evaluated |  |  | not evaluated |  |  | not evaluated |  |  | not evaluated
cm0c01737_si_006_422_ASR | 3.885 | 0.003631764 | 3.66 | 0.147086 | pass | 5.612e-06 | 3.62 | fail |  |  | not evaluated |  |  | not evaluated |  |  | not evaluated
cm4c02251_si_003_ASR | 2.82149 | 6.502266e-05 | 0.93 | 0.002633 | fail | 2.509e-06 | 2.54 | not evaluated |  |  | not evaluated |  |  | not evaluated |  |  | not evaluated
cm4c02251_si_005_ASR | 2.62999 | 0.0001260312 | 2 | 0.005104 | fail | 3.63e-06 | 2.7 | not evaluated |  |  | not evaluated |  |  | not evaluated |  |  | not evaluated
cm4c02251_si_007_ASR | 2.737 | 0.0001222058 | 1.74 | 0.004949 | fail | 3.837e-06 | 1.95 | not evaluated |  |  | not evaluated |  |  | not evaluated |  |  | not evaluated
cm4c02251_si_010_FSR | 2.72741 | 0.0001238776 | 12.98 | 0.005017 | not converged |  |  | not evaluated |  |  | not evaluated |  |  | not evaluated |  |  | not evaluated
cm500700z_si_002_ASR | 4.64312 | 0.01045128 | 2.84 | 0.423277 | pass | 7.184e-06 | 4.85 | fail |  |  | not evaluated |  |  | not evaluated |  |  | not evaluated
cm501138g_si_002_ASR | 6.68961 | 3.74444e-05 | 0.33 | 0.001516 | fail | 2.776e-06 | 0.37 | not evaluated |  |  | not evaluated |  |  | not evaluated |  |  | not evaluated
cm501138g_si_005_ASR | 6.58166 | 3.821672e-05 | 0.44 | 0.001548 | fail | 2.949e-06 | 0.42 | not evaluated |  |  | not evaluated |  |  | not evaluated |  |  | not evaluated
cm501138g_si_007_ASR | 6.71176 | 3.762701e-05 | 0.61 | 0.001524 | fail | 2.772e-06 | 0.23 | not evaluated |  |  | not evaluated |  |  | not evaluated |  |  | not evaluated
cm501138g_si_008_ASR | 6.61699 | 3.793627e-05 | 0.37 | 0.001536 | fail | 2.871e-06 | 0.25 | not evaluated |  |  | not evaluated |  |  | not evaluated |  |  | not evaluated
cm501138g_si_009_ASR | 6.69333 | 3.797112e-05 | 0.23 | 0.001538 | fail | 2.815e-06 | 0.41 | not evaluated |  |  | not evaluated |  |  | not evaluated |  |  | not evaluated
cm501138g_si_010_ASR | 6.71143 | 3.73319e-05 | 0.57 | 0.001512 | fail | 2.847e-06 | 0.99 | not evaluated |  |  | not evaluated |  |  | not evaluated |  |  | not evaluated
cm501138g_si_012_ASR | 6.70366 | 3.732098e-05 | 0.6 | 0.001511 | fail | 2.813e-06 | 2.59 | not evaluated |  |  | not evaluated |  |  | not evaluated |  |  | not evaluated
cm503767r_si_002_ASR | 11.34475 | 6.405269e-05 | 0.44 | 0.002594 | fail | 2.542e-06 | 2.46 | not evaluated |  |  | not evaluated |  |  | not evaluated |  |  | not evaluated
cm5b04306_si_001_1_ASR | 5.96302 | 2.438363e-05 | 9.26 | 0.000988 | fail | 2.15e-06 | 4.12 | not evaluated |  |  | not evaluated |  |  | not evaluated |  |  | not evaluated
cm5b04306_si_001_2_ASR | 14.55749 | 2.904566e-05 | 0.23 | 0.001176 | fail | 3.099e-06 | 0.64 | not evaluated |  |  | not evaluated |  |  | not evaluated |  |  | not evaluated
cm6b05277_si_004_ASR | 2.44478 | 1.661574e-06 | 9.69 | 6.7e-05 | fail | 5.945e-11 | 7.23 | not evaluated | 5.956e-09 | 1.62 | not evaluated |  |  | not evaluated |  |  | not evaluated
cm7b04108_si_002_ASR | 9.39764 | 5.33473e-06 | 0.5 | 0.000216 | fail | 8.042e-07 | 0.83 | not evaluated |  |  | not evaluated |  |  | not evaluated |  |  | not evaluated
cm8b00611_si_005_1_FSR | 5.13211 | 7.332396e-06 | 1.01 | 0.000297 | fail | 8.65e-07 | 2.05 | not evaluated |  |  | not evaluated |  |  | not evaluated |  |  | not evaluated
cm8b00611_si_005_2_FSR | 5.20255 | 7.238173e-06 | 0.75 | 0.000293 | fail | 9.072e-07 | 2.37 | not evaluated |  |  | not evaluated |  |  | not evaluated |  |  | not evaluated
cm8b00611_si_005_3_FSR | 5.23337 | 7.35237e-06 | 0.4 | 0.000298 | fail | 8.929e-07 | 1.88 | not evaluated |  |  | not evaluated |  |  | not evaluated |  |  | not evaluated
cm8b00611_si_005_4_FSR | 5.32273 | 6.94214e-06 | 0.44 | 0.000281 | fail | 8.389e-07 | 2.14 | not evaluated |  |  | not evaluated |  |  | not evaluated |  |  | not evaluated
cm8b00611_si_005_5_FSR | 5.42774 | 6.737353e-06 | 1.21 | 0.000273 | fail | 8.384e-07 | 1.19 | not evaluated |  |  | not evaluated |  |  | not evaluated |  |  | not evaluated
cm8b00681_si_002_ASR | 3.30626 | 3.826358e-05 | 1 | 0.00155 | fail | 7.386e-07 | 0.91 | not evaluated |  |  | not evaluated |  |  | not evaluated |  |  | not evaluated
cm8b00681_si_003_ASR | 3.28352 | 4.542405e-05 | 1.24 | 0.00184 | fail | 7.583e-07 | 0.71 | not evaluated |  |  | not evaluated |  |  | not evaluated |  |  | not evaluated
cm8b00681_si_004_ASR | 3.30997 | 4.039442e-05 | 1.68 | 0.001636 | fail | 7.78e-07 | 0.31 | not evaluated |  |  | not evaluated |  |  | not evaluated |  |  | not evaluated
cm8b00681_si_005_ASR | 3.3812 | 5.030335e-05 | 0.83 | 0.002037 | fail | 1.241e-06 | 0.75 | not evaluated |  |  | not evaluated |  |  | not evaluated |  |  | not evaluated
cm8b00681_si_006_ASR | 3.36172 | 4.377708e-05 | 0.53 | 0.001773 | fail | 1.169e-06 | 0.6 | not evaluated |  |  | not evaluated |  |  | not evaluated |  |  | not evaluated
cm8b00681_si_007_ASR | 3.3716 | 4.557665e-05 | 1.77 | 0.001846 | fail | 1.254e-06 | 0.48 | not evaluated |  |  | not evaluated |  |  | not evaluated |  |  | not evaluated
cm8b00681_si_009_ASR | 3.18166 | 1.957008e-05 | 1.75 | 0.000793 | fail | 4.359e-07 | 1.11 | not evaluated |  |  | not evaluated |  |  | not evaluated |  |  | not evaluated
cm8b01603_si_002_ASR | 4.71526 | 4.97579e-05 | 0.35 | 0.002015 | fail | 2.465e-06 | 0.25 | not evaluated |  |  | not evaluated |  |  | not evaluated |  |  | not evaluated
cm8b03276_si_002_ASR | 9.89273 | 1.747e-05 | 0.73 | 0.000708 | fail | 1.369e-06 | 0.63 | not evaluated |  |  | not evaluated |  |  | not evaluated |  |  | not evaluated
cm8b03276_si_003_ASR | 10.00387 | 1.947802e-05 | 1.21 | 0.000789 | fail | 1.429e-06 | 0.28 | not evaluated |  |  | not evaluated |  |  | not evaluated |  |  | not evaluated
cm8b03276_si_004_ASR | 10.00317 | 2.007183e-05 | 1.51 | 0.000813 | fail | 1.426e-06 | 0.82 | not evaluated |  |  | not evaluated |  |  | not evaluated |  |  | not evaluated
cm8b03276_si_005_ASR | 10.03236 | 2.45923e-05 | 1.18 | 0.000996 | fail | 1.358e-06 | 1.02 | not evaluated |  |  | not evaluated |  |  | not evaluated |  |  | not evaluated
cm8b03276_si_006_ASR | 9.99864 | 1.957346e-05 | 0.44 | 0.000793 | fail | 1.419e-06 | 0.37 | not evaluated |  |  | not evaluated |  |  | not evaluated |  |  | not evaluated
cm8b03621_si_003_ASR | 3.56004 | 0.0009116419 | 3.67 | 0.036921 | pass | 3.505e-06 | 3.96 | fail |  |  | not evaluated |  |  | not evaluated |  |  | not evaluated
cm8b03621_si_004_ASR | 3.92255 | 0.0009449805 | 6.62 | 0.038272 | pass | 3.114e-06 | 3.15 | fail |  |  | not evaluated |  |  | not evaluated |  |  | not evaluated
cm8b03621_si_005_ASR | 3.64571 | 0.0005073077 | 1.57 | 0.020546 | pass | 3.017e-06 | 2.28 | fail |  |  | not evaluated |  |  | not evaluated |  |  | not evaluated
cm8b03621_si_007_ASR | 3.55649 | 0.0009311767 | 1.87 | 0.037713 | pass | 3.393e-06 | 3.7 | fail |  |  | not evaluated |  |  | not evaluated |  |  | not evaluated
cm8b03621_si_009_ASR | 3.80897 | 0.0007503366 | 2.22 | 0.030389 | pass | 3.173e-06 | 4.06 | fail |  |  | not evaluated |  |  | not evaluated |  |  | not evaluated
cm9b01258_si_003_ASR | 5.09641 | 0.0003187695 | 6.63 | 0.01291 | pass | 2.951e-06 | 2.76 | fail |  |  | not evaluated |  |  | not evaluated |  |  | not evaluated
cm9b01258_si_009_ASR | 5.07152 | 0.0002812453 | 2.54 | 0.01139 | pass | 3.016e-06 | 1.68 | fail |  |  | not evaluated |  |  | not evaluated |  |  | not evaluated
cs6b03404_si_002_ASR | 9.77424 | 7.244813e-06 | 0.58 | 0.000293 | fail | 1.068e-06 | 0.29 | not evaluated |  |  | not evaluated |  |  | not evaluated |  |  | not evaluated
cs6b03404_si_003_ASR | 8.70295 | 6.336617e-06 | 0.49 | 0.000257 | fail | 1.024e-06 | 0.24 | not evaluated |  |  | not evaluated |  |  | not evaluated |  |  | not evaluated
cs7b04189_si_002_ASR | 4.39136 | 0.000241756 | 11.78 | 0.009791 | not converged |  |  | not evaluated |  |  | not evaluated |  |  | not evaluated |  |  | not evaluated
cs8b04962_si_002_ASR | 3.4784 | 0.0002373912 | 11 | 0.009614 | not converged |  |  | not evaluated |  |  | not evaluated |  |  | not evaluated |  |  | not evaluated
d0cc01186j2_2_ASR | 7.94535 | 0.0001823964 | 0.99 | 0.007387 | fail | 3.15e-06 | 5.89 | not evaluated |  |  | not evaluated |  |  | not evaluated |  |  | not evaluated
d0cc02420a2_1_ASR | 4.58076 | 0.0002989018 | 3.34 | 0.012106 | pass | 3.828e-06 | 2.69 | fail |  |  | not evaluated |  |  | not evaluated |  |  | not evaluated
d0cc02420a2_4_ASR | 5.41385 | 0.0001044509 | 4.51 | 0.00423 | fail | 2.309e-06 | 2.87 | not evaluated |  |  | not evaluated |  |  | not evaluated |  |  | not evaluated
d0cc02420a2_7_ASR | 5.36549 | 0.0001297904 | 4.46 | 0.005257 | fail | 2.446e-06 | 3.32 | not evaluated |  |  | not evaluated |  |  | not evaluated |  |  | not evaluated
d0cc03472j2_1_ASR | 11.43403 | 4.313804e-06 | 0.47 | 0.000175 | fail | 7.162e-07 | 0.29 | not evaluated |  |  | not evaluated |  |  | not evaluated |  |  | not evaluated
d0cc04543h2_1_ASR | 4.73803 | 0.0001574552 | 0.67 | 0.006377 | fail | 5.282e-06 | 2.11 | not evaluated |  |  | not evaluated |  |  | not evaluated |  |  | not evaluated
d0cc04543h2_2_ASR | 3.42236 | 9.977732e-05 | 1.33 | 0.004041 | fail | 3.41e-06 | 0.73 | not evaluated |  |  | not evaluated |  |  | not evaluated |  |  | not evaluated
d0cc04543h2_3_ASR | 2.67575 | 0.0003451323 | 1.89 | 0.013978 | pass | 6.955e-06 | 0.78 | fail |  |  | not evaluated |  |  | not evaluated |  |  | not evaluated
d0cc05715k2_1_ASR | 5.47834 | 3.314714e-05 | 0.35 | 0.001342 | fail | 3.341e-06 | 2.87 | not evaluated |  |  | not evaluated |  |  | not evaluated |  |  | not evaluated
d0cc05715k2_2_ASR | 10.34801 | 5.942432e-05 | 0.43 | 0.002407 | fail | 2.151e-06 | 1.04 | not evaluated |  |  | not evaluated |  |  | not evaluated |  |  | not evaluated
d0cc06019d2_ASR | 3.61962 | 0.0003795898 | 0.76 | 0.015373 | pass | 1.158e-06 | 1.78 | fail |  |  | not evaluated |  |  | not evaluated |  |  | not evaluated
d0cc07974j2_2_ASR | 16.86175 | 0.000546368 | 3.49 | 0.022128 | pass | 1.282e-06 | 6.25 | fail |  |  | not evaluated |  |  | not evaluated |  |  | not evaluated
d0ce00175a2_1_ASR | 3.35545 | 0.0002557449 | 2.39 | 0.010358 | pass | 5.032e-06 | 0.62 | fail |  |  | not evaluated |  |  | not evaluated |  |  | not evaluated
d0ce00262c2_1_ASR | 4.82798 | 5.635431e-05 | 1.12 | 0.002282 | fail | 2.928e-06 | 1.45 | not evaluated |  |  | not evaluated |  |  | not evaluated |  |  | not evaluated
d0ce00262c2_2_ASR | 4.82366 | 5.527343e-05 | 0.7 | 0.002239 | fail | 2.957e-06 | 1.08 | not evaluated |  |  | not evaluated |  |  | not evaluated |  |  | not evaluated
d0ce00405g2_2_ASR | 2.56257 | 0.0001194261 | 1.75 | 0.004837 | fail | 4.805e-06 | 4.3 | not evaluated |  |  | not evaluated |  |  | not evaluated |  |  | not evaluated
d0ce00430h2_ASR | 2.89855 | 1.248784e-06 | 1.27 | 5.1e-05 | fail | 1.842e-08 | 3.51 | not evaluated |  |  | not evaluated |  |  | not evaluated |  |  | not evaluated
d0ce00475h2_1_ASR | 2.99612 | 0.0005041096 | 2.88 | 0.020416 | pass | 4.453e-06 | 3.48 | fail |  |  | not evaluated |  |  | not evaluated |  |  | not evaluated
d0ce00475h2_2_ASR | 8.03127 | 4.868707e-05 | 5.59 | 0.001972 | fail | 1.836e-06 | 2.58 | not evaluated |  |  | not evaluated |  |  | not evaluated |  |  | not evaluated
d0ce00476f2_2_ASR | 2.84838 | 0.0001725866 | 5.73 | 0.00699 | fail | 3.933e-06 | 8.47 | not evaluated |  |  | not evaluated |  |  | not evaluated |  |  | not evaluated
d0ce00490a2_1_ASR | 3.58472 | 0.0001461065 | 0.62 | 0.005917 | fail | 4.867e-06 | 1.09 | not evaluated |  |  | not evaluated |  |  | not evaluated |  |  | not evaluated
d0ce00490a2_4_ASR | 3.47745 | 0.0001400313 | 1.45 | 0.005671 | fail | 3.052e-06 | 2.6 | not evaluated |  |  | not evaluated |  |  | not evaluated |  |  | not evaluated
d0ce00490a2_6_ASR | 3.56763 | 3.974879e-05 | 1.3 | 0.00161 | fail | 1.99e-06 | 3.34 | not evaluated |  |  | not evaluated |  |  | not evaluated |  |  | not evaluated
d0ce00513d2_3_ASR | 2.8117 | 0.0004371881 | 2.13 | 0.017706 | pass | 2.565e-06 | 0.74 | fail |  |  | not evaluated |  |  | not evaluated |  |  | not evaluated
d0ce00629g2_1_ASR | 5.64514 | 5.026373e-05 | 4.53 | 0.002036 | fail | 2.392e-06 | 3.33 | not evaluated |  |  | not evaluated |  |  | not evaluated |  |  | not evaluated
d0ce00629g2_2_ASR | 3.74393 | 0.0001089713 | 2.81 | 0.004413 | fail | 3.208e-06 | 5.09 | not evaluated |  |  | not evaluated |  |  | not evaluated |  |  | not evaluated
d0ce00725k2_2_ASR | 2.83006 | 0.0001655297 | 0.72 | 0.006704 | fail | 5.959e-06 | 0.27 | not evaluated |  |  | not evaluated |  |  | not evaluated |  |  | not evaluated
d0ce00814a2_1_ASR | 3.66917 | 0.0002630043 | 14.84 | 0.010652 | not converged |  |  | not evaluated |  |  | not evaluated |  |  | not evaluated |  |  | not evaluated
d0ce00814a2_2_ASR | 6.45473 | 6.898373e-06 | 0.52 | 0.000279 | fail | 8.488e-07 | 0.73 | not evaluated |  |  | not evaluated |  |  | not evaluated |  |  | not evaluated
d0ce00969e2_ASR | 4.44401 | 5.658331e-05 | 0.62 | 0.002292 | fail | 2.784e-06 | 1.5 | not evaluated |  |  | not evaluated |  |  | not evaluated |  |  | not evaluated
d0ce00979b2_2_ASR | 4.07898 | 0.0009417292 | 1.01 | 0.03814 | pass | 1.739e-05 | 0.32 | fail |  |  | not evaluated |  |  | not evaluated |  |  | not evaluated
d0ce00985g2_1_ASR | 3.90947 | 4.194012e-05 | 4.819201 | 0.00169857486 | fail | 9.965797e-07 | 4.00552 | not evaluated |  |  | not evaluated |  |  | not evaluated |  |  | not evaluated
d0ce01004a2_2_ASR | 4.52404 | 5.387759e-05 | 1.1 | 0.002182 | fail | 3.2e-06 | 2.61 | not evaluated |  |  | not evaluated |  |  | not evaluated |  |  | not evaluated
d0ce01014f2_1_ASR | 7.37936 | 2.064881e-05 | 0.94 | 0.000836 | fail | 2.003e-06 | 1.92 | not evaluated |  |  | not evaluated |  |  | not evaluated |  |  | not evaluated
d0ce01043j2_5_ASR | 5.84828 | 0.005260466 | 85.67432 | 0.213048873 | not converged |  |  | not evaluated |  |  | not evaluated |  |  | not evaluated |  |  | not evaluated
d0ce01054e2_1_ASR | 4.08757 | 0.001702812 | 2.13 | 0.068964 | pass | 3.965e-06 | 5.91 | fail |  |  | not evaluated |  |  | not evaluated |  |  | not evaluated
d0ce01139h2_ASR | 3.85246 | 9.131138e-05 | 1.84 | 0.003698 | fail | 3.483e-06 | 1.77 | not evaluated |  |  | not evaluated |  |  | not evaluated |  |  | not evaluated
d0ce01172j2_4_ASR | 3.94159 | 8.129464e-05 | 1.45 | 0.003292 | fail | 2.003e-06 | 1.41 | not evaluated |  |  | not evaluated |  |  | not evaluated |  |  | not evaluated
d0ce01201g2_1_ASR | 3.63338 | 0.0001678636 | 0.47 | 0.006798 | fail | 4.424e-06 | 3.04 | not evaluated |  |  | not evaluated |  |  | not evaluated |  |  | not evaluated
d0ce01383h2_1_ASR | 4.92231 | 9.752771e-05 | 1.39 | 0.00395 | fail | 3.458e-06 | 2.92 | not evaluated |  |  | not evaluated |  |  | not evaluated |  |  | not evaluated
d0ce01383h2_4_ASR | 4.17533 | 1.774099e-05 | 1.59 | 0.000719 | fail | 1.1e-06 | 1.81 | not evaluated |  |  | not evaluated |  |  | not evaluated |  |  | not evaluated
d0ce01575j2_1_ASR | 2.47686 | 0.0004025274 | 3.95 | 0.016302 | pass | 4.362e-06 | 2.51 | fail |  |  | not evaluated |  |  | not evaluated |  |  | not evaluated
d0ce01593h2_1_ASR | 6.87316 | 0.0001322908 | 5.24 | 0.005358 | fail | 2.256e-06 | 2.34 | not evaluated |  |  | not evaluated |  |  | not evaluated |  |  | not evaluated
d0ce01593h2_4_ASR | 19.92491 | 0.0001193344 | 3.74 | 0.004833 | fail | 1.383e-06 | 4.18 | not evaluated |  |  | not evaluated |  |  | not evaluated |  |  | not evaluated
d0ce01741h2_ASR | 3.90614 | 2.794475e-05 | 0.15 | 0.001132 | fail | 1.875e-06 | 1.02 | not evaluated |  |  | not evaluated |  |  | not evaluated |  |  | not evaluated
d0dt00122h2_1_ASR | 2.85634 | 0.0007461227 | 1.14 | 0.030218 | pass | 7.538e-06 | 1.82 | fail |  |  | not evaluated |  |  | not evaluated |  |  | not evaluated
d0dt00122h2_2_ASR | 2.89795 | 0.0001344685 | 0.64 | 0.005446 | fail | 3.998e-06 | 0.41 | not evaluated |  |  | not evaluated |  |  | not evaluated |  |  | not evaluated
d0dt00449a2_3_ASR | 3.55518 | 9.645503e-05 | 4.24 | 0.003906 | fail | 1.9e-06 | 3.14 | not evaluated |  |  | not evaluated |  |  | not evaluated |  |  | not evaluated
d0dt00793e2_1_ASR | 6.46124 | 1.447027e-05 | 2.32 | 0.000586 | fail | 2.132e-06 | 5.66 | not evaluated |  |  | not evaluated |  |  | not evaluated |  |  | not evaluated
d0dt00793e2_2_ASR | 2.76255 | 0.00076721 | 1.11 | 0.031072 | pass | 5.149e-06 | 0.35 | fail |  |  | not evaluated |  |  | not evaluated |  |  | not evaluated
d0dt00793e2_3_ASR | 14.42961 | 9.485586e-06 | 0.42 | 0.000384 | fail | 1.871e-06 | 0.36 | not evaluated |  |  | not evaluated |  |  | not evaluated |  |  | not evaluated
d0dt00933d2_2_ASR | 4.7117 | 8.941648e-05 | 0.8 | 0.003621 | fail | 2.798e-06 | 1.65 | not evaluated |  |  | not evaluated |  |  | not evaluated |  |  | not evaluated
d0dt01105c2_2_ASR | 4.44152 | 7.930953e-05 | 0.89 | 0.003212 | fail | 4.001e-06 | 0.29 | not evaluated |  |  | not evaluated |  |  | not evaluated |  |  | not evaluated
d0dt01312a2_2_ASR | 6.44485 | 5.379011e-05 | 1.96 | 0.002178 | fail | 2.596e-06 | 7.58 | not evaluated |  |  | not evaluated |  |  | not evaluated |  |  | not evaluated
d0dt02066d2_ASR | 3.85338 | 9.622002e-05 | 0.93 | 0.003897 | fail | 1.791e-06 | 2.77 | not evaluated |  |  | not evaluated |  |  | not evaluated |  |  | not evaluated
d0dt02120b2_1_ASR | 5.05929 | 4.644482e-05 | 3.846176 | 0.00188101521 | fail | 9.724178e-07 | 0.9618213 | not evaluated |  |  | not evaluated |  |  | not evaluated |  |  | not evaluated
d0dt02120b2_2_ASR | 5.18239 | 2.614611e-05 | 7.58 | 0.001059 | fail | 8.863e-07 | 4.96 | not evaluated |  |  | not evaluated |  |  | not evaluated |  |  | not evaluated
d0dt02120b2_3_FSR | 5.15774 | 2.111622e-05 | 1.06 | 0.000855 | fail | 1.003e-06 | 1.88 | not evaluated |  |  | not evaluated |  |  | not evaluated |  |  | not evaluated
d0dt02120b2_4_ASR | 5.14433 | 1.44696e-05 | 1.02 | 0.000586 | fail | 9.532e-07 | 3.93 | not evaluated |  |  | not evaluated |  |  | not evaluated |  |  | not evaluated
d0dt02120b2_5_ASR | 5.15845 | 3.329126e-05 | 8.83 | 0.001348 | fail | 8.782e-07 | 1.48 | not evaluated |  |  | not evaluated |  |  | not evaluated |  |  | not evaluated
d0dt02120b2_6_ASR | 5.17463 | 0.0001469248 | 3.849216 | 0.0059504544 | fail | 8.954825e-07 | 1.843413 | not evaluated |  |  | not evaluated |  |  | not evaluated |  |  | not evaluated
d0dt02411b2_2_ASR | 5.49766 | 4.381048e-05 | 0.3 | 0.001774 | fail | 3.146e-06 | 1.42 | not evaluated |  |  | not evaluated |  |  | not evaluated |  |  | not evaluated
d0dt02411b2_3_ASR | 4.61074 | 6.409934e-05 | 0.95 | 0.002596 | fail | 4.107e-06 | 1.2 | not evaluated |  |  | not evaluated |  |  | not evaluated |  |  | not evaluated
d0dt02642e2_1_ASR | 3.80324 | 3.384114e-05 | 0.28 | 0.001371 | fail | 2.348e-06 | 0.7 | not evaluated |  |  | not evaluated |  |  | not evaluated |  |  | not evaluated
d0dt02642e2_3_ASR | 3.71346 | 7.527772e-05 | 1.14 | 0.003049 | fail | 3.243e-06 | 1.27 | not evaluated |  |  | not evaluated |  |  | not evaluated |  |  | not evaluated
d0dt03264f2_1_ASR | 5.41817 | 0.008925657 | 5.94 | 0.361489 | pass | 2.463e-06 | 3.55 | pass | 2.01e-06 | 1.26 | pass | 2.038e-06 | 0.35 | pass | 135836400 | 95.6 | fail
d0dt03264f2_3_ASR | 5.37633 | 0.008124987 | 6.49 | 0.329062 | pass | 2.827e-06 | 9.38 | pass | 1.977e-06 | 2.18 | pass | 2.031e-06 | 0.47 | pass | 12788250 | 15.95 | fail
d0dt03648j2_1_ASR | 3.75595 | 0.0001346597 | 0.71 | 0.005454 | fail | 2.464e-06 | 4.32 | not evaluated |  |  | not evaluated |  |  | not evaluated |  |  | not evaluated
d0dt04252h2_ASR | 11.88721 | 2.17133e-05 | 1.86 | 0.000879 | fail | 2.663e-06 | 3.52 | not evaluated |  |  | not evaluated |  |  | not evaluated |  |  | not evaluated
d0nj00295j2_ASR | 5.29283 | 4.035741e-05 | 0.58 | 0.001634 | fail | 2.556e-06 | 2.4 | not evaluated |  |  | not evaluated |  |  | not evaluated |  |  | not evaluated
d0nj01066a2_ASR | 5.19542 | 4.774438e-05 | 0.62 | 0.001934 | fail | 3.101e-06 | 1.77 | not evaluated |  |  | not evaluated |  |  | not evaluated |  |  | not evaluated
d0nj01448f2_1_ASR | 4.48447 | 0.0003467593 | 7.17 | 0.014044 | pass | 2.529e-06 | 1.9 | fail |  |  | not evaluated |  |  | not evaluated |  |  | not evaluated
d0nj01448f2_2_ASR | 4.89028 | 0.0004647242 | 3.58 | 0.018821 | pass | 2.557e-06 | 2.33 | fail |  |  | not evaluated |  |  | not evaluated |  |  | not evaluated
d0nj04179c2_4_ASR | 4.44846 | 0.0001646794 | 0.8 | 0.00667 | fail | 5.021e-06 | 1.01 | not evaluated |  |  | not evaluated |  |  | not evaluated |  |  | not evaluated
d0nj04193a2_ASR | 14.45637 | 4.769318e-05 | 1.17 | 0.001932 | fail | 2.998e-06 | 1.86 | not evaluated |  |  | not evaluated |  |  | not evaluated |  |  | not evaluated
d0qi00641f2_2_ASR | 9.86802 | 2.878718e-05 | 1.68 | 0.001166 | fail | 2.609e-06 | 0.79 | not evaluated |  |  | not evaluated |  |  | not evaluated |  |  | not evaluated
d0qi00642d1_3_ASR | 5.1592 | 2.87894e-05 | 0.66 | 0.001166 | fail | 1.816e-06 | 1.19 | not evaluated |  |  | not evaluated |  |  | not evaluated |  |  | not evaluated
d0qi01138j2_ASR | 4.36761 | 0.0001369677 | 2.29 | 0.005547 | fail | 4.537e-06 | 1.37 | not evaluated |  |  | not evaluated |  |  | not evaluated |  |  | not evaluated
d0qi01216e2_1_ASR | 5.86911 | 1.816268e-05 | 0.57 | 0.000736 | fail | 1.888e-06 | 0.82 | not evaluated |  |  | not evaluated |  |  | not evaluated |  |  | not evaluated
d0qi01216e2_2_ASR | 5.41076 | 2.447791e-05 | 0.57 | 0.000991 | fail | 1.874e-06 | 3.86 | not evaluated |  |  | not evaluated |  |  | not evaluated |  |  | not evaluated
d0qi01216e2_3_ASR | 6.05585 | 2.677085e-05 | 1.06 | 0.001084 | fail | 1.911e-06 | 1.97 | not evaluated |  |  | not evaluated |  |  | not evaluated |  |  | not evaluated
d0qi01216e2_4_ASR | 3.87489 | 6.502674e-05 | 0.87 | 0.002634 | fail | 2.917e-06 | 1.37 | not evaluated |  |  | not evaluated |  |  | not evaluated |  |  | not evaluated
d0qi01216e2_7_ASR | 6.4791 | 1.811868e-05 | 0.78 | 0.000734 | fail | 2.009e-06 | 1.38 | not evaluated |  |  | not evaluated |  |  | not evaluated |  |  | not evaluated
d0qi01257b2_ASR | 9.66134 | 2.17021e-05 | 1.14 | 0.000879 | fail | 2.333e-06 | 1.99 | not evaluated |  |  | not evaluated |  |  | not evaluated |  |  | not evaluated
d0qm00611d2_ASR | 3.92433 | 5.658394e-05 | 1.1 | 0.002292 | fail | 1.592e-06 | 2.45 | not evaluated |  |  | not evaluated |  |  | not evaluated |  |  | not evaluated
d0qm01097a2_3_ASR | 8.26092 | 4.372679e-05 | 1.74 | 0.001771 | fail | 1.729e-06 | 2.9 | not evaluated |  |  | not evaluated |  |  | not evaluated |  |  | not evaluated
d0ra01294g2_2_ASR | 4.50656 | 0.004624958 | 1.76 | 0.187311 | pass | 3.09e-06 | 3.49 | fail |  |  | not evaluated |  |  | not evaluated |  |  | not evaluated
d0ra01294g2_3_ASR | 4.51275 | 0.01137072 | 2.933583 | 0.46051416 | pass | 3.540324e-06 | 1.316937 | pass | 2.477622e-06 | 1.580558 | pass | 2.494486e-06 | 0.1682554 | pass | 41212620 | 13.72671 | fail
d0ra01294g2_4_ASR | 4.51401 | 0.009881665 | 5.11 | 0.400207 | pass | 3.352e-06 | 1.59 | pass | 2.416e-06 | 1.96 | pass | 2.493e-06 | 0.12 | pass | 56452010 | 26.89 | fail
d0ra05131d2_1_ASR | 2.672 | 0.000227402 | 0.93 | 0.00921 | fail | 3.839e-06 | 1.33 | not evaluated |  |  | not evaluated |  |  | not evaluated |  |  | not evaluated
d0ra05131d2_4_ASR | 3.05985 | 0.0001514013 | 2.09 | 0.006132 | fail | 2.932e-06 | 0.75 | not evaluated |  |  | not evaluated |  |  | not evaluated |  |  | not evaluated
d0ra06529c2_3_ASR | 2.47979 | 0.0003851005 | 2.63 | 0.015597 | pass | 6.632e-06 | 1.41 | fail |  |  | not evaluated |  |  | not evaluated |  |  | not evaluated
d0ra08485a2_2_ASR | 5.26698 | 6.063421e-05 | 1.51 | 0.002456 | fail | 1.074e-06 | 1.12 | not evaluated |  |  | not evaluated |  |  | not evaluated |  |  | not evaluated
d0ra09305j2_ASR | 4.75385 | 0.0001013728 | 0.6 | 0.004106 | fail | 4.264e-06 | 1.72 | not evaluated |  |  | not evaluated |  |  | not evaluated |  |  | not evaluated
d0sc01762k2_ASR | 2.44659 | 1.390494e-07 | 9.25 | 6e-06 | fail | 6.953e-12 | 4.45 | not evaluated | 8.828e-10 | 2.44 | not evaluated |  |  | not evaluated |  |  | not evaluated
d0sc01994a2_ASR | 7.16561 | 2.563762e-05 | 8.316763 | 0.00103832361 | fail | 1.341967e-06 | 9.624025 | not evaluated |  |  | not evaluated |  |  | not evaluated |  |  | not evaluated
d0sc02123g2_3_ASR | 3.86759 | 3.910831e-05 | 1.81 | 0.001584 | fail | 1.742e-06 | 0.99 | not evaluated |  |  | not evaluated |  |  | not evaluated |  |  | not evaluated
d0sc02123g2_6_ASR | 3.86101 | 3.786208e-05 | 1.12 | 0.001533 | fail | 1.714e-06 | 3.38 | not evaluated |  |  | not evaluated |  |  | not evaluated |  |  | not evaluated
d0sc02856h2_1_ASR | 6.36573 | 8.777095e-05 | 3.15 | 0.003555 | fail | 2.06e-06 | 2.82 | not evaluated |  |  | not evaluated |  |  | not evaluated |  |  | not evaluated
d0ta04121a2_ASR | 3.64729 | 0.0002207991 | 2.38 | 0.008942 | fail | 2.37e-06 | 2.12 | not evaluated |  |  | not evaluated |  |  | not evaluated |  |  | not evaluated
d0ta06830f2_21_ASR | 12.78292 | 1.045864e-05 | 0.7 | 0.000424 | fail | 2.905e-06 | 0.64 | not evaluated |  |  | not evaluated |  |  | not evaluated |  |  | not evaluated
d0ta06830f2_22_ASR | 12.52223 | 1.039597e-05 | 0.75 | 0.000421 | fail | 2.907e-06 | 0.66 | not evaluated |  |  | not evaluated |  |  | not evaluated |  |  | not evaluated
d0ta06830f2_23_ASR | 12.55712 | 1.022826e-05 | 1.25 | 0.000414 | fail | 2.911e-06 | 0.88 | not evaluated |  |  | not evaluated |  |  | not evaluated |  |  | not evaluated
d0ta06830f2_25_ASR | 11.98152 | 1.187403e-05 | 0.58 | 0.000481 | fail | 2.907e-06 | 1.71 | not evaluated |  |  | not evaluated |  |  | not evaluated |  |  | not evaluated
d0ta06830f2_26_ASR | 13.16055 | 1.031184e-05 | 0.7 | 0.000418 | fail | 2.909e-06 | 0.69 | not evaluated |  |  | not evaluated |  |  | not evaluated |  |  | not evaluated
d0ta06830f2_27_ASR | 11.98939 | 1.214929e-05 | 1.38 | 0.000492 | fail | 3.094e-06 | 3.08 | not evaluated |  |  | not evaluated |  |  | not evaluated |  |  | not evaluated
d0ta06830f2_28_ASR | 11.94743 | 1.292832e-05 | 1.5 | 0.000524 | fail | 3.062e-06 | 8.58 | not evaluated |  |  | not evaluated |  |  | not evaluated |  |  | not evaluated
d0ta06830f2_29_ASR | 12.09156 | 1.174204e-05 | 1.28 | 0.000476 | fail | 2.966e-06 | 2.08 | not evaluated |  |  | not evaluated |  |  | not evaluated |  |  | not evaluated
d0ta06830f2_8_ASR | 12.18847 | 1.073737e-05 | 0.74 | 0.000435 | fail | 2.897e-06 | 0.59 | not evaluated |  |  | not evaluated |  |  | not evaluated |  |  | not evaluated
d0ta09624e2_ASR | 5.61883 | 3.779771e-05 | 0.67 | 0.001531 | fail | 2.347e-06 | 1.78 | not evaluated |  |  | not evaluated |  |  | not evaluated |  |  | not evaluated
d0ta10004h2_ASR | 5.58273 | 0.009915759 | 4.94 | 0.401588 | pass | 2.254e-06 | 1.82 | pass | 1.334e-06 | 0.78 | pass | 1.329e-06 | 0.49 | pass | 30555960 | 42.88 | fail
d0tc00736f2_1_ASR | 2.94735 | 0.0005587132 | 5.03 | 0.022628 | pass | 3.879e-07 | 2.51 | fail |  |  | not evaluated |  |  | not evaluated |  |  | not evaluated
d0tc00736f2_10_ASR | 2.88419 | 0.0005413058 | 9.16 | 0.021923 | pass | 2.873e-07 | 1.79 | fail |  |  | not evaluated |  |  | not evaluated |  |  | not evaluated
d0tc00736f2_11_ASR | 2.89821 | 0.0003453166 | 6.04 | 0.013985 | pass | 2.739e-07 | 1.33 | fail |  |  | not evaluated |  |  | not evaluated |  |  | not evaluated
d0tc00736f2_12_ASR | 2.8364 | 0.0007995803 | 1.76 | 0.032383 | pass | 3.802e-07 | 4.68 | pass | 4.85e-07 | 2.48 | pass | 3.808e-07 | 1.3 | pass | 2495847 | 26.09 | fail
d0tc00736f2_13_ASR | 2.92658 | 3.211972e-05 | 6.71 | 0.001301 | fail | 1.454e-07 | 2.58 | not evaluated |  |  | not evaluated |  |  | not evaluated |  |  | not evaluated
d0tc00736f2_2_ASR | 2.90843 | 0.001012471 | 3.5 | 0.041005 | pass | 4.152e-07 | 6.92 | pass | 5.032e-07 | 1.04 | pass | 4.338e-07 | 1.97 | pass | 6356046 | 15.29 | fail
d0tc00736f2_3_ASR | 2.9187 | 0.0007802187 | 5.67 | 0.031599 | pass | 3.653e-07 | 1.82 | pass | 5.043e-07 | 1.7 | pass | 4.332e-07 | 2.1 | pass | 7857827 | 53.82 | fail
d0tc00736f2_6_ASR | 2.89643 | 0.0008411079 | 1.41 | 0.034065 | pass | 3.236e-07 | 1.32 | pass | 4.916e-07 | 2.42 | pass | 3.893e-07 | 0.97 | pass | 4129353 | 17.39 | fail
d0tc00736f2_7_ASR | 2.97496 | 0.001123316 | 9.11 | 0.045494 | pass | 4.319e-07 | 2.55 | pass | 5.24e-07 | 1.7 | pass | 4.43e-07 | 0.7 | pass | 4771200 | 13.39 | fail
d0tc00736f2_9_ASR | 2.9635 | 0.0005184189 | 5.53 | 0.020996 | pass | 4.082e-07 | 5.16 | fail |  |  | not evaluated |  |  | not evaluated |  |  | not evaluated
d0tc01126f2_ASR | 5.43901 | 0.0003320919 | 1.07 | 0.01345 | pass | 7.64e-06 | 2.28 | fail |  |  | not evaluated |  |  | not evaluated |  |  | not evaluated
d0tc04154h2_ASR | 6.9911 | 0.0001639191 | 1.99 | 0.006639 | fail | 3.17e-06 | 4.97 | not evaluated |  |  | not evaluated |  |  | not evaluated |  |  | not evaluated
d0tc04292g2_ASR | 5.31291 | 0.0001082859 | 1.57 | 0.004386 | fail | 5.03e-06 | 1.13 | not evaluated |  |  | not evaluated |  |  | not evaluated |  |  | not evaluated
d0tc04733c2_ION | 1.91401 | 1.235405e-05 | 0.74 | 0.0005 | fail | 4.472e-07 | 2.7 | not evaluated |  |  | not evaluated |  |  | not evaluated |  |  | not evaluated
d0tc04781c2_1_ASR | 2.92578 | 1.757651e-06 | 0.86 | 7.1e-05 | fail | 3.056e-08 | 3.16 | not evaluated |  |  | not evaluated |  |  | not evaluated |  |  | not evaluated
d0tc04781c2_2_ASR | 2.88708 | 1.349116e-06 | 0.76 | 5.5e-05 | fail | 2.061e-08 | 5.03 | not evaluated |  |  | not evaluated |  |  | not evaluated |  |  | not evaluated
d0tc05655c2_ASR | 3.2117 | 0.0002940806 | 4.47 | 0.01191 | pass | 7.017e-06 | 2.35 | fail |  |  | not evaluated |  |  | not evaluated |  |  | not evaluated
d1ay01050f2_ASR | 4.71878 | 128.0492 | 8.23 | 5185.9926 | fail |  |  | not evaluated |  |  | not evaluated |  |  | not evaluated |  |  | not evaluated
d1cc03431f2_1_ASR | 5.36531 | 0.0001663736 | 7.34 | 0.006738 | fail | 1.514e-06 | 4.17 | not evaluated |  |  | not evaluated |  |  | not evaluated |  |  | not evaluated
d1cc04371d2_ASR | 3.58966 | 3.835065e-05 | 1.99 | 0.001553 | fail | 2.313e-06 | 1.39 | not evaluated |  |  | not evaluated |  |  | not evaluated |  |  | not evaluated
d1cc05196b2_ION | 7.84008 | 5.435105e-06 | 4.96 | 0.00022 | fail | 7.806e-07 | 0.77 | not evaluated |  |  | not evaluated |  |  | not evaluated |  |  | not evaluated
d1ce00310k2_2_ASR | 3.8035 | 0.002894956 | 8.33 | 0.117246 | pass | 2.25e-06 | 2.24 | fail |  |  | not evaluated |  |  | not evaluated |  |  | not evaluated
d1ce00331c2_ASR | 9.67324 | 9.414325e-06 | 0.26 | 0.000381 | fail | 2.151e-06 | 0.24 | not evaluated |  |  | not evaluated |  |  | not evaluated |  |  | not evaluated
d1ce00545f2_ASR | 7.27755 | 1.460827e-05 | 5.91 | 0.000592 | fail | 1.985e-06 | 1.28 | not evaluated |  |  | not evaluated |  |  | not evaluated |  |  | not evaluated
d1ce00762a2_5_ASR | 3.78915 | 0.0001309674 | 5.36 | 0.005304 | fail | 3.256e-06 | 9.32 | not evaluated |  |  | not evaluated |  |  | not evaluated |  |  | not evaluated
d1ce00931a2_ION | 5.98646 | 2.181e-05 | 1.29 | 0.000883 | fail | 2.032e-06 | 0.43 | not evaluated |  |  | not evaluated |  |  | not evaluated |  |  | not evaluated
d1ce01290h2_ASR | 7.1889 | 2.332187e-05 | 0.47 | 0.000945 | fail | 2.358e-06 | 1.05 | not evaluated |  |  | not evaluated |  |  | not evaluated |  |  | not evaluated
d1ce01411k2_ASR | 5.36564 | 0.0029096 | 3.18 | 0.117839 | pass | 2.378e-06 | 5.04 | fail |  |  | not evaluated |  |  | not evaluated |  |  | not evaluated
d1ce01503f2_ASR | 3.77942 | 0.001173675 | 4.89 | 0.047534 | pass | 2.692e-06 | 1.18 | fail |  |  | not evaluated |  |  | not evaluated |  |  | not evaluated
d1dt00005e2_3_ASR | 2.46687 | 4.498233e-05 | 4.52 | 0.001822 | fail | 1.648e-06 | 3.76 | not evaluated |  |  | not evaluated |  |  | not evaluated |  |  | not evaluated
d1dt00894c2_2_ASR | 2.89726 | 0.0003219191 | 2.05 | 0.013038 | pass | 3.25e-06 | 1.1 | fail |  |  | not evaluated |  |  | not evaluated |  |  | not evaluated
d1dt00894c2_3_ASR | 5.50156 | 5.041304e-06 | 5.63 | 0.000204 | fail | 3.867e-07 | 1.22 | not evaluated |  |  | not evaluated |  |  | not evaluated |  |  | not evaluated
d1dt01937f2_ASR | 9.10806 | 1.241936e-05 | 0.63 | 0.000503 | fail | 1.212e-06 | 0.9 | not evaluated |  |  | not evaluated |  |  | not evaluated |  |  | not evaluated
d1dt01953h2_ASR | 3.98138 | 0.000950219 | 2.61 | 0.038484 | pass | 3.468e-06 | 1.53 | fail |  |  | not evaluated |  |  | not evaluated |  |  | not evaluated
d1dt02312h2_ASR | 8.45462 | 0.0004379995 | 5.52 | 0.017739 | pass | 1.554e-06 | 4.02 | fail |  |  | not evaluated |  |  | not evaluated |  |  | not evaluated
d1dt02555d2_ASR | 4.00608 | 0.0001253259 | 1.06 | 0.005076 | fail | 5.476e-06 | 0.9 | not evaluated |  |  | not evaluated |  |  | not evaluated |  |  | not evaluated
d1dt02587b2_1_ION | 3.75205 | 0.0004771743 | 3.01 | 0.019326 | pass | 3.328e-07 | 2.27 | fail |  |  | not evaluated |  |  | not evaluated |  |  | not evaluated
d1dt03213e2_ASR | 6.06347 | 1.987639e-05 | 3.23 | 0.000805 | fail | 1.629e-06 | 1.2 | not evaluated |  |  | not evaluated |  |  | not evaluated |  |  | not evaluated
d1dt03995d2_ASR | 4.80398 | 0.04272303 | 5.701816 | 1.730282715 | pass | 2.733929e-06 | 0.9911017 | pass | 3.227471e-06 | 0.2791162 | pass | 3.422607e-06 | 0.2599157 | pass | 733461600 | 32.10739 | fail
d1dt04007c2_3_ASR | 4.21277 | 0.0001813542 | 0.48 | 0.007345 | fail | 5.894e-06 | 0.31 | not evaluated |  |  | not evaluated |  |  | not evaluated |  |  | not evaluated
d1dt04077d2_ASR | 4.86718 | 0.000132805 | 1.85 | 0.005379 | fail | 1.288e-06 | 2.46 | not evaluated |  |  | not evaluated |  |  | not evaluated |  |  | not evaluated
d1dt04129k2_1_ASR | 3.65669 | 0.001622907 | 2.14 | 0.065728 | pass | 1.423e-05 | 1.49 | fail |  |  | not evaluated |  |  | not evaluated |  |  | not evaluated
d1dt04149e2_2_ASR | 5.18804 | 2.373048e-05 | 3.78 | 0.000961 | fail | 1.847e-06 | 8.39 | not evaluated |  |  | not evaluated |  |  | not evaluated |  |  | not evaluated
d1dt04149e2_3_ASR | 4.02198 | 3.45278e-05 | 0.68 | 0.001398 | fail | 1.431e-06 | 0.97 | not evaluated |  |  | not evaluated |  |  | not evaluated |  |  | not evaluated
d1mh01663f2_2_ASR | 5.34475 | 3.820241e-05 | 0.34 | 0.001547 | fail | 2.517e-06 | 0.25 | not evaluated |  |  | not evaluated |  |  | not evaluated |  |  | not evaluated
d1nj02343h2_ASR | 7.01492 | 0.001503339 | 5.990816 | 0.0608852295 | pass | 1.656664e-06 | 1.843374 | fail |  |  | not evaluated |  |  | not evaluated |  |  | not evaluated
d1nj04413c2_ASR | 4.74925 | 0.0001760635 | 0.58 | 0.007131 | fail | 4.051e-06 | 0.42 | not evaluated |  |  | not evaluated |  |  | not evaluated |  |  | not evaluated
d1nj04480j2_1_ASR | 3.7818 | 8.531858e-05 | 0.83 | 0.003455 | fail | 2.101e-06 | 1.33 | not evaluated |  |  | not evaluated |  |  | not evaluated |  |  | not evaluated
d1nj04628d2_ASR | 3.38676 | 6.43335e-05 | 1.87 | 0.002606 | fail | 1.968e-06 | 1.39 | not evaluated |  |  | not evaluated |  |  | not evaluated |  |  | not evaluated
d1nj06042b1_ASR | 4.22769 | 7.665076e-05 | 0.68 | 0.003104 | fail | 3.814e-06 | 0.68 | not evaluated |  |  | not evaluated |  |  | not evaluated |  |  | not evaluated
d1py01492g2_1_ASR | 4.04652 | 1.347372e-05 | 1.73 | 0.000546 | fail | 9.535e-07 | 0.55 | not evaluated |  |  | not evaluated |  |  | not evaluated |  |  | not evaluated
d1py01492g2_2_ASR | 3.73164 | 2.044112e-05 | 1.77 | 0.000828 | fail | 1.006e-06 | 1.13 | not evaluated |  |  | not evaluated |  |  | not evaluated |  |  | not evaluated
d1py01492g2_3_ASR | 3.9894 | 1.347391e-05 | 0.84 | 0.000546 | fail | 9.606e-07 | 0.43 | not evaluated |  |  | not evaluated |  |  | not evaluated |  |  | not evaluated
d1qi00349f3_1_ASR | 7.38918 | 9.812474e-06 | 0.38 | 0.000397 | fail | 1.94e-06 | 0.25 | not evaluated |  |  | not evaluated |  |  | not evaluated |  |  | not evaluated
d1qi00349f3_3_ASR | 6.63048 | 1.277565e-05 | 0.4 | 0.000517 | fail | 1.982e-06 | 0.3 | not evaluated |  |  | not evaluated |  |  | not evaluated |  |  | not evaluated
d1qi00349f3_4_ASR | 6.29899 | 1.386408e-05 | 0.41 | 0.000561 | fail | 1.999e-06 | 0.29 | not evaluated |  |  | not evaluated |  |  | not evaluated |  |  | not evaluated
d1qi00349f3_5_ASR | 6.63297 | 1.26684e-05 | 0.69 | 0.000513 | fail | 1.974e-06 | 1.26 | not evaluated |  |  | not evaluated |  |  | not evaluated |  |  | not evaluated
d1qi00349f3_6_ASR | 6.55562 | 1.242862e-05 | 0.4 | 0.000503 | fail | 1.998e-06 | 0.28 | not evaluated |  |  | not evaluated |  |  | not evaluated |  |  | not evaluated
d1qi00349f3_7_ASR | 6.47167 | 1.348743e-05 | 0.93 | 0.000546 | fail | 1.99e-06 | 0.53 | not evaluated |  |  | not evaluated |  |  | not evaluated |  |  | not evaluated
d1qi00349f3_9_ASR | 6.43902 | 1.286008e-05 | 1.15 | 0.000521 | fail | 2.011e-06 | 1.79 | not evaluated |  |  | not evaluated |  |  | not evaluated |  |  | not evaluated
d1qi00683e2_1_ASR | 2.86946 | 9.607755e-05 | 1.01 | 0.003891 | fail | 1.329e-06 | 2.49 | not evaluated |  |  | not evaluated |  |  | not evaluated |  |  | not evaluated
d1qi00683e2_3_ASR | 5.7038 | 6.790639e-05 | 1.59 | 0.00275 | fail | 1.604e-06 | 1.95 | not evaluated |  |  | not evaluated |  |  | not evaluated |  |  | not evaluated
d1qi01206a2_ASR | 5.6982 | 5.516779e-05 | 8.13 | 0.002234 | fail | 2.48e-06 | 0.86 | not evaluated |  |  | not evaluated |  |  | not evaluated |  |  | not evaluated
d1qm00251a2_3_ASR | 2.48875 | 7.399557e-05 | 1.76 | 0.002997 | fail | 1.609e-06 | 1.31 | not evaluated |  |  | not evaluated |  |  | not evaluated |  |  | not evaluated
d1ra00726b2_3_ASR | 2.85966 | 0.0002677712 | 3.72 | 0.010845 | pass | 3.697e-06 | 0.4 | fail |  |  | not evaluated |  |  | not evaluated |  |  | not evaluated
d1ra01528a2_ASR | 4.24797 | 17.41581 | 7.25 | 705.340305 | fail |  |  | not evaluated |  |  | not evaluated |  |  | not evaluated |  |  | not evaluated
d1ra04622e2_FSR | 4.03954 | 4.47517e-05 | 0.32 | 0.001812 | fail | 1.67e-06 | 1.59 | not evaluated |  |  | not evaluated |  |  | not evaluated |  |  | not evaluated
d1ra04824d2_ASR | 4.23162 | 4.523939e-05 | 1.28 | 0.001832 | fail | 3.117e-06 | 1.62 | not evaluated |  |  | not evaluated |  |  | not evaluated |  |  | not evaluated
d1ra08088a2_ASR | 4.57036 | 0.03963861 | 4.32 | 1.605364 | pass | 3.288e-06 | 3.06 | pass | 2.014e-06 | 1.34 | pass | 2.024e-06 | 0.32 | pass | 97902520 | 69.55 | fail
d1sc00205h2_1_ASR | 3.51969 | 0.0001386026 | 1.76 | 0.005613 | fail | 3.484e-07 | 3.02 | not evaluated |  |  | not evaluated |  |  | not evaluated |  |  | not evaluated
d1sc00205h2_2_ASR | 4.83593 | 6.037198e-05 | 0.55 | 0.002445 | fail | 1.643e-06 | 0.46 | not evaluated |  |  | not evaluated |  |  | not evaluated |  |  | not evaluated
d1sc00205h2_3_ASR | 3.65323 | 0.0001281014 | 1.41 | 0.005188 | fail | 4.418e-07 | 1.97 | not evaluated |  |  | not evaluated |  |  | not evaluated |  |  | not evaluated
d1sc04712d2_1_ASR | 5.78865 | 6.619058e-05 | 0.46 | 0.002681 | fail | 4.005e-06 | 6.2 | not evaluated |  |  | not evaluated |  |  | not evaluated |  |  | not evaluated
d1sc04712d2_2_ASR | 3.68771 | 0.0001036302 | 0.65 | 0.004197 | fail | 2.848e-06 | 6.63 | not evaluated |  |  | not evaluated |  |  | not evaluated |  |  | not evaluated
d1sc04712d2_4_ASR | 5.39916 | 5.588899e-05 | 0.53 | 0.002264 | fail | 3.538e-06 | 0.79 | not evaluated |  |  | not evaluated |  |  | not evaluated |  |  | not evaluated
d1sc04712d2_5_ASR | 5.65195 | 6.361154e-05 | 0.52 | 0.002576 | fail | 3.634e-06 | 1.72 | not evaluated |  |  | not evaluated |  |  | not evaluated |  |  | not evaluated
d1ta00062d2_1_ASR | 3.54569 | 0.01882398 | 3.74 | 0.762371 | pass | 6.462e-06 | 6.55 | pass | 6.072e-06 | 1.39 | pass | 6.655e-06 | 0.68 | pass | 4752266 | 44.02 | fail
d1ta00062d2_2_ASR | 3.50307 | 0.02227186 | 6.17 | 0.90201 | pass | 6.624e-06 | 4.56 | pass | 6.394e-06 | 2.54 | pass | 6.673e-06 | 1 | pass | 3099023 | 18.04 | fail
d1ta00687h2_ASR | 6.83304 | 0.0001682582 | 1.15 | 0.006814 | fail | 5.74e-06 | 0.17 | not evaluated |  |  | not evaluated |  |  | not evaluated |  |  | not evaluated
d1ta05138e2_ASR | 5.45555 | 0.0001350943 | 4.27 | 0.005471 | fail | 5.551e-06 | 1.84 | not evaluated |  |  | not evaluated |  |  | not evaluated |  |  | not evaluated
d1ta05720k2_ASR | 6.19081 | 1.724538e-05 | 0.73 | 0.000698 | fail | 1.959e-06 | 1.75 | not evaluated |  |  | not evaluated |  |  | not evaluated |  |  | not evaluated
d1ta10504c2_ASR | 3.86953 | 0.0004625462 | 5.47 | 0.018733 | pass | 7.052e-06 | 2.26 | fail |  |  | not evaluated |  |  | not evaluated |  |  | not evaluated
d1ta10569h2_2_ASR | 7.05768 | 4.510332e-05 | 9.565633 | 0.00182668446 | fail | 2.265187e-06 | 3.606228 | not evaluated |  |  | not evaluated |  |  | not evaluated |  |  | not evaluated
d1ta10569h2_3_ASR | 6.94212 | 4.086008e-05 | 1.18 | 0.001655 | fail | 2.711e-06 | 6.96 | not evaluated |  |  | not evaluated |  |  | not evaluated |  |  | not evaluated
d1ta10569h2_4_ASR | 7.00232 | 5.033656e-05 | 7.835816 | 0.00203863068 | fail | 2.370115e-06 | 4.900385 | not evaluated |  |  | not evaluated |  |  | not evaluated |  |  | not evaluated
d1tc01027a2_1_ASR | 4.564 | 0.000347881 | 4.53 | 0.014089 | pass | 1.861e-06 | 3.25 | fail |  |  | not evaluated |  |  | not evaluated |  |  | not evaluated
d1tc01027a2_2_ASR | 4.67052 | 0.0004297015 | 4.38 | 0.017403 | pass | 1.914e-06 | 6.22 | fail |  |  | not evaluated |  |  | not evaluated |  |  | not evaluated
d1tc01027a2_3_ASR | 4.42994 | 0.0002934274 | 1.38 | 0.011884 | pass | 1.7e-06 | 2.7 | fail |  |  | not evaluated |  |  | not evaluated |  |  | not evaluated
d1tc03197j2_ASR | 3.81215 | 0.0001786239 | 1.11 | 0.007234 | fail | 4.515e-06 | 0.46 | not evaluated |  |  | not evaluated |  |  | not evaluated |  |  | not evaluated
d1tc04239d2_ASR | 3.41327 | 2.18217e-05 | 1.19 | 0.000884 | fail | 1.402e-06 | 2.11 | not evaluated |  |  | not evaluated |  |  | not evaluated |  |  | not evaluated
d2cc01197b2_ASR | 7.13277 | 3.214898e-05 | 0.2 | 0.001302 | fail | 2.676e-06 | 0.61 | not evaluated |  |  | not evaluated |  |  | not evaluated |  |  | not evaluated
d2cc04064f2_ASR | 3.33854 | 5.587882e-05 | 4.89 | 0.002263 | fail | 5.913e-07 | 2.52 | not evaluated |  |  | not evaluated |  |  | not evaluated |  |  | not evaluated
d2cc04649k2_1_ASR | 3.00871 | 1.232817e-05 | 0.86 | 0.000499 | fail | 2.166e-07 | 1.29 | not evaluated |  |  | not evaluated |  |  | not evaluated |  |  | not evaluated
d2cc04649k2_10_ASR | 2.99976 | 1.174648e-05 | 0.82 | 0.000476 | fail | 2.118e-07 | 0.49 | not evaluated |  |  | not evaluated |  |  | not evaluated |  |  | not evaluated
d2cc04649k2_11_ASR | 3.00464 | 1.26528e-05 | 1.31 | 0.000512 | fail | 2.25e-07 | 0.77 | not evaluated |  |  | not evaluated |  |  | not evaluated |  |  | not evaluated
d2cc04649k2_12_ASR | 3.00472 | 1.219808e-05 | 1.54 | 0.000494 | fail | 2.36e-07 | 1.28 | not evaluated |  |  | not evaluated |  |  | not evaluated |  |  | not evaluated
d2cc04649k2_13_ASR | 2.9981 | 1.186181e-05 | 1.88 | 0.00048 | fail | 2.141e-07 | 0.55 | not evaluated |  |  | not evaluated |  |  | not evaluated |  |  | not evaluated
d2cc04649k2_17_ASR | 2.99827 | 1.164741e-05 | 0.95 | 0.000472 | fail | 2.237e-07 | 0.48 | not evaluated |  |  | not evaluated |  |  | not evaluated |  |  | not evaluated
d2cc04649k2_2_ASR | 3.00417 | 1.213041e-05 | 1.62 | 0.000491 | fail | 2.156e-07 | 0.7 | not evaluated |  |  | not evaluated |  |  | not evaluated |  |  | not evaluated
d2cc04649k2_3_ASR | 3.00412 | 1.22089e-05 | 0.49 | 0.000494 | fail | 2.206e-07 | 1.03 | not evaluated |  |  | not evaluated |  |  | not evaluated |  |  | not evaluated
d2cc04649k2_4_ASR | 2.99597 | 1.189896e-05 | 1.22 | 0.000482 | fail | 2.071e-07 | 0.53 | not evaluated |  |  | not evaluated |  |  | not evaluated |  |  | not evaluated
d2cc04649k2_5_ASR | 3.00153 | 1.259639e-05 | 1.17 | 0.00051 | fail | 2.207e-07 | 0.71 | not evaluated |  |  | not evaluated |  |  | not evaluated |  |  | not evaluated
d2cc04649k2_6_ASR | 2.99527 | 1.149614e-05 | 0.56 | 0.000466 | fail | 2.165e-07 | 1.18 | not evaluated |  |  | not evaluated |  |  | not evaluated |  |  | not evaluated
d2cc04649k2_7_ASR | 3.00165 | 1.189137e-05 | 0.92 | 0.000482 | fail | 2.105e-07 | 0.91 | not evaluated |  |  | not evaluated |  |  | not evaluated |  |  | not evaluated
d2cc04649k2_9_ASR | 2.9976 | 1.18409e-05 | 3.02 | 0.00048 | fail | 2.256e-07 | 0.88 | not evaluated |  |  | not evaluated |  |  | not evaluated |  |  | not evaluated
d2cc06283f2_ASR | 7.89447 | 4.264498e-06 | 1 | 0.000173 | fail | 5.297e-07 | 0.86 | not evaluated |  |  | not evaluated |  |  | not evaluated |  |  | not evaluated
d2ce00133k2_ASR | 6.03297 | 0.0003548973 | 2.359092 | 0.01437334065 | pass | 1.260397e-06 | 0.3836726 | fail |  |  | not evaluated |  |  | not evaluated |  |  | not evaluated
d2ce00163b2_2_ASR | 4.53162 | 0.0003258814 | 2.54 | 0.013198 | pass | 5.488e-06 | 2.92 | fail |  |  | not evaluated |  |  | not evaluated |  |  | not evaluated
d2ce00499b2_3_ASR | 4.09122 | 0.02797781 | 8.59 | 1.133101 | pass | 3.414e-06 | 7.16 | pass | 1.401e-06 | 0.59 | pass | 1.371e-06 | 0.14 | pass | 159561600 | 14.29 | fail
d2ce00499b2_4_ASR | 4.11978 | 0.008625313 | 5.15 | 0.349325 | pass | 2.526e-06 | 2.95 | pass | 1.315e-06 | 0.58 | pass | 1.356e-06 | 0.54 | pass | 5398776 | 6.61 | fail
d2ce00631f2_2_ASR | 2.55509 | 1.858213e-05 | 2.65 | 0.000753 | fail | 2.812e-07 | 4.95 | not evaluated |  |  | not evaluated |  |  | not evaluated |  |  | not evaluated
d2ce00901c2_ASR | 5.81512 | 2.306328e-05 | 1.51 | 0.000934 | fail | 1.71e-06 | 0.93 | not evaluated |  |  | not evaluated |  |  | not evaluated |  |  | not evaluated
d2ce01382g2_2_ASR | 3.5354 | 0.0001158316 | 0.86 | 0.004691 | fail | 1.8e-06 | 2.29 | not evaluated |  |  | not evaluated |  |  | not evaluated |  |  | not evaluated
d2ce01496c2_2_ION | 5.80738 | 1.919488e-05 | 1.53 | 0.000777 | fail | 1.363e-06 | 1.18 | not evaluated |  |  | not evaluated |  |  | not evaluated |  |  | not evaluated
d2ce01529c4_ASR | 8.99991 | 9.601751e-06 | 0.25 | 0.000389 | fail | 1.433e-06 | 0.18 | not evaluated |  |  | not evaluated |  |  | not evaluated |  |  | not evaluated
d2ce01529c5_ASR | 9.04109 | 1.247169e-05 | 0.55 | 0.000505 | fail | 1.812e-06 | 0.33 | not evaluated |  |  | not evaluated |  |  | not evaluated |  |  | not evaluated
d2dt00869f2_ASR | 10.13408 | 0.0005187607 | 2.02 | 0.02101 | pass | 1.6e-06 | 8.78 | fail |  |  | not evaluated |  |  | not evaluated |  |  | not evaluated
d2dt01903e2_ASR | 4.5768 | 4.850675e-05 | 0.6 | 0.001965 | fail | 2.344e-06 | 0.11 | not evaluated |  |  | not evaluated |  |  | not evaluated |  |  | not evaluated
d2dt02049a2_ASR | 5.22841 | 4.593648e-05 | 1.31 | 0.00186 | fail | 2.541e-06 | 1.77 | not evaluated |  |  | not evaluated |  |  | not evaluated |  |  | not evaluated
d2dt02141b2_ASR | 2.83126 | 0.0009199869 | 2.94 | 0.037259 | pass | 2.76e-06 | 3.87 | fail |  |  | not evaluated |  |  | not evaluated |  |  | not evaluated
d2dt02340g2_1_ASR | 7.71035 | 0.0004222326 | 1.32989 | 0.0171004203 | pass | 2.68907e-06 | 8.290285 | fail |  |  | not evaluated |  |  | not evaluated |  |  | not evaluated
d2dt02340g2_2_ASR | 6.77952 | 0.0002332168 | 7.28 | 0.009445 | fail | 2.258e-06 | 1.87 | not evaluated |  |  | not evaluated |  |  | not evaluated |  |  | not evaluated
d2dt02383k2_1_ASR | 3.43271 | 2.150803e-05 | 1.54 | 0.000871 | fail | 5.607e-07 | 0.74 | not evaluated |  |  | not evaluated |  |  | not evaluated |  |  | not evaluated
d2dt02968e2_1_ASR | 11.57577 | 5.715161e-05 | 0.94 | 0.002315 | fail | 3.473e-06 | 2.44 | not evaluated |  |  | not evaluated |  |  | not evaluated |  |  | not evaluated
d2dt02968e2_2_ASR | 10.75705 | 6.492222e-05 | 0.32 | 0.002629 | fail | 3.82e-06 | 0.38 | not evaluated |  |  | not evaluated |  |  | not evaluated |  |  | not evaluated
d2dt03388g2_ASR | 4.0351 | 0.0003270873 | 2.57 | 0.013247 | pass | 4.001e-06 | 3.56 | fail |  |  | not evaluated |  |  | not evaluated |  |  | not evaluated
d2dt03719j3_1_ASR | 6.49312 | 4.313421e-05 | 1.59 | 0.001747 | fail | 2.395e-06 | 5.29 | not evaluated |  |  | not evaluated |  |  | not evaluated |  |  | not evaluated
d2dt03719j3_2_ASR | 6.49204 | 4.293578e-05 | 1.62 | 0.001739 | fail | 2.363e-06 | 2.54 | not evaluated |  |  | not evaluated |  |  | not evaluated |  |  | not evaluated
d2dt04162f2_ASR | 3.24756 | 0.000359813 | 3.83 | 0.014572 | pass | 4.392e-06 | 2.77 | fail |  |  | not evaluated |  |  | not evaluated |  |  | not evaluated
d2me00259k2_2_ASR | 3.97934 | 0.000363024 | 1.74243 | 0.014702472 | pass | 4.677724e-06 | 0.5452929 | fail |  |  | not evaluated |  |  | not evaluated |  |  | not evaluated
d2qi00206j2_1_ASR | 5.62882 | 9.231899e-05 | 1.86 | 0.003739 | fail | 2.254e-06 | 3.15 | not evaluated |  |  | not evaluated |  |  | not evaluated |  |  | not evaluated
d2qi00212d2_ION | 7.54284 | 2.630159e-05 | 0.77 | 0.001065 | fail | 3.174e-06 | 1.12 | not evaluated |  |  | not evaluated |  |  | not evaluated |  |  | not evaluated
d2qi00853j2_1_ASR | 4.50685 | 0.0001028366 | 1.01 | 0.004165 | fail | 4.705e-06 | 0.4 | not evaluated |  |  | not evaluated |  |  | not evaluated |  |  | not evaluated
d2qi00859a2_ASR | 4.82083 | 0.001354028 | 2.75 | 0.054838 | pass | 2.356e-06 | 1.65 | fail |  |  | not evaluated |  |  | not evaluated |  |  | not evaluated
d2qi02361j2_1_ASR | 13.23161 | 1.133519e-05 | 1.276688 | 0.000459075195 | fail | 1.821882e-06 | 4.673937 | not evaluated |  |  | not evaluated |  |  | not evaluated |  |  | not evaluated
d2qi02361j2_3_ASR | 13.14413 | 1.117702e-05 | 2.24 | 0.000453 | fail | 1.966e-06 | 4.96 | not evaluated |  |  | not evaluated |  |  | not evaluated |  |  | not evaluated
d2qi02436e2_1_ASR | 5.12799 | 5.661601e-05 | 0.2 | 0.002293 | fail | 3.127e-06 | 0.68 | not evaluated |  |  | not evaluated |  |  | not evaluated |  |  | not evaluated
d2qi02436e2_2_ASR | 5.04481 | 5.386378e-05 | 0.33 | 0.002181 | fail | 3.161e-06 | 0.58 | not evaluated |  |  | not evaluated |  |  | not evaluated |  |  | not evaluated
d2ra08040k2_1_ASR | 4.47055 | 7.493816e-05 | 26.72711 | 0.00303499548 | not converged |  |  | not evaluated |  |  | not evaluated |  |  | not evaluated |  |  | not evaluated
d2sc01041k2_1_ASR | 6.02993 | 5.033101e-05 | 1.85 | 0.002038 | fail | 2.433e-06 | 2.82 | not evaluated |  |  | not evaluated |  |  | not evaluated |  |  | not evaluated
d2sc01041k2_2_ION | 6.09204 | 1.426124e-05 | 0.42 | 0.000578 | fail | 1.243e-06 | 0.28 | not evaluated |  |  | not evaluated |  |  | not evaluated |  |  | not evaluated
d2sc04324f2_ASR | 3.86853 | 7.788688e-05 | 1.93 | 0.003154 | fail | 2.55e-06 | 2.54 | not evaluated |  |  | not evaluated |  |  | not evaluated |  |  | not evaluated
d2sc05742e3_2_ION | 3.04983 | 0.008089817 | 4.446088 | 0.3276375885 | pass |  |  | calculation incomplete |  |  | not evaluated |  |  | not evaluated |  |  | not evaluated
d2se00527a2_ASR | 3.53473 | 0.001169244 | 1.72 | 0.047354 | pass | 6.39e-06 | 1.54 | fail |  |  | not evaluated |  |  | not evaluated |  |  | not evaluated
d2ta06863j2_ASR | 3.79465 | 0.0002875471 | 1.29 | 0.011646 | pass | 9.707e-06 | 0.58 | fail |  |  | not evaluated |  |  | not evaluated |  |  | not evaluated
d2ta07042a2_1_ASR | 29.75958 | 0.06265935 | 8.84 | 2.537704 | pass | 1.5e-06 | 1.59 | pass | 1.475e-06 | 0.51 | pass | 1.565e-06 | 0.31 | pass | 1447.215 | 92.77 | fail
d2ta07042a2_2_ASR | 31.09543 | 6.898771e-05 | 9.34 | 0.002794 | fail | 1.435e-06 | 3.32 | not evaluated |  |  | not evaluated |  |  | not evaluated |  |  | not evaluated
d2ta08977g2_ASR | 12.40227 | 2.270065e-05 | 1.56 | 0.000919 | fail | 1.646e-06 | 4.76 | not evaluated |  |  | not evaluated |  |  | not evaluated |  |  | not evaluated
d2tc02112a2_ASR | 6.30486 | 3.372409e-05 | 4.4 | 0.001366 | fail | 2.268e-06 | 5.3 | not evaluated |  |  | not evaluated |  |  | not evaluated |  |  | not evaluated
d2tc04452h2_1_ION | 2.28205 | 2.119275e-05 | 1.85 | 0.000858 | fail | 6.406e-07 | 5.87 | not evaluated |  |  | not evaluated |  |  | not evaluated |  |  | not evaluated
d2tc04978c2_2_ASR | 4.70499 | 1.893198 | 8.62 | 76.674519 | fail |  |  | not evaluated |  |  | not evaluated |  |  | not evaluated |  |  | not evaluated
d3cc00257h2_ASR | 3.79137 | 0.0003633078 | 1.83 | 0.014714 | pass | 7.36e-06 | 0.85 | fail |  |  | not evaluated |  |  | not evaluated |  |  | not evaluated
d3cc01369c2_1_ASR | 5.28591 | 3.196116e-05 | 0.41 | 0.001294 | fail | 2.663e-06 | 0.48 | not evaluated |  |  | not evaluated |  |  | not evaluated |  |  | not evaluated
d3cc01369c2_10_ASR | 5.28458 | 3.137188e-05 | 0.24 | 0.001271 | fail | 2.66e-06 | 0.54 | not evaluated |  |  | not evaluated |  |  | not evaluated |  |  | not evaluated
d3cc01369c2_11_ASR | 5.28447 | 3.044647e-05 | 0.38 | 0.001233 | fail | 2.654e-06 | 0.35 | not evaluated |  |  | not evaluated |  |  | not evaluated |  |  | not evaluated
d3cc01369c2_12_ASR | 5.33288 | 3.36222e-05 | 0.29 | 0.001362 | fail | 2.819e-06 | 0.12 | not evaluated |  |  | not evaluated |  |  | not evaluated |  |  | not evaluated
d3cc01369c2_13_ASR | 5.28512 | 3.136427e-05 | 0.23 | 0.00127 | fail | 2.664e-06 | 0.4 | not evaluated |  |  | not evaluated |  |  | not evaluated |  |  | not evaluated
d3cc01369c2_14_ASR | 5.2849 | 3.050072e-05 | 0.73 | 0.001235 | fail | 2.639e-06 | 0.28 | not evaluated |  |  | not evaluated |  |  | not evaluated |  |  | not evaluated
d3cc01369c2_15_ASR | 5.28609 | 3.118584e-05 | 0.52 | 0.001263 | fail | 2.66e-06 | 0.2 | not evaluated |  |  | not evaluated |  |  | not evaluated |  |  | not evaluated
d3cc01369c2_16_ASR | 5.33079 | 3.418467e-05 | 0.39 | 0.001384 | fail | 2.792e-06 | 0.49 | not evaluated |  |  | not evaluated |  |  | not evaluated |  |  | not evaluated
d3cc01369c2_2_ASR | 5.28591 | 3.209905e-05 | 0.4 | 0.0013 | fail | 2.678e-06 | 0.28 | not evaluated |  |  | not evaluated |  |  | not evaluated |  |  | not evaluated
d3cc01369c2_3_ASR | 5.28603 | 3.206187e-05 | 0.31 | 0.001299 | fail | 2.696e-06 | 0.28 | not evaluated |  |  | not evaluated |  |  | not evaluated |  |  | not evaluated
d3cc01369c2_4_ASR | 5.28433 | 3.046108e-05 | 0.29 | 0.001234 | fail | 2.639e-06 | 0.41 | not evaluated |  |  | not evaluated |  |  | not evaluated |  |  | not evaluated
d3cc01369c2_5_ASR | 5.28476 | 3.055174e-05 | 0.41 | 0.001237 | fail | 2.638e-06 | 0.28 | not evaluated |  |  | not evaluated |  |  | not evaluated |  |  | not evaluated
d3cc01369c2_6_ASR | 5.28475 | 3.105589e-05 | 0.13 | 0.001258 | fail | 2.657e-06 | 0.15 | not evaluated |  |  | not evaluated |  |  | not evaluated |  |  | not evaluated
d3cc01369c2_7_ASR | 5.28589 | 3.120471e-05 | 0.46 | 0.001264 | fail | 2.649e-06 | 0.29 | not evaluated |  |  | not evaluated |  |  | not evaluated |  |  | not evaluated
d3cc01369c2_8_ASR | 5.28606 | 3.118656e-05 | 0.28 | 0.001263 | fail | 2.664e-06 | 0.1 | not evaluated |  |  | not evaluated |  |  | not evaluated |  |  | not evaluated
d3cc01369c2_9_ASR | 5.28433 | 3.061651e-05 | 0.39 | 0.00124 | fail | 2.647e-06 | 0.21 | not evaluated |  |  | not evaluated |  |  | not evaluated |  |  | not evaluated
d3cc01566a2_ASR | 4.92532 | 3.163019e-05 | 2.48 | 0.001281 | fail | 2.459e-06 | 5.95 | not evaluated |  |  | not evaluated |  |  | not evaluated |  |  | not evaluated
d3cc02683c2_ASR | 9.14571 | 3.008774e-05 | 3.94 | 0.001219 | fail | 2.438e-06 | 1.55 | not evaluated |  |  | not evaluated |  |  | not evaluated |  |  | not evaluated
d3cc05087d2_ASR | 6.3635 | 7.580937e-05 | 1.65 | 0.00307 | fail | 2.157e-06 | 4.89 | not evaluated |  |  | not evaluated |  |  | not evaluated |  |  | not evaluated
d3cc05650c2_ASR | 3.41444 | 7.255561e-06 | 0.84 | 0.000294 | fail | 2.189e-07 | 2.24 | not evaluated |  |  | not evaluated |  |  | not evaluated |  |  | not evaluated
d3ce00001j2_ASR | 3.41188 | 6.576755e-05 | 2.89 | 0.002664 | fail | 1.107e-06 | 1.64 | not evaluated |  |  | not evaluated |  |  | not evaluated |  |  | not evaluated
d3ce00039g1_1_ASR | 5.02454 | 0.002045163 | 3.67 | 0.082829 | pass | 3.34e-06 | 2.89 | fail |  |  | not evaluated |  |  | not evaluated |  |  | not evaluated
d3ce00087g2_1_ASR | 5.70893 | 6.158914e-05 | 1.02 | 0.002494 | fail | 3.323e-06 | 1.25 | not evaluated |  |  | not evaluated |  |  | not evaluated |  |  | not evaluated
d3ce00099k2_1_ASR | 5.80246 | 1.884488e-05 | 7.24 | 0.000763 | fail | 9.094e-07 | 4.42 | not evaluated |  |  | not evaluated |  |  | not evaluated |  |  | not evaluated
d3ce00099k2_2_FSR | 5.8344 | 9.664836e-06 | 1.3 | 0.000391 | fail | 1.002e-06 | 2.71 | not evaluated |  |  | not evaluated |  |  | not evaluated |  |  | not evaluated
d3ce00099k2_3_FSR | 5.82488 | 8.637678e-06 | 0.75 | 0.00035 | fail | 9.906e-07 | 3.74 | not evaluated |  |  | not evaluated |  |  | not evaluated |  |  | not evaluated
d3ce00099k2_4_ASR | 5.74426 | 8.063496e-06 | 0.82 | 0.000327 | fail | 8.316e-07 | 2.4 | not evaluated |  |  | not evaluated |  |  | not evaluated |  |  | not evaluated
d3ce00099k2_5_ASR | 5.83467 | 0.01346881 | 2.08 | 0.545487 | pass | 8.848e-07 | 3.04 | pass | 9.477e-07 | 0.85 | pass | 9.721e-07 | 0.65 | pass | 25603120000 | 27.46 | fail
d3ce00135k2_2_ASR | 4.02753 | 0.000139521 | 0.43 | 0.005651 | fail | 4.455e-06 | 0.41 | not evaluated |  |  | not evaluated |  |  | not evaluated |  |  | not evaluated
d3ce00135k2_3_ASR | 3.22525 | 9.921021e-05 | 0.39 | 0.004018 | fail | 3.109e-06 | 1.87 | not evaluated |  |  | not evaluated |  |  | not evaluated |  |  | not evaluated
d3ce00135k2_5_FSR | 3.62664 | 0.0001029951 | 0.6 | 0.004171 | fail | 3.414e-06 | 0.77 | not evaluated |  |  | not evaluated |  |  | not evaluated |  |  | not evaluated
d3ce00135k2_6_FSR | 3.12558 | 0.0001211333 | 5.58 | 0.004906 | fail | 3.578e-06 | 2.65 | not evaluated |  |  | not evaluated |  |  | not evaluated |  |  | not evaluated
d3ce00138e2_1_FSR | 3.77364 | 7.758946e-05 | 0.92 | 0.003142 | fail | 2.782e-06 | 1.12 | not evaluated |  |  | not evaluated |  |  | not evaluated |  |  | not evaluated
d3ce00138e2_10_FSR | 3.69824 | 0.0001015135 | 1.31 | 0.004111 | fail | 1.791e-06 | 2.7 | not evaluated |  |  | not evaluated |  |  | not evaluated |  |  | not evaluated
d3ce00138e2_2_FSR | 3.75724 | 7.851307e-05 | 1.13 | 0.00318 | fail | 2.814e-06 | 0.49 | not evaluated |  |  | not evaluated |  |  | not evaluated |  |  | not evaluated
d3ce00138e2_3_FSR | 3.77191 | 8.356183e-05 | 1.34 | 0.003384 | fail | 2.728e-06 | 0.63 | not evaluated |  |  | not evaluated |  |  | not evaluated |  |  | not evaluated
d3ce00138e2_4_FSR | 3.75594 | 8.235186e-05 | 2.37 | 0.003335 | fail | 2.769e-06 | 1.02 | not evaluated |  |  | not evaluated |  |  | not evaluated |  |  | not evaluated
d3ce00138e2_5_ASR | 3.43728 | 0.02557584 | 2.1 | 1.035822 | pass | 3.172e-06 | 3.45 | pass | 2.487e-06 | 1.6 | pass | 2.508e-06 | 1.05 | pass | 164079400 | 53.78 | fail
d3ce00138e2_6_ASR | 3.67921 | 0.02668295 | 1.328397 | 1.080659475 | pass | 3.257984e-06 | 0.8796249 | pass | 2.542514e-06 | 0.1859418 | pass | 2.695669e-06 | 0.158203 | pass | 77721860 | 13.47044 | fail
d3ce00138e2_7_ASR | 3.41317 | 0.02594704 | 3.35 | 1.050855 | pass | 3.01e-06 | 2.75 | pass | 2.429e-06 | 1.55 | pass | 2.484e-06 | 0.75 | pass | 70833880 | 7.7 | fail
d3ce00138e2_8_ASR | 3.75877 | 0.002651273 | 7.15 | 0.107377 | pass | 2.372e-06 | 1.47 | fail |  |  | not evaluated |  |  | not evaluated |  |  | not evaluated
d3ce00138e2_9_FSR | 3.69433 | 0.0001053405 | 1.57 | 0.004266 | fail | 1.849e-06 | 5 | not evaluated |  |  | not evaluated |  |  | not evaluated |  |  | not evaluated
d3ce00358b2_2_ASR | 2.81365 | 0.0001758758 | 0.48 | 0.007123 | fail | 4.131e-06 | 0.66 | not evaluated |  |  | not evaluated |  |  | not evaluated |  |  | not evaluated
d3ce00370a2_ASR | 3.4546 | 0.003168691 | 8.34 | 0.128332 | pass | 2.706e-06 | 1.42 | fail |  |  | not evaluated |  |  | not evaluated |  |  | not evaluated
d3ce00405h2_1_ASR | 3.90863 | 0.0002601284 | 3.29 | 0.010535 | pass | 5.468e-06 | 1.09 | fail |  |  | not evaluated |  |  | not evaluated |  |  | not evaluated
d3ce00476g2_2_ASR | 4.20937 | 0.0001387502 | 8.49 | 0.005619 | fail | 2.416e-06 | 2.34 | not evaluated |  |  | not evaluated |  |  | not evaluated |  |  | not evaluated
d3ce00526g1_ION | 2.45352 | 8.222176e-06 | 7.47 | 0.000333 | fail | 4.048e-08 | 1.47 | not evaluated |  |  | not evaluated |  |  | not evaluated |  |  | not evaluated
d3ce00541k2_3_ASR | 4.02901 | 0.0001035839 | 0.51 | 0.004195 | fail | 3.161e-06 | 0.55 | not evaluated |  |  | not evaluated |  |  | not evaluated |  |  | not evaluated
d3ce00541k2_5_ASR | 4.20307 | 0.0002704569 | 1.74 | 0.010954 | pass | 5.683e-06 | 0.63 | fail |  |  | not evaluated |  |  | not evaluated |  |  | not evaluated
d3ce00557g2_3_ASR | 3.87939 | 8.843712e-05 | 0.43 | 0.003582 | fail | 2.614e-06 | 0.68 | not evaluated |  |  | not evaluated |  |  | not evaluated |  |  | not evaluated
d3ce00557g2_4_FSR | 3.50634 | 0.0004469154 | 2.6 | 0.0181 | pass | 3.785e-06 | 0.32 | fail |  |  | not evaluated |  |  | not evaluated |  |  | not evaluated
d3ce00813d2_3_FSR | 4.0505 | 9.125245e-05 | 9.34 | 0.003696 | fail | 2.206e-06 | 3.56 | not evaluated |  |  | not evaluated |  |  | not evaluated |  |  | not evaluated
d3ce00881a2_7_ASR | 5.68979 | 4.454131e-05 | 0.3 | 0.001804 | fail | 2.799e-06 | 0.35 | not evaluated |  |  | not evaluated |  |  | not evaluated |  |  | not evaluated
d3ce01076g2_4_ASR | 4.1855 | 0.0001339397 | 1.83 | 0.005425 | fail | 5.037e-06 | 3.25 | not evaluated |  |  | not evaluated |  |  | not evaluated |  |  | not evaluated
d3ce01078c2_1_ASR | 4.216 | 0.0001211537 | 1.6 | 0.004907 | fail | 2.086e-06 | 4.35 | not evaluated |  |  | not evaluated |  |  | not evaluated |  |  | not evaluated
d3ce01078c2_2_ASR | 6.90039 | 2.488144e-06 | 0.15 | 0.000101 | fail | 3.802e-07 | 0.45 | not evaluated |  |  | not evaluated |  |  | not evaluated |  |  | not evaluated
d3ce01078c2_3_ASR | 7.31823 | 3.942087e-06 | 0.35 | 0.00016 | fail | 5.507e-07 | 0.76 | not evaluated |  |  | not evaluated |  |  | not evaluated |  |  | not evaluated
d3ce01078c2_4_ASR | 3.97539 | 8.160242e-05 | 0.48 | 0.003305 | fail | 3.499e-06 | 0.96 | not evaluated |  |  | not evaluated |  |  | not evaluated |  |  | not evaluated
d3ce01078c2_5_ASR | 6.4262 | 1.604578e-06 | 0.21 | 6.5e-05 | fail | 2.72e-07 | 0.29 | not evaluated |  |  | not evaluated |  |  | not evaluated |  |  | not evaluated
d3ce01078c2_6_ASR | 7.20261 | 3.148521e-06 | 0.14 | 0.000128 | fail | 4.983e-07 | 0.63 | not evaluated |  |  | not evaluated |  |  | not evaluated |  |  | not evaluated
d3ce01096a2_2_ASR | 3.18544 | 0.001611783 | 4 | 0.065277 | pass | 6.278e-06 | 1.39 | fail |  |  | not evaluated |  |  | not evaluated |  |  | not evaluated
d3cy01709e2_ION | 2.86363 | 0.0009614974 | 2.48 | 0.038941 | pass | 4.269e-06 | 1.54 | fail |  |  | not evaluated |  |  | not evaluated |  |  | not evaluated
d3dt00043e2_ASR | 5.58255 | 6.602716e-05 | 3.32 | 0.002674 | fail | 1.37e-06 | 2.73 | not evaluated |  |  | not evaluated |  |  | not evaluated |  |  | not evaluated
d3dt00440f2_1_ASR | 4.79556 | 6.664001e-05 | 1.11 | 0.002699 | fail | 4.272e-06 | 0.85 | not evaluated |  |  | not evaluated |  |  | not evaluated |  |  | not evaluated
d3dt00440f2_2_ASR | 5.14775 | 3.538024e-05 | 0.22 | 0.001433 | fail | 3.825e-06 | 0.97 | not evaluated |  |  | not evaluated |  |  | not evaluated |  |  | not evaluated
d3dt00519d2_ASR | 5.1061 | 8.499239e-05 | 1.3 | 0.003442 | fail | 4.152e-06 | 1.64 | not evaluated |  |  | not evaluated |  |  | not evaluated |  |  | not evaluated
d3dt00976a2_ASR | 3.76836 | 0.00238435 | 2.27 | 0.096566 | pass | 1.207e-05 | 0.74 | fail |  |  | not evaluated |  |  | not evaluated |  |  | not evaluated
d3dt00979c2_ASR | 6.19785 | 0.0001253435 | 1.95 | 0.005076 | fail | 3.256e-06 | 0.67 | not evaluated |  |  | not evaluated |  |  | not evaluated |  |  | not evaluated
d3dt01028g2_ASR | 5.24845 | 0.0001547865 | 7.07 | 0.006269 | fail | 2.636e-06 | 3.45 | not evaluated |  |  | not evaluated |  |  | not evaluated |  |  | not evaluated
d3dt01053h2_ASR | 3.67499 | 0.0001797023 | 0.56 | 0.007278 | fail | 3.523e-06 | 0.95 | not evaluated |  |  | not evaluated |  |  | not evaluated |  |  | not evaluated
d3dt01323e2_FSR | 2.7603 | 0.000259997 | 3.46 | 0.01053 | pass | 4.039e-06 | 0.55 | fail |  |  | not evaluated |  |  | not evaluated |  |  | not evaluated
d3dt01419c2_1_ASR | 2.78705 | 1.164558e-06 | 3.06 | 4.7e-05 | fail | 9.191e-09 | 3.93 | not evaluated |  |  | not evaluated |  |  | not evaluated |  |  | not evaluated
d3dt01419c2_2_ASR | 2.62136 | 1.327049e-06 | 2.91 | 5.4e-05 | fail | 3.773e-07 | 1.52 | not evaluated |  |  | not evaluated |  |  | not evaluated |  |  | not evaluated
d3dt01455j2_ASR | 5.263 | 7.195037e-05 | 0.86 | 0.002914 | fail | 2.249e-06 | 0.93 | not evaluated |  |  | not evaluated |  |  | not evaluated |  |  | not evaluated
d3dt01830j2_1_FSR | 3.96505 | 6.421335e-05 | 1.31 | 0.002601 | fail | 2.379e-06 | 0.84 | not evaluated |  |  | not evaluated |  |  | not evaluated |  |  | not evaluated
d3dt01830j2_2_ASR | 4.23592 | 0.01015063 | 3.84 | 0.411101 | pass | 4.237e-06 | 4.52 | pass | 3.462e-06 | 0.6 | pass | 3.626e-06 | 0.72 | pass | 11130480 | 36.19 | fail
d3dt01830j2_3_ASR | 4.30696 | 0.00270368 | 5.72 | 0.109499 | pass | 3.649e-06 | 2.14 | fail |  |  | not evaluated |  |  | not evaluated |  |  | not evaluated
d3dt02522e1_ASR | 3.67818 | 0.0001922682 | 0.26 | 0.007787 | fail | 5.998e-06 | 0.93 | not evaluated |  |  | not evaluated |  |  | not evaluated |  |  | not evaluated
d3dt03466f2_1_ASR | 4.22285 | 0.0004800719 | 2.35 | 0.019443 | pass | 7.618e-06 | 1.49 | fail |  |  | not evaluated |  |  | not evaluated |  |  | not evaluated
d3dt03466f2_2_ASR | 4.19652 | 0.0005845161 | 4.78 | 0.023673 | pass | 7.506e-06 | 1.72 | fail |  |  | not evaluated |  |  | not evaluated |  |  | not evaluated
d3dt03707j2_ASR | 4.74091 | 0.0001121695 | 0.77 | 0.004543 | fail | 4.595e-06 | 8.72 | not evaluated |  |  | not evaluated |  |  | not evaluated |  |  | not evaluated
d3dt03959e2_2_ASR | 4.38612 | 5.296417e-05 | 1.15 | 0.002145 | fail | 3.384e-06 | 0.36 | not evaluated |  |  | not evaluated |  |  | not evaluated |  |  | not evaluated
d3dt04292h2_ASR | 4.34497 | 0.0002940397 | 2.89 | 0.011909 | pass | 6.256e-06 | 3.91 | fail |  |  | not evaluated |  |  | not evaluated |  |  | not evaluated
d3nj03452f2_2_ASR | 3.53744 | 3.803304e-05 | 2.65 | 0.00154 | fail | 6.824e-07 | 1.74 | not evaluated |  |  | not evaluated |  |  | not evaluated |  |  | not evaluated
d3nj04122k2_ASR | 4.2365 | 4.300809e-05 | 1.8 | 0.001742 | fail | 1.792e-06 | 2.6 | not evaluated |  |  | not evaluated |  |  | not evaluated |  |  | not evaluated
d3nj05164a2_1_ASR | 2.56283 | 0.0001228249 | 0.97 | 0.004974 | fail | 1.936e-06 | 3.17 | not evaluated |  |  | not evaluated |  |  | not evaluated |  |  | not evaluated
d3nj05260e2_ASR | 4.17333 | 5.686392e-05 | 1.24 | 0.002303 | fail | 2.364e-06 | 6.8 | not evaluated |  |  | not evaluated |  |  | not evaluated |  |  | not evaluated
d3nj05649j2_ASR | 5.0171 | 0.009512779 | 4.859553 | 0.3852675495 | pass | 2.630466e-06 | 1.345114 | pass | 3.066398e-06 | 0.1468145 | pass | 3.265101e-06 | 0.1623509 | pass | 99129940 | 23.68152 | fail
d3qi00102d2_ASR | 3.9135 | 0.0009721549 | 0.9474864 | 0.03937227345 | pass | 3.643424e-06 | 0.8986445 | fail |  |  | not evaluated |  |  | not evaluated |  |  | not evaluated
d3qi00235g2_ASR | 5.20836 | 1.999022e-05 | 2 | 0.00081 | fail | 8.151e-07 | 0.39 | not evaluated |  |  | not evaluated |  |  | not evaluated |  |  | not evaluated
d3qi00343d2_ASR | 14.91482 | 1.929882e-05 | 0.13 | 0.000782 | fail | 2.258e-06 | 1.88 | not evaluated |  |  | not evaluated |  |  | not evaluated |  |  | not evaluated
d3qi00428g2_ASR | 5.63106 | 8.876262e-05 | 4.95 | 0.003595 | fail | 2.295e-06 | 4.05 | not evaluated |  |  | not evaluated |  |  | not evaluated |  |  | not evaluated
d3qi00443k2_1_FSR | 3.84082 | 0.0001845422 | 0.22 | 0.007474 | fail | 4.158e-06 | 1.71 | not evaluated |  |  | not evaluated |  |  | not evaluated |  |  | not evaluated
d3qi01092a2_1_ASR | 4.2216 | 8.952921e-05 | 3.14 | 0.003626 | fail | 3.121e-06 | 2.9 | not evaluated |  |  | not evaluated |  |  | not evaluated |  |  | not evaluated
d3qi01092a2_2_ASR | 4.2195 | 7.820619e-05 | 0.93 | 0.003167 | fail | 3.387e-06 | 6.77 | not evaluated |  |  | not evaluated |  |  | not evaluated |  |  | not evaluated
d3qi01092a2_4_ASR | 4.33825 | 0.0001149717 | 2.92 | 0.004656 | fail | 3.827e-06 | 2.91 | not evaluated |  |  | not evaluated |  |  | not evaluated |  |  | not evaluated
d3qi01417g2_4_ASR | 4.47227 | 5.135265e-05 | 0.94 | 0.00208 | fail | 4.445e-06 | 4.16 | not evaluated |  |  | not evaluated |  |  | not evaluated |  |  | not evaluated
d3qi01954c2_ASR | 7.41692 | 2.975668e-05 | 1.39 | 0.001205 | fail | 2.073e-06 | 6.34 | not evaluated |  |  | not evaluated |  |  | not evaluated |  |  | not evaluated
d3qi02662k2_1_ASR | 3.09254 | 0.0001668054 | 2.44 | 0.006756 | fail | 3.029e-07 | 0.89 | not evaluated |  |  | not evaluated |  |  | not evaluated |  |  | not evaluated
d3qi02662k2_2_ASR | 3.35399 | 0.0002944618 | 2.74 | 0.011926 | pass | 8.331e-07 | 7.76 | fail |  |  | not evaluated |  |  | not evaluated |  |  | not evaluated
d3sc00877k2_2_ASR | 5.06464 | 1.749736e-05 | 13.86 | 0.000709 | not converged |  |  | not evaluated |  |  | not evaluated |  |  | not evaluated |  |  | not evaluated
d3sc00877k2_3_ASR | 4.91288 | 1.911179e-05 | 6.96 | 0.000774 | fail | 1.337e-06 | 5.68 | not evaluated |  |  | not evaluated |  |  | not evaluated |  |  | not evaluated
d3sc00877k2_4_FSR | 5.14223 | 1.672771e-05 | 8.61 | 0.000677 | fail | 1.378e-06 | 9.67 | not evaluated |  |  | not evaluated |  |  | not evaluated |  |  | not evaluated
d3sc00877k2_5_FSR | 5.35916 | 2.82568e-05 | 4.01 | 0.001144 | fail | 1.332e-06 | 4.25 | not evaluated |  |  | not evaluated |  |  | not evaluated |  |  | not evaluated
d3sc00877k2_6_FSR | 5.16815 | 7.358076e-05 | 11.58 | 0.00298 | not converged |  |  | not evaluated |  |  | not evaluated |  |  | not evaluated |  |  | not evaluated
d3sc00904a2_14_ASR | 5.71458 | 7.13704e-05 | 0.35 | 0.002891 | fail | 4.75e-06 | 0.19 | not evaluated |  |  | not evaluated |  |  | not evaluated |  |  | not evaluated
d3sc00904a2_4_ASR | 5.71238 | 5.988841e-05 | 0.12 | 0.002425 | fail | 4.399e-06 | 0.26 | not evaluated |  |  | not evaluated |  |  | not evaluated |  |  | not evaluated
d3sc05410a2_1_ASR | 7.02455 | 0.0001684635 | 8.25 | 0.006823 | fail | 1.63e-06 | 8.15 | not evaluated |  |  | not evaluated |  |  | not evaluated |  |  | not evaluated
d3sc07007g2_1_ASR | 5.04374 | 0.0001488308 | 0.47 | 0.006028 | fail | 3.976e-06 | 0.98 | not evaluated |  |  | not evaluated |  |  | not evaluated |  |  | not evaluated
d3sc07007g2_2_ASR | 5.04508 | 0.0001528411 | 0.41 | 0.00619 | fail | 4.048e-06 | 1.62 | not evaluated |  |  | not evaluated |  |  | not evaluated |  |  | not evaluated
d3sc07007g2_3_ASR | 5.01964 | 0.000146255 | 0.4 | 0.005923 | fail | 4.011e-06 | 0.58 | not evaluated |  |  | not evaluated |  |  | not evaluated |  |  | not evaluated
d3sc07007g2_4_ASR | 5.01491 | 0.000143674 | 0.58 | 0.005819 | fail | 3.901e-06 | 1.05 | not evaluated |  |  | not evaluated |  |  | not evaluated |  |  | not evaluated
d3sc07007g2_5_ASR | 5.03519 | 0.0001528714 | 0.71 | 0.006191 | fail | 4.127e-06 | 0.85 | not evaluated |  |  | not evaluated |  |  | not evaluated |  |  | not evaluated
d3se01140b2_ASR | 5.03774 | 6.308484e-05 | 0.65 | 0.002555 | fail | 3.631e-06 | 0.57 | not evaluated |  |  | not evaluated |  |  | not evaluated |  |  | not evaluated
d3ta01930f2_1_ASR | 4.85694 | 9.787829e-05 | 2.35 | 0.003964 | fail | 2.237e-06 | 3.85 | not evaluated |  |  | not evaluated |  |  | not evaluated |  |  | not evaluated
d3ta01930f2_2_ASR | 4.22577 | 8.575836e-05 | 1.77 | 0.003473 | fail | 1.873e-06 | 4.19 | not evaluated |  |  | not evaluated |  |  | not evaluated |  |  | not evaluated
d3ta01930f2_3_ASR | 4.42765 | 0.02627679 | 8.82 | 1.06421 | pass | 2.31e-06 | 0.28 | pass | 2.666e-06 | 0.26 | pass | 2.897e-06 | 0.24 | pass | 0.2411901 | 8.21 | pass
d3ta02167j2_2_ASR | 4.22099 | 0.0001043892 | 0.45 | 0.004228 | fail | 3.355e-06 | 0.79 | not evaluated |  |  | not evaluated |  |  | not evaluated |  |  | not evaluated
d3ta03300g2_2_ASR | 2.45759 | 7.682193e-05 | 0.42 | 0.003111 | fail | 3.22e-06 | 0.62 | not evaluated |  |  | not evaluated |  |  | not evaluated |  |  | not evaluated
d3ta04490d2_2_ION | 4.92623 | 0.0004646764 | 2.555674 | 0.0188193942 | pass | 4.256774e-06 | 5.126713 | fail |  |  | not evaluated |  |  | not evaluated |  |  | not evaluated
d3ta04732f2_2_FSR | 4.77304 | 2.29363e-05 | 4.319468 | 0.00092892015 | fail | 1.074469e-06 | 4.699664 | not evaluated |  |  | not evaluated |  |  | not evaluated |  |  | not evaluated
d3ta05242g2_ASR | 4.28919 | 9.090597e-05 | 2.81 | 0.003682 | fail | 3.352e-06 | 5.33 | not evaluated |  |  | not evaluated |  |  | not evaluated |  |  | not evaluated
d3ta05297d2_2_ASR | 5.17612 | 8.442971e-05 | 0.59 | 0.003419 | fail | 5.088e-06 | 0.27 | not evaluated |  |  | not evaluated |  |  | not evaluated |  |  | not evaluated
d3ta06197c2_1_ASR | 10.64638 | 2.063045e-05 | 5.28 | 0.000836 | fail | 2.012e-06 | 1.97 | not evaluated |  |  | not evaluated |  |  | not evaluated |  |  | not evaluated
d3ta06197c2_4_ASR | 4.95434 | 4.230914e-05 | 0.35 | 0.001714 | fail | 2.209e-06 | 2.49 | not evaluated |  |  | not evaluated |  |  | not evaluated |  |  | not evaluated
d3ta06704a2_1_ASR | 3.45778 | 0.0002070608 | 0.26 | 0.008386 | fail | 3.372e-06 | 1.02 | not evaluated |  |  | not evaluated |  |  | not evaluated |  |  | not evaluated
d3ta06704a2_2_ASR | 3.46691 | 0.0002012139 | 0.58 | 0.008149 | fail | 3.308e-06 | 1.6 | not evaluated |  |  | not evaluated |  |  | not evaluated |  |  | not evaluated
d3ta08079j2_ASR | 2.69695 | 6.464081e-05 | 0.48 | 0.002618 | fail | 1.905e-06 | 0.64 | not evaluated |  |  | not evaluated |  |  | not evaluated |  |  | not evaluated
d3tc04128j2_ASR | 4.85186 | 0.01975773 | 5.27 | 0.800188 | pass | 2.919e-06 | 4.67 | pass | 2.537e-06 | 1.53 | pass | 2.509e-06 | 0.45 | pass | 37428610 | 41.78 | fail
d3ya00378g2_ASR | 2.86438 | 0.001571044 | 4.31 | 0.063627 | pass | 1.13e-05 | 1.67 | fail |  |  | not evaluated |  |  | not evaluated |  |  | not evaluated
d4cc00925h2_1_ASR | 6.60273 | 2.703843e-05 | 0.87 | 0.001095 | fail | 1.999e-06 | 1.1 | not evaluated |  |  | not evaluated |  |  | not evaluated |  |  | not evaluated
d4cc00925h2_2_ASR | 6.70387 | 3.41951e-05 | 0.64 | 0.001385 | fail | 2.092e-06 | 2.71 | not evaluated |  |  | not evaluated |  |  | not evaluated |  |  | not evaluated
d4cc01188k2_ASR | 4.00927 | 0.0004654833 | 4.98 | 0.018852 | pass | 5.705e-06 | 2.98 | fail |  |  | not evaluated |  |  | not evaluated |  |  | not evaluated
d4cc01449a2_1_ASR | 7.0289 | 2.466701e-05 | 0.33 | 0.000999 | fail | 2.687e-06 | 0.78 | not evaluated |  |  | not evaluated |  |  | not evaluated |  |  | not evaluated
d4cc01449a2_2_ASR | 6.9875 | 2.737616e-05 | 0.27 | 0.001109 | fail | 2.725e-06 | 0.72 | not evaluated |  |  | not evaluated |  |  | not evaluated |  |  | not evaluated
d4cc01449a2_3_ASR | 6.89194 | 2.67847e-05 | 0.31 | 0.001085 | fail | 2.721e-06 | 0.32 | not evaluated |  |  | not evaluated |  |  | not evaluated |  |  | not evaluated
d4cc01831a2_1_ION | 4.99565 | 0.0001033496 | 6.05 | 0.004186 | fail | 2.509e-06 | 5.38 | not evaluated |  |  | not evaluated |  |  | not evaluated |  |  | not evaluated
d4cc01831a2_3_ASR | 2.5406 | 0.0003687716 | 5.14 | 0.014935 | pass | 2.698e-06 | 3.59 | fail |  |  | not evaluated |  |  | not evaluated |  |  | not evaluated
d4cc01831a2_4_ASR | 2.49452 | 0.0006966727 | 4.11 | 0.028215 | pass | 3.47e-06 | 3.91 | fail |  |  | not evaluated |  |  | not evaluated |  |  | not evaluated
d4cc01831a2_5_ASR | 3.28444 | 0.0250704 | 34.81513 | 1.0153512 | not converged |  |  | not evaluated |  |  | not evaluated |  |  | not evaluated |  |  | not evaluated
d4cc01976h2_1_ASR | 7.31323 | 6.616155e-05 | 3.65 | 0.00268 | fail | 1.804e-06 | 3.14 | not evaluated |  |  | not evaluated |  |  | not evaluated |  |  | not evaluated
d4cc02539c2_1_ASR | 5.29623 | 0.00102563 | 4.63 | 0.041538 | pass | 4.796e-07 | 3.61 | pass | 5.234e-07 | 1.62 | pass | 5.574e-07 | 0.56 | pass | 14860.22 | 41.37 | fail
d4cc02539c2_2_ASR | 2.80317 | 0.0008200973 | 5.72 | 0.033214 | pass | 3.178e-07 | 5.81 | pass | 2.953e-07 | 0.52 | pass | 2.712e-07 | 0.6 | pass | 1288199000 | 17.02 | fail
d4cc02604g2_ASR | 4.65116 | 2.817562e-05 | 2.76 | 0.001141 | fail | 2.948e-06 | 2.98 | not evaluated |  |  | not evaluated |  |  | not evaluated |  |  | not evaluated
d4cc03654a2_1_ASR | 6.64767 | 2.774544e-05 | 1.23 | 0.001124 | fail | 2.613e-06 | 1.58 | not evaluated |  |  | not evaluated |  |  | not evaluated |  |  | not evaluated
d4cc03654a2_2_ASR | 6.67805 | 2.855078e-05 | 1.81 | 0.001156 | fail | 2.612e-06 | 0.38 | not evaluated |  |  | not evaluated |  |  | not evaluated |  |  | not evaluated
d4cc03654a2_3_ASR | 6.69517 | 2.67222e-05 | 0.69 | 0.001082 | fail | 2.55e-06 | 1.21 | not evaluated |  |  | not evaluated |  |  | not evaluated |  |  | not evaluated
d4cc03895a2_ASR | 15.63309 | 2.881654e-05 | 9.69 | 0.001167 | fail | 1.937e-06 | 3.31 | not evaluated |  |  | not evaluated |  |  | not evaluated |  |  | not evaluated
d4cc04738a2_ASR | 3.82758 | 0.002645753 | 3.98 | 0.107153 | pass | 2.581e-06 | 3.14 | fail |  |  | not evaluated |  |  | not evaluated |  |  | not evaluated
d4cc05516k2_ASR | 6.27728 | 1.912684e-05 | 0.28 | 0.000775 | fail | 1.666e-06 | 1.14 | not evaluated |  |  | not evaluated |  |  | not evaluated |  |  | not evaluated
d4cc05567e2_FSR | 3.86599 | 0.0007480615 | 0.83 | 0.030296 | pass | 3.225e-06 | 2.25 | fail |  |  | not evaluated |  |  | not evaluated |  |  | not evaluated
d4cc05965d2_ASR | 8.50041 | 1.172077e-06 | 0.12 | 4.7e-05 | fail | 2.455e-07 | 0.84 | not evaluated |  |  | not evaluated |  |  | not evaluated |  |  | not evaluated
d4ce00008k2_3_ASR | 2.57402 | 4.745745e-06 | 1.73 | 0.000192 | fail | 5.808e-07 | 2.61 | not evaluated |  |  | not evaluated |  |  | not evaluated |  |  | not evaluated
d4ce00167b2_ASR | 2.61496 | 0.0007245215 | 1.43 | 0.029343 | pass | 3.069e-06 | 2.47 | fail |  |  | not evaluated |  |  | not evaluated |  |  | not evaluated
d4ce00168k2_10_FSR | 7.04289 | 9.332866e-06 | 4.77 | 0.000378 | fail | 5.678e-07 | 2.17 | not evaluated |  |  | not evaluated |  |  | not evaluated |  |  | not evaluated
d4ce00168k2_12_FSR | 7.19248 | 9.415075e-06 | 6.75 | 0.000381 | fail | 5.186e-07 | 7.96 | not evaluated |  |  | not evaluated |  |  | not evaluated |  |  | not evaluated
d4ce00168k2_13_FSR | 7.03588 | 1.712953e-05 | 8.87 | 0.000694 | fail | 6.663e-07 | 7.26 | not evaluated |  |  | not evaluated |  |  | not evaluated |  |  | not evaluated
d4ce00168k2_16_FSR | 7.12805 | 1.18366e-05 | 8.87 | 0.000479 | fail | 4.801e-07 | 1.49 | not evaluated |  |  | not evaluated |  |  | not evaluated |  |  | not evaluated
d4ce00168k2_18_FSR | 7.22444 | 1.611039e-05 | 4.797506 | 0.000652470795 | fail | 5.61102e-07 | 9.921311 | not evaluated |  |  | not evaluated |  |  | not evaluated |  |  | not evaluated
d4ce00168k2_4_FSR | 7.22441 | 1.584016e-05 | 4.60991 | 0.0006415265 | fail | 5.396151e-07 | 2.638488 | not evaluated |  |  | not evaluated |  |  | not evaluated |  |  | not evaluated
d4ce00168k2_5_FSR | 7.32067 | 8.093433e-06 | 2.231084 | 0.0003277840365 | fail |  |  | not evaluated |  |  | not evaluated |  |  | not evaluated |  |  | not evaluated
d4ce00168k2_7_FSR | 7.51413 | 7.410346e-06 | 8.66 | 0.0003 | fail | 4.271e-07 | 5.88 | not evaluated |  |  | not evaluated |  |  | not evaluated |  |  | not evaluated
d4ce00168k2_8_FSR | 7.52136 | 8.044276e-06 | 8.192409 | 0.000325793178 | fail | 4.857871e-07 | 1.773531 | not evaluated |  |  | not evaluated |  |  | not evaluated |  |  | not evaluated
d4ce00168k2_9_FSR | 7.32067 | 7.491054e-06 | 7.68 | 0.000303 | fail | 5.051e-07 | 6.23 | not evaluated |  |  | not evaluated |  |  | not evaluated |  |  | not evaluated
d4ce00332b2_1_ASR | 3.96435 | 0.0001501921 | 0.57 | 0.006083 | fail | 3.973e-06 | 2.16 | not evaluated |  |  | not evaluated |  |  | not evaluated |  |  | not evaluated
d4ce00332b2_2_ASR | 7.6186 | 6.026058e-05 | 0.78 | 0.002441 | fail | 2.834e-06 | 2.59 | not evaluated |  |  | not evaluated |  |  | not evaluated |  |  | not evaluated
d4ce00350k2_ASR | 5.34297 | 2.512574e-05 | 0.85 | 0.001018 | fail | 2.009e-06 | 1.55 | not evaluated |  |  | not evaluated |  |  | not evaluated |  |  | not evaluated
d4ce00399c2_8_ASR | 4.86461 | 5.058925e-05 | 2.03 | 0.002049 | fail | 1.794e-06 | 2.06 | not evaluated |  |  | not evaluated |  |  | not evaluated |  |  | not evaluated
d4ce00446a2_1_ASR | 3.83389 | 0.0001270787 | 0.86 | 0.005147 | fail | 3.672e-06 | 3.93 | not evaluated |  |  | not evaluated |  |  | not evaluated |  |  | not evaluated
d4ce00501e2_1_ASR | 3.79739 | 1.219723 | 2.052188 | 49.3987815 | fail |  |  | not evaluated |  |  | not evaluated |  |  | not evaluated |  |  | not evaluated
d4ce00501e2_2_ASR | 3.83457 | 71.34121 | 8.23 | 2889.319005 | fail |  |  | not evaluated |  |  | not evaluated |  |  | not evaluated |  |  | not evaluated
d4ce00556b3_2_ASR | 3.983 | 0.004043507 | 8.35 | 0.163762 | pass | 4.738e-06 | 0.29 | fail |  |  | not evaluated |  |  | not evaluated |  |  | not evaluated
d4ce00691g2_1_ASR | 3.93358 | 0.0001125477 | 3.06 | 0.004558 | fail | 4.173e-06 | 5.2 | not evaluated |  |  | not evaluated |  |  | not evaluated |  |  | not evaluated
d4ce00691g2_2_ASR | 3.94408 | 7.397168e-05 | 0.7 | 0.002996 | fail | 4.139e-06 | 2.9 | not evaluated |  |  | not evaluated |  |  | not evaluated |  |  | not evaluated
d4ce00691g2_4_ASR | 5.36121 | 0.01260699 | 5.274794 | 0.510583095 | pass | 4.784339e-06 | 1.456575 | pass | 3.391996e-06 | 0.4458094 | pass | 3.411546e-06 | 0.08786402 | pass | 15449480 | 91.56914 | fail
d4ce01107d2_ASR | 5.64713 | 1.724798e-05 | 1.56 | 0.000699 | fail | 1.563e-06 | 4.5 | not evaluated |  |  | not evaluated |  |  | not evaluated |  |  | not evaluated
d4dt00210e2_1_ASR | 4.49472 | 8.876789e-05 | 0.95 | 0.003595 | fail | 2.199e-06 | 2.93 | not evaluated |  |  | not evaluated |  |  | not evaluated |  |  | not evaluated
d4dt00210e2_2_ASR | 4.5237 | 8.646591e-05 | 0.86 | 0.003502 | fail | 2.212e-06 | 1.9 | not evaluated |  |  | not evaluated |  |  | not evaluated |  |  | not evaluated
d4dt00322e1_ASR | 5.67945 | 2.03645e-05 | 0.62 | 0.000825 | fail | 1.891e-06 | 0.83 | not evaluated |  |  | not evaluated |  |  | not evaluated |  |  | not evaluated
d4dt00401a2_1_ASR | 3.80004 | 0.002030927 | 3.38 | 0.082253 | pass | 2.348e-06 | 3.24 | fail |  |  | not evaluated |  |  | not evaluated |  |  | not evaluated
d4dt00590b2_3_ASR | 3.81961 | 2.17887e-05 | 0.75 | 0.000882 | fail | 1.965e-06 | 1.24 | not evaluated |  |  | not evaluated |  |  | not evaluated |  |  | not evaluated
d4dt01168f2_ASR | 3.50633 | 0.9818518 | 8.6 | 39.764998 | fail |  |  | not evaluated |  |  | not evaluated |  |  | not evaluated |  |  | not evaluated
d4dt01512f2_ASR | 3.78775 | 0.004229084 | 4.73 | 0.171278 | pass | 6.131e-06 | 2.62 | fail |  |  | not evaluated |  |  | not evaluated |  |  | not evaluated
d4dt01729c2_1_ASR | 9.16426 | 1.766405e-05 | 0.79 | 0.000715 | fail | 3.052e-06 | 1.61 | not evaluated |  |  | not evaluated |  |  | not evaluated |  |  | not evaluated
d4dt01729c2_2_ASR | 9.0987 | 1.785893e-05 | 1.14 | 0.000723 | fail | 2.981e-06 | 0.87 | not evaluated |  |  | not evaluated |  |  | not evaluated |  |  | not evaluated
d4dt01825g2_1_ION | 3.13353 | 0.0003265916 | 1.183318 | 0.0132269598 | pass | 2.654327e-06 | 3.367782 | fail |  |  | not evaluated |  |  | not evaluated |  |  | not evaluated
d4dt01869a2_ASR | 5.03398 | 9.915833e-05 | 24.9 | 0.004016 | not converged |  |  | not evaluated |  |  | not evaluated |  |  | not evaluated |  |  | not evaluated
d4dt02085e2_1_ASR | 4.55051 | 6.06791e-05 | 0.28 | 0.002458 | fail | 4.622e-06 | 1.42 | not evaluated |  |  | not evaluated |  |  | not evaluated |  |  | not evaluated
d4dt02085e2_4_ASR | 4.9199 | 0.0001953222 | 1.78 | 0.007911 | fail | 2.461e-06 | 3.71 | not evaluated |  |  | not evaluated |  |  | not evaluated |  |  | not evaluated
d4dt02085e2_5_ASR | 5.24335 | 4.778247e-05 | 0.23 | 0.001935 | fail | 4.135e-06 | 0.93 | not evaluated |  |  | not evaluated |  |  | not evaluated |  |  | not evaluated
d4dt02143f2_2_FSR | 2.80858 | 1.046719e-05 | 2.87 | 0.000424 | fail | 3.153e-07 | 7.1 | not evaluated |  |  | not evaluated |  |  | not evaluated |  |  | not evaluated
d4dt02374a2_ASR | 2.83352 | 7.492035e-05 | 0.78 | 0.003034 | fail | 1.744e-06 | 3.25 | not evaluated |  |  | not evaluated |  |  | not evaluated |  |  | not evaluated
d4dt02397h2_3_ASR | 17.22075 | 1.213155e-05 | 0.8 | 0.000491 | fail | 3.139e-06 | 0.8 | not evaluated |  |  | not evaluated |  |  | not evaluated |  |  | not evaluated
d4dt02397h2_4_ASR | 8.65031 | 2.747283e-05 | 0.78 | 0.001113 | fail | 3.187e-06 | 1.54 | not evaluated |  |  | not evaluated |  |  | not evaluated |  |  | not evaluated
d4dt02529f2_ION | 4.44237 | 5.921767e-05 | 0.49 | 0.002398 | fail | 2.463e-06 | 0.52 | not evaluated |  |  | not evaluated |  |  | not evaluated |  |  | not evaluated
d4dt02613f2_2_ASR | 2.93413 | 0.0001435939 | 1.89 | 0.005816 | fail | 2.801e-06 | 1.42 | not evaluated |  |  | not evaluated |  |  | not evaluated |  |  | not evaluated
d4dt02613f2_3_ASR | 3.75493 | 4.941625e-05 | 0.53 | 0.002001 | fail | 2.934e-06 | 1.79 | not evaluated |  |  | not evaluated |  |  | not evaluated |  |  | not evaluated
d4dt02613f2_4_ASR | 4.13082 | 5.059469e-05 | 1.24 | 0.002049 | fail | 2.627e-06 | 1.99 | not evaluated |  |  | not evaluated |  |  | not evaluated |  |  | not evaluated
d4ma01152j2_ASR | 3.96793 | 8.342653e-05 | 2.16 | 0.003379 | fail | 2.247e-06 | 3.27 | not evaluated |  |  | not evaluated |  |  | not evaluated |  |  | not evaluated
d4me00104d2_1_FSR | 8.0514 | 4.287115e-06 | 0.6 | 0.000174 | fail | 9.705e-07 | 1.69 | not evaluated |  |  | not evaluated |  |  | not evaluated |  |  | not evaluated
d4nj00071d1_ION | 4.67879 | 0.0003144098 | 3.44 | 0.012734 | pass | 2.946e-06 | 3.32 | fail |  |  | not evaluated |  |  | not evaluated |  |  | not evaluated
d4nj00605d2_1_ASR | 2.46446 | 0.0002976228 | 1.85 | 0.012054 | pass | 7.502e-06 | 2.9 | fail |  |  | not evaluated |  |  | not evaluated |  |  | not evaluated
d4nj01420k2_1_ASR | 5.31422 | 0.0004173093 | 3.43 | 0.016901 | pass | 2.796e-06 | 1.6 | fail |  |  | not evaluated |  |  | not evaluated |  |  | not evaluated
d4nj01896f2_FSR | 3.55385 | 6.425928e-05 | 7.39 | 0.002603 | fail | 1.073e-06 | 1.01 | not evaluated |  |  | not evaluated |  |  | not evaluated |  |  | not evaluated
d4nj04352a2_ASR | 4.54718 | 7.969348e-05 | 0.82 | 0.003228 | fail | 3.144e-06 | 1.52 | not evaluated |  |  | not evaluated |  |  | not evaluated |  |  | not evaluated
d4qi00605d2_1_ASR | 3.89774 | 0.0001997437 | 7.22 | 0.00809 | fail | 3.263e-06 | 1.4 | not evaluated |  |  | not evaluated |  |  | not evaluated |  |  | not evaluated
d4qi00747f2_ASR | 8.04219 | 1.16461e-05 | 0.4 | 0.000472 | fail | 1.101e-06 | 0.77 | not evaluated |  |  | not evaluated |  |  | not evaluated |  |  | not evaluated
d4qi01008f2_2_ASR | 2.73683 | 0.0007794412 | 1.17 | 0.031567 | pass | 6.276e-06 | 1.6 | fail |  |  | not evaluated |  |  | not evaluated |  |  | not evaluated
d4qi01226g2_1_ASR | 7.38588 | 5.671745e-05 | 1.12 | 0.002297 | fail | 2.447e-06 | 0.97 | not evaluated |  |  | not evaluated |  |  | not evaluated |  |  | not evaluated
d4qi01226g2_2_ASR | 4.48536 | 4.876911e-05 | 0.65 | 0.001975 | fail | 1.291e-06 | 1.42 | not evaluated |  |  | not evaluated |  |  | not evaluated |  |  | not evaluated
d4qi01463d2_ASR | 9.32874 | 1.109799e-05 | 0.54 | 0.000449 | fail | 1.856e-06 | 1.29 | not evaluated |  |  | not evaluated |  |  | not evaluated |  |  | not evaluated
d4qi01549e2_1_ASR | 3.25181 | 0.000960719 | 3.75 | 0.038909 | pass | 1.221e-06 | 1.03 | fail |  |  | not evaluated |  |  | not evaluated |  |  | not evaluated
d4qi01549e2_2_ASR | 3.26241 | 0.000594444 | 6.3 | 0.024075 | pass | 1.211e-06 | 1.99 | fail |  |  | not evaluated |  |  | not evaluated |  |  | not evaluated
d4qi01549e2_6_ASR | 3.23133 | 0.0008268487 | 6.93 | 0.033487 | pass | 1.212e-06 | 1.29 | fail |  |  | not evaluated |  |  | not evaluated |  |  | not evaluated
d4qi01685h2_ASR | 6.10592 | 0.0002216157 | 1.97 | 0.008975 | fail | 2.723e-06 | 1.38 | not evaluated |  |  | not evaluated |  |  | not evaluated |  |  | not evaluated
d4qi02396j2_2_ASR | 4.12866 | 0.02867541 | 3.41 | 1.161354 | pass | 2.853e-06 | 2.7 | pass | 1.181e-06 | 3.07 | pass | 1.085e-06 | 0.29 | pass | 430119200 | 29.6 | fail
d4qi02396j2_4_ASR | 4.11999 | 0.001415835 | 3.074585 | 0.0573413175 | pass |  |  | calculation incomplete |  |  | not evaluated |  |  | not evaluated |  |  | not evaluated
d4qi02562h2_ASR | 2.92621 | 4.000869e-05 | 0.35 | 0.00162 | fail | 2.074e-06 | 1.51 | not evaluated |  |  | not evaluated |  |  | not evaluated |  |  | not evaluated
d4qi02736a2_ASR | 8.37983 | 0.002114891 | 2.01 | 0.085653 | pass | 2.501e-06 | 1.67 | fail |  |  | not evaluated |  |  | not evaluated |  |  | not evaluated
d4qi03110e2_1_FSR | 7.02773 | 8.009833e-05 | 0.44 | 0.003244 | fail | 3.837e-06 | 1.65 | not evaluated |  |  | not evaluated |  |  | not evaluated |  |  | not evaluated
d4ra06622g2_ASR | 4.75666 | 0.0002471083 | 4.58 | 0.010008 | pass | 2.703e-06 | 5.42 | fail |  |  | not evaluated |  |  | not evaluated |  |  | not evaluated
d4sc00101j2_2_ASR | 3.43643 | 0.0001983698 | 2.98 | 0.008034 | fail | 1.861e-06 | 1.07 | not evaluated |  |  | not evaluated |  |  | not evaluated |  |  | not evaluated
d4sc02030h2_ASR | 3.85947 | 0.0001927015 | 1.2 | 0.007804 | fail | 7.37e-07 | 1.36 | not evaluated |  |  | not evaluated |  |  | not evaluated |  |  | not evaluated
d4sc02659d2_1_ASR | 5.94274 | 1.964487e-05 | 11.07605 | 0.000795617235 | not converged |  |  | not evaluated |  |  | not evaluated |  |  | not evaluated |  |  | not evaluated
d4sc02659d2_2_ASR | 5.02201 | 1.375528e-05 | 2.07 | 0.000557 | fail | 1.126e-06 | 2.34 | not evaluated |  |  | not evaluated |  |  | not evaluated |  |  | not evaluated
d4sc02659d2_3_ASR | 5.16146 | 1.417848e-05 | 9.44 | 0.000574 | fail | 1.015e-06 | 3.81 | not evaluated |  |  | not evaluated |  |  | not evaluated |  |  | not evaluated
d4sc02659d2_4_ASR | 6.05089 | 1.601378e-05 | 4.862949 | 0.00064855809 | fail | 1.369082e-06 | 5.757483 | not evaluated |  |  | not evaluated |  |  | not evaluated |  |  | not evaluated
d4sc02659d2_5_ASR | 6.08103 | 1.495284e-05 | 7.9 | 0.000606 | fail | 1.312e-06 | 5.61 | not evaluated |  |  | not evaluated |  |  | not evaluated |  |  | not evaluated
d4sc02659d2_7_ASR | 5.14095 | 1.271172e-05 | 2.1 | 0.000515 | fail | 1.159e-06 | 2.85 | not evaluated |  |  | not evaluated |  |  | not evaluated |  |  | not evaluated
d4sc04387a2_1_ASR | 9.577 | 0.0001254428 | 0.78 | 0.00508 | fail | 4.867e-06 | 0.75 | not evaluated |  |  | not evaluated |  |  | not evaluated |  |  | not evaluated
d4sc04387a2_2_ASR | 9.54498 | 0.0001618081 | 0.53 | 0.006553 | fail | 5.552e-06 | 1.65 | not evaluated |  |  | not evaluated |  |  | not evaluated |  |  | not evaluated
d4se00671b2_ASR | 4.01842 | 5.875152e-05 | 4.24 | 0.002379 | fail | 2.02e-06 | 6.51 | not evaluated |  |  | not evaluated |  |  | not evaluated |  |  | not evaluated
d4ta00356j2_1_ASR | 3.79229 | 0.0006087654 | 3.39 | 0.024655 | pass | 4.386e-06 | 1.7 | fail |  |  | not evaluated |  |  | not evaluated |  |  | not evaluated
d4ta05086j2_ASR | 6.71036 | 2.736459e-05 | 0.39 | 0.001108 | fail | 2.675e-06 | 0.78 | not evaluated |  |  | not evaluated |  |  | not evaluated |  |  | not evaluated
d4ta05318d2_1_ASR | 4.12274 | 7.012919e-05 | 0.67 | 0.00284 | fail | 3.005e-06 | 1.77 | not evaluated |  |  | not evaluated |  |  | not evaluated |  |  | not evaluated
d4ta05318d2_3_ASR | 6.31586 | 2.499067e-05 | 2.461315 | 0.001012122135 | fail | 2.228e-06 | 5.083637 | not evaluated |  |  | not evaluated |  |  | not evaluated |  |  | not evaluated
d4ta05318d2_4_ASR | 4.12641 | 6.317979e-05 | 1.77 | 0.002559 | fail | 3.123e-06 | 2.31 | not evaluated |  |  | not evaluated |  |  | not evaluated |  |  | not evaluated
d4ta06472k2_ASR | 8.97245 | 0.0002847556 | 2.15 | 0.011533 | pass | 3.074e-06 | 7.18 | fail |  |  | not evaluated |  |  | not evaluated |  |  | not evaluated
d4ta06511e2_2_ASR | 3.67831 | 5.920702e-05 | 2.26 | 0.002398 | fail | 1.598e-06 | 1.81 | not evaluated |  |  | not evaluated |  |  | not evaluated |  |  | not evaluated
d4ta06511e3_ASR | 3.67831 | 5.791673e-05 | 1.32 | 0.002346 | fail | 1.689e-06 | 3.78 | not evaluated |  |  | not evaluated |  |  | not evaluated |  |  | not evaluated
d4ta07263d2_2_ASR | 2.65857 | 7.771534e-08 | 9.59 | 3e-06 | fail | 2.56e-09 | 6.48 | not evaluated |  |  | not evaluated |  |  | not evaluated |  |  | not evaluated
d4ta07696f2_5_ASR | 3.18679 | 5.599408e-05 | 1 | 0.002268 | fail | 1.243e-06 | 2.43 | not evaluated |  |  | not evaluated |  |  | not evaluated |  |  | not evaluated
d4tc02735c2_1_ASR | 3.01479 | 0.000101908 | 0.74 | 0.004127 | fail | 2.236e-06 | 1.44 | not evaluated |  |  | not evaluated |  |  | not evaluated |  |  | not evaluated
d4tc02806f2_3_ASR | 5.35217 | 0.009224172 | 5.76 | 0.373579 | pass | 2.958e-06 | 3.55 | pass | 2.816e-06 | 1.65 | pass | 2.82e-06 | 0.42 | pass | 306935.7 | 68.49 | fail
d4tc02806f2_4_ASR | 4.89394 | 0.001863371 | 5.28 | 0.075467 | pass | 3.099e-06 | 2.48 | fail |  |  | not evaluated |  |  | not evaluated |  |  | not evaluated
d4tc02806f2_5_ASR | 4.73797 | 0.0239802 | 6.36 | 0.971198 | pass | 3.492e-06 | 4.66 | pass | 2.963e-06 | 2.91 | pass | 2.987e-06 | 0.54 | pass | 185589.6 | 44.39 | fail
d4tc02806f2_6_ASR | 4.79522 | 9.505833e-05 | 4.03 | 0.00385 | fail | 2.374e-06 | 4.29 | not evaluated |  |  | not evaluated |  |  | not evaluated |  |  | not evaluated
d4tc03317e2_2_ASR | 9.71589 | 0.0002531955 | 3.56 | 0.010254 | pass | 1.953e-06 | 4.57 | fail |  |  | not evaluated |  |  | not evaluated |  |  | not evaluated
d4tc03326d2_2_ASR | 4.25684 | 0.0001468898 | 0.69 | 0.005949 | fail | 5.877e-06 | 2.95 | not evaluated |  |  | not evaluated |  |  | not evaluated |  |  | not evaluated
d4tc03563a2_1_ASR | 3.51785 | 0.1782157 | 2.54 | 7.217736 | pass | 5.37e-06 | 1.28 | pass | 2.449e-06 | 2.05 | pass | 2.366e-06 | 0.83 | pass | 8715665000000 | 14.01 | fail
d4tc03563a2_2_ASR | 3.5176 | 0.1782919 | 2.77 | 7.220822 | pass | 5.505e-06 | 2.63 | pass | 2.313e-06 | 0.1 | pass | 2.391e-06 | 0.71 | pass | 4554575000000 | 34.14 | fail
d4tc03563a2_3_ASR | 3.47597 | 0.08021212 | 5.16 | 3.248591 | pass | 4.21e-06 | 1.81 | pass | 2.326e-06 | 2.34 | pass | 2.369e-06 | 0.87 | pass | 663099900000 | 20.88 | fail
d4tc03563a2_4_ASR | 3.76472 | 0.09568678 | 1.06 | 3.875315 | pass | 5.467e-06 | 4.79 | pass | 2.377e-06 | 2.75 | pass | 2.539e-06 | 1.42 | pass | 648821700000 | 12.35 | fail
d4tc03563a2_5_ASR | 3.75016 | 0.05146457 | 4.64 | 2.084315 | pass | 4.537e-06 | 2.56 | pass | 2.408e-06 | 3.75 | pass | 2.534e-06 | 1.23 | pass | 81600460000 | 18.72 | fail
d4tc03563a2_6_ASR | 3.7617 | 0.1492165 | 4.71 | 6.043268 | pass | 5.807e-06 | 1.2 | pass | 2.365e-06 | 2.05 | pass | 2.536e-06 | 0.69 | pass | 733789200000 | 28.68 | fail
ed6b00258_si_005_FSR | 3.3151 | 1.14998e-05 | 1.48 | 0.000466 | fail | 8.768e-07 | 0.62 | not evaluated |  |  | not evaluated |  |  | not evaluated |  |  | not evaluated
es8b04728_si_002_ASR | 7.6317 | 0.03391287 | 2.61 | 1.373471 | pass | 3.321e-06 | 2.72 | pass | 2.986e-06 | 4.89 | pass | 3.076e-06 | 0.79 | pass | 2131893000000 | 99.39 | fail
fchem201800306_1_ASR | 6.60456 | 3.257598e-05 | 0.86 | 0.001319 | fail | 2.741e-06 | 0.2 | not evaluated |  |  | not evaluated |  |  | not evaluated |  |  | not evaluated
fchem201800306_2_ASR | 6.26784 | 4.202227e-05 | 1.91 | 0.001702 | fail | 3.267e-06 | 2.54 | not evaluated |  |  | not evaluated |  |  | not evaluated |  |  | not evaluated
fchem201800306_3_ASR | 6.22098 | 4.390005e-05 | 2.2 | 0.001778 | fail | 3.32e-06 | 0.82 | not evaluated |  |  | not evaluated |  |  | not evaluated |  |  | not evaluated
fchem201800306_4_ASR | 6.24677 | 4.484315e-05 | 0.82 | 0.001816 | fail | 3.315e-06 | 3.58 | not evaluated |  |  | not evaluated |  |  | not evaluated |  |  | not evaluated
fchem201800306_5_ASR | 6.37092 | 4.037753e-05 | 1.16 | 0.001635 | fail | 3.219e-06 | 1.4 | not evaluated |  |  | not evaluated |  |  | not evaluated |  |  | not evaluated
ic034943jsi20030807_040506_ASR | 4.77461 | 4.975142e-05 | 0.65 | 0.002015 | fail | 3.029e-06 | 4.08 | not evaluated |  |  | not evaluated |  |  | not evaluated |  |  | not evaluated
ic048812+si20040826_035032_ASR | 2.98188 | 0.0002203398 | 1.77 | 0.008924 | fail | 1.876e-06 | 2.96 | not evaluated |  |  | not evaluated |  |  | not evaluated |  |  | not evaluated
ic101935f_si_002_ASR | 8.80376 | 7.117929e-06 | 0.69 | 0.000288 | fail | 2.129e-06 | 0.97 | not evaluated |  |  | not evaluated |  |  | not evaluated |  |  | not evaluated
ic102347b_si_001_FSR | 6.24859 | 4.445414e-05 | 3.74 | 0.0018 | fail | 2.887e-06 | 5.01 | not evaluated |  |  | not evaluated |  |  | not evaluated |  |  | not evaluated
ic200463k_si_002_1_ASR | 2.64927 | 0.4675594 | 2.42 | 18.936156 | fail |  |  | not evaluated |  |  | not evaluated |  |  | not evaluated |  |  | not evaluated
ic2017598_si_001_ASR | 7.89338 | 5.882508e-06 | 0.39 | 0.000238 | fail | 1.625e-06 | 0.12 | not evaluated |  |  | not evaluated |  |  | not evaluated |  |  | not evaluated
ic202769e_si_002_ASR | 4.05182 | 3.636003e-05 | 0.24 | 0.001473 | fail | 2.116e-06 | 0.34 | not evaluated |  |  | not evaluated |  |  | not evaluated |  |  | not evaluated
ic300665a_si_002_ASR | 6.40962 | 4.4078e-05 | 2.13 | 0.001785 | fail | 2.174e-06 | 0.95 | not evaluated |  |  | not evaluated |  |  | not evaluated |  |  | not evaluated
ic3019502_si_002_ASR | 4.99407 | 3.472488e-05 | 0.55 | 0.001406 | fail | 3.027e-06 | 0.21 | not evaluated |  |  | not evaluated |  |  | not evaluated |  |  | not evaluated
ic302758g_si_002_ASR | 3.11035 | 0.000584157 | 3.74 | 0.023658 | pass | 3.854e-06 | 2.7 | fail |  |  | not evaluated |  |  | not evaluated |  |  | not evaluated
ic400607w_si_001_ION | 6.22863 | 2.139954e-05 | 1.32 | 0.000867 | fail | 1.381e-06 | 5.77 | not evaluated |  |  | not evaluated |  |  | not evaluated |  |  | not evaluated
ic401157n_si_002_ASR | 5.57702 | 0.0001166454 | 1.52 | 0.004724 | fail | 2.765e-06 | 2.4 | not evaluated |  |  | not evaluated |  |  | not evaluated |  |  | not evaluated
ic401157n_si_003_ASR | 5.62923 | 0.0001051138 | 1.73 | 0.004257 | fail | 3.925e-06 | 3.18 | not evaluated |  |  | not evaluated |  |  | not evaluated |  |  | not evaluated
ic402058f_si_002_ASR | 4.37718 | 0.0001343026 | 0.77 | 0.005439 | fail | 3.609e-06 | 0.98 | not evaluated |  |  | not evaluated |  |  | not evaluated |  |  | not evaluated
ic402058f_si_003_ASR | 4.38377 | 0.00015269 | 0.64 | 0.006184 | fail | 4.572e-06 | 1.03 | not evaluated |  |  | not evaluated |  |  | not evaluated |  |  | not evaluated
ic402058f_si_005_ASR | 4.11592 | 0.0001693746 | 2.27 | 0.00686 | fail | 3.686e-06 | 3.88 | not evaluated |  |  | not evaluated |  |  | not evaluated |  |  | not evaluated
ic402280p_si_003_ASR | 3.85349 | 3.990296e-05 | 2.87 | 0.001616 | fail | 5.593e-07 | 2.47 | not evaluated |  |  | not evaluated |  |  | not evaluated |  |  | not evaluated
ic5008457_si_002_ASR | 4.82606 | 4.251796e-05 | 1.39 | 0.001722 | fail | 2.669e-06 | 2.28 | not evaluated |  |  | not evaluated |  |  | not evaluated |  |  | not evaluated
ic501477u_si_003_ION | 3.85035 | 0.0002884133 | 2.5 | 0.011681 | pass | 3.662e-06 | 0.54 | fail |  |  | not evaluated |  |  | not evaluated |  |  | not evaluated
ic501801f_si_002_ASR | 3.9467 | 5.470731e-05 | 3.49 | 0.002216 | fail | 2.131e-06 | 2.68 | not evaluated |  |  | not evaluated |  |  | not evaluated |  |  | not evaluated
ic501849g_si_002_ASR | 4.73934 | 3.766844e-05 | 0.62 | 0.001526 | fail | 2.019e-06 | 0.79 | not evaluated |  |  | not evaluated |  |  | not evaluated |  |  | not evaluated
ic501898x_si_003_ASR | 4.51833 | 7.813111e-05 | 4.24 | 0.003164 | fail | 1.392e-06 | 4.17 | not evaluated |  |  | not evaluated |  |  | not evaluated |  |  | not evaluated
ic501898x_si_004_ASR | 2.70825 | 3.367572e-05 | 0.72 | 0.001364 | fail | 2.028e-06 | 1.11 | not evaluated |  |  | not evaluated |  |  | not evaluated |  |  | not evaluated
ic501898x_si_005_ASR | 2.84168 | 3.4014e-05 | 0.78 | 0.001378 | fail | 1.964e-06 | 0.56 | not evaluated |  |  | not evaluated |  |  | not evaluated |  |  | not evaluated
ic5021302_si_002_1_ASR | 5.15618 | 0.0001075564 | 21.39 | 0.004356 | not converged |  |  | not evaluated |  |  | not evaluated |  |  | not evaluated |  |  | not evaluated
ic5021302_si_002_2_ASR | 5.12042 | 0.0001340091 | 4.561958 | 0.00542736855 | fail | 2.809785e-06 | 4.411789 | not evaluated |  |  | not evaluated |  |  | not evaluated |  |  | not evaluated
ic5025197_si_003_FSR | 4.72367 | 3.16829e-05 | 0.68 | 0.001283 | fail | 1.899e-06 | 1.58 | not evaluated |  |  | not evaluated |  |  | not evaluated |  |  | not evaluated
ic502643m_si_002_ION | 8.82763 | 2.704573e-05 | 0.84 | 0.001095 | fail | 2.552e-06 | 2.69 | not evaluated |  |  | not evaluated |  |  | not evaluated |  |  | not evaluated
ic502643m_si_003_ION | 8.64485 | 2.281202e-05 | 0.97 | 0.000924 | fail | 2.21e-06 | 2.91 | not evaluated |  |  | not evaluated |  |  | not evaluated |  |  | not evaluated
ic502643m_si_005_ION | 8.71968 | 1.43365e-05 | 1.19 | 0.000581 | fail | 1.907e-06 | 1.74 | not evaluated |  |  | not evaluated |  |  | not evaluated |  |  | not evaluated
ic502643m_si_006_ASR | 8.36575 | 1.99685e-05 | 0.33 | 0.000809 | fail | 2.546e-06 | 1.71 | not evaluated |  |  | not evaluated |  |  | not evaluated |  |  | not evaluated
ic502643m_si_007_ION | 5.72376 | 1.708521e-05 | 0.9 | 0.000692 | fail | 2.483e-06 | 1.11 | not evaluated |  |  | not evaluated |  |  | not evaluated |  |  | not evaluated
ic502643m_si_009_ION | 11.14307 | 1.692362e-05 | 4.72 | 0.000685 | fail | 2.081e-06 | 1.8 | not evaluated |  |  | not evaluated |  |  | not evaluated |  |  | not evaluated
ic502643m_si_010_ION | 12.11649 | 2.253586e-05 | 1.53 | 0.000913 | fail | 2.287e-06 | 3.18 | not evaluated |  |  | not evaluated |  |  | not evaluated |  |  | not evaluated
ic502725y_si_003_ASR | 2.66794 | 6.402451e-06 | 9.87 | 0.000259 | fail | 2.83e-09 | 1.99 | not evaluated | 9.984e-08 | 0.78 | not evaluated |  |  | not evaluated |  |  | not evaluated
ic502730y_si_002_ASR | 6.68644 | 2.025202e-05 | 0.22 | 0.00082 | fail | 2.247e-06 | 0.3 | not evaluated |  |  | not evaluated |  |  | not evaluated |  |  | not evaluated
ic5028256_si_002_ASR | 3.3255 | 7.591839e-06 | 0.21 | 0.000307 | fail | 1.385e-06 | 0.27 | not evaluated |  |  | not evaluated |  |  | not evaluated |  |  | not evaluated
ic5b00096_ASR | 5.60823 | 2.868636e-05 | 9.26 | 0.001162 | fail | 2.067e-06 | 1.42 | not evaluated |  |  | not evaluated |  |  | not evaluated |  |  | not evaluated
ic5b00130_si_002_ASR | 5.18128 | 4.424011e-05 | 0.51 | 0.001792 | fail | 2.068e-06 | 1.03 | not evaluated |  |  | not evaluated |  |  | not evaluated |  |  | not evaluated
ic5b00561_si_002_4_ASR | 5.01262 | 8.75978e-05 | 9.91 | 0.003548 | fail | 2.526e-06 | 1.8 | not evaluated |  |  | not evaluated |  |  | not evaluated |  |  | not evaluated
ic5b02108_si_002_1_ASR | 7.0599 | 0.0001247846 | 1.4 | 0.005054 | fail | 4.26e-06 | 1.01 | not evaluated |  |  | not evaluated |  |  | not evaluated |  |  | not evaluated
ic5b02108_si_002_2_ASR | 6.95959 | 0.0001199239 | 1.62 | 0.004857 | fail | 4.523e-06 | 0.39 | not evaluated |  |  | not evaluated |  |  | not evaluated |  |  | not evaluated
ic5b02108_si_002_3_ASR | 6.98882 | 0.0001414618 | 2.33 | 0.005729 | fail | 4.517e-06 | 1.18 | not evaluated |  |  | not evaluated |  |  | not evaluated |  |  | not evaluated
ic5b02242_si_002_ASR | 4.38655 | 18.8206 | 9.869771 | 762.2343 | fail |  |  | not evaluated |  |  | not evaluated |  |  | not evaluated |  |  | not evaluated
ic5b02973_si_002_FSR | 10.45852 | 2.797991e-05 | 1.33 | 0.001133 | fail | 3.651e-06 | 1.28 | not evaluated |  |  | not evaluated |  |  | not evaluated |  |  | not evaluated
ic6b00001_si_004_ASR | 3.45765 | 1.155555e-05 | 0.92 | 0.000468 | fail | 4.489e-07 | 0.56 | not evaluated |  |  | not evaluated |  |  | not evaluated |  |  | not evaluated
ic6b00081_si_001_ASR | 5.80469 | 1.083409e-05 | 0.91 | 0.000439 | fail | 9.501e-07 | 1.15 | not evaluated |  |  | not evaluated |  |  | not evaluated |  |  | not evaluated
ic6b00276_si_008_ASR | 11.0805 | 2.311702e-05 | 0.54 | 0.000936 | fail | 2.72e-06 | 1.33 | not evaluated |  |  | not evaluated |  |  | not evaluated |  |  | not evaluated
ic6b00276_si_009_ASR | 5.86263 | 0.000297148 | 5.46 | 0.012034 | pass | 5.173e-06 | 6.79 | fail |  |  | not evaluated |  |  | not evaluated |  |  | not evaluated
ic6b00276_si_010_ASR | 5.86447 | 2.935958e-05 | 1.7 | 0.001189 | fail | 2.714e-06 | 2.4 | not evaluated |  |  | not evaluated |  |  | not evaluated |  |  | not evaluated
ic6b00570_si_002_ION | 2.70396 | 2.819379e-06 | 7.66 | 0.000114 | fail | 2.161e-08 | 1.66 | not evaluated |  |  | not evaluated |  |  | not evaluated |  |  | not evaluated
ic6b00894_si_002_ASR | 4.59023 | 0.0001055804 | 1.97 | 0.004276 | fail | 5.067e-06 | 2.21 | not evaluated |  |  | not evaluated |  |  | not evaluated |  |  | not evaluated
ic6b00894_si_003_ASR | 2.99444 | 0.0001134702 | 1.09 | 0.004596 | fail | 1.921e-06 | 2.19 | not evaluated |  |  | not evaluated |  |  | not evaluated |  |  | not evaluated
ic6b01569_si_002_1_ASR | 5.43914 | 0.0001270041 | 4.05 | 0.005144 | fail | 9.533e-07 | 3.05 | not evaluated |  |  | not evaluated |  |  | not evaluated |  |  | not evaluated
ic6b01569_si_002_2_ASR | 5.80296 | 0.0001127518 | 3.16 | 0.004566 | fail | 9.882e-07 | 2.17 | not evaluated |  |  | not evaluated |  |  | not evaluated |  |  | not evaluated
ic6b01845_si_003_ASR | 4.58464 | 4.321137e-05 | 5.86 | 0.00175 | fail | 1.418e-06 | 4.51 | not evaluated |  |  | not evaluated |  |  | not evaluated |  |  | not evaluated
ic6b02332_si_002_ASR | 6.00149 | 2.95157e-05 | 0.75 | 0.001195 | fail | 2.088e-06 | 0.33 | not evaluated |  |  | not evaluated |  |  | not evaluated |  |  | not evaluated
ic6b02332_si_003_ASR | 5.14808 | 3.526276e-05 | 1.52 | 0.001428 | fail | 2.14e-06 | 0.09 | not evaluated |  |  | not evaluated |  |  | not evaluated |  |  | not evaluated
ic6b02518_si_003_ASR | 5.89218 | 1.66411e-05 | 1.77 | 0.000674 | fail | 1.373e-06 | 0.48 | not evaluated |  |  | not evaluated |  |  | not evaluated |  |  | not evaluated
ic6b02696_si_002_ASR | 5.06332 | 3.330616e-05 | 1.16 | 0.001349 | fail | 2.336e-06 | 1.39 | not evaluated |  |  | not evaluated |  |  | not evaluated |  |  | not evaluated
ic6b02746_si_002_ASR | 7.72021 | 4.450339e-05 | 1.01 | 0.001802 | fail | 2.233e-06 | 0.44 | not evaluated |  |  | not evaluated |  |  | not evaluated |  |  | not evaluated
ic6b02883_si_002_ASR | 13.61044 | 0.0001458641 | 0.91 | 0.005907 | fail | 3.62e-06 | 0.4 | not evaluated |  |  | not evaluated |  |  | not evaluated |  |  | not evaluated
ic6b03147_si_002_ASR | 2.59583 | 0.01751055 | 3.94 | 0.709177 | pass | 1.579e-06 | 2.1 | pass | 6.635e-07 | 1.54 | pass | 6.663e-07 | 0.78 | pass | 4624417 | 9.59 | fail
ic700893w-file001_ASR | 4.20696 | 1.508355e-05 | 0.24 | 0.000611 | fail | 9.915e-07 | 1.06 | not evaluated |  |  | not evaluated |  |  | not evaluated |  |  | not evaluated
ic7b00538_si_002_ION | 7.36014 | 2.731612e-05 | 0.58 | 0.001106 | fail | 1.815e-06 | 3.06 | not evaluated |  |  | not evaluated |  |  | not evaluated |  |  | not evaluated
ic9002115_si_001_ASR | 5.06772 | 0.0001165205 | 0.36 | 0.004719 | fail | 3.703e-06 | 0.4 | not evaluated |  |  | not evaluated |  |  | not evaluated |  |  | not evaluated
ie9b02949_si_002_ASR | 5.05319 | 0.001464178 | 5.13 | 0.059299 | pass | 3.293e-06 | 2.12 | fail |  |  | not evaluated |  |  | not evaluated |  |  | not evaluated
j.jssc.2015.08.048_mmc2_ASR | 4.62048 | 3.802449e-05 | 1.29 | 0.00154 | fail | 1.99e-06 | 1.46 | not evaluated |  |  | not evaluated |  |  | not evaluated |  |  | not evaluated
j.jssc.2015.08.048_mmc3_ASR | 3.38974 | 2.58459e-05 | 0.94 | 0.001047 | fail | 5.297e-07 | 1.47 | not evaluated |  |  | not evaluated |  |  | not evaluated |  |  | not evaluated
ja074366osi20070816_031204_ASR | 7.9821 | 6.020605e-06 | 0.26 | 0.000244 | fail | 1.702e-06 | 0.3 | not evaluated |  |  | not evaluated |  |  | not evaluated |  |  | not evaluated
ja0752540-file002_1_ASR | 7.67619 | 1.714356e-05 | 1.23 | 0.000694 | fail | 1.405e-06 | 0.72 | not evaluated |  |  | not evaluated |  |  | not evaluated |  |  | not evaluated
ja0752540-file002_2_ASR | 7.32781 | 1.93497e-05 | 0.94 | 0.000784 | fail | 1.505e-06 | 1.97 | not evaluated |  |  | not evaluated |  |  | not evaluated |  |  | not evaluated
ja0752540-file002_3_ASR | 7.42372 | 2.088832e-05 | 0.66 | 0.000846 | fail | 1.552e-06 | 1.82 | not evaluated |  |  | not evaluated |  |  | not evaluated |  |  | not evaluated
ja0752540-file002_4_ASR | 7.53287 | 1.908008e-05 | 0.83 | 0.000773 | fail | 1.489e-06 | 1.04 | not evaluated |  |  | not evaluated |  |  | not evaluated |  |  | not evaluated
ja0752540-file002_5_ASR | 7.67164 | 1.859194e-05 | 1.72 | 0.000753 | fail | 1.589e-06 | 2.95 | not evaluated |  |  | not evaluated |  |  | not evaluated |  |  | not evaluated
ja0752540-file002_6_ASR | 7.79779 | 1.815059e-05 | 1.57 | 0.000735 | fail | 1.497e-06 | 0.97 | not evaluated |  |  | not evaluated |  |  | not evaluated |  |  | not evaluated
ja0752540-file002_7_ASR | 7.79985 | 1.744106e-05 | 0.62 | 0.000706 | fail | 1.505e-06 | 1.76 | not evaluated |  |  | not evaluated |  |  | not evaluated |  |  | not evaluated
ja0752540-file002_8_ASR | 7.62784 | 1.862514e-05 | 0.3260659 | 0.0007543182 | fail | 1.502907e-06 | 0.2931075 | not evaluated |  |  | not evaluated |  |  | not evaluated |  |  | not evaluated
ja0c00368_si_002_1_ASR | 3.31385 | 9.23541e-07 | 1.26 | 3.7e-05 | fail | 9.992e-08 | 0.4 | not evaluated |  |  | not evaluated |  |  | not evaluated |  |  | not evaluated
ja0c00368_si_002_2_ASR | 3.37072 | 1.443072e-06 | 0.44 | 5.8e-05 | fail | 1.202e-07 | 0.69 | not evaluated |  |  | not evaluated |  |  | not evaluated |  |  | not evaluated
ja0c00637_si_002_ASR | 8.31078 | 7.56744e-05 | 9.94 | 0.003065 | fail | 2.104e-06 | 4.57 | not evaluated |  |  | not evaluated |  |  | not evaluated |  |  | not evaluated
ja0c00637_si_003_ASR | 9.42998 | 7.036364e-05 | 3.14 | 0.00285 | fail | 2.281e-06 | 3.36 | not evaluated |  |  | not evaluated |  |  | not evaluated |  |  | not evaluated
ja0c00637_si_004_FSR | 9.84127 | 4.975111e-05 | 0.43 | 0.002015 | fail | 2.824e-06 | 1.23 | not evaluated |  |  | not evaluated |  |  | not evaluated |  |  | not evaluated
ja0c00637_si_006_FSR | 6.38072 | 2.740232e-05 | 0.49 | 0.00111 | fail | 2.289e-06 | 0.28 | not evaluated |  |  | not evaluated |  |  | not evaluated |  |  | not evaluated
ja0c01314_si_005_ASR | 5.8382 | 0.0001745917 | 23.82 | 0.007071 | not converged |  |  | not evaluated |  |  | not evaluated |  |  | not evaluated |  |  | not evaluated
ja0c01314_si_006_ASR | 3.00466 | 0.0008327065 | 4.79 | 0.033725 | pass | 9.11e-07 | 0.93 | fail |  |  | not evaluated |  |  | not evaluated |  |  | not evaluated
ja0c01314_si_007_ASR | 2.58697 | 0.0001497565 | 2.14 | 0.006065 | fail | 1.329e-07 | 3.72 | not evaluated |  |  | not evaluated |  |  | not evaluated |  |  | not evaluated
ja0c01626_si_003_ASR | 8.92032 | 1.656409e-05 | 3.15 | 0.000671 | fail | 2.341e-06 | 2.05 | not evaluated |  |  | not evaluated |  |  | not evaluated |  |  | not evaluated
ja0c01626_si_004_ASR | 8.90611 | 1.68465e-05 | 5.52 | 0.000682 | fail | 2.565e-06 | 3.93 | not evaluated |  |  | not evaluated |  |  | not evaluated |  |  | not evaluated
ja0c02984_si_005_ION | 1.41991 | 1.408109e-39 | 11.51959 | 5.70284145e-38 | not converged |  |  | not evaluated |  |  | not evaluated |  |  | not evaluated |  |  | not evaluated
ja0c03853_si_002_ASR | 5.8044 | 3.165639e-05 | 0.34 | 0.001282 | fail | 2.789e-06 | 0.27 | not evaluated |  |  | not evaluated |  |  | not evaluated |  |  | not evaluated
ja0c03853_si_003_ASR | 7.72596 | 3.001745e-05 | 0.33 | 0.001216 | fail | 2.797e-06 | 0.3 | not evaluated |  |  | not evaluated |  |  | not evaluated |  |  | not evaluated
ja0c04450_si_003_ASR | 4.60955 | 4.255326e-05 | 0.6 | 0.001723 | fail | 3.002e-06 | 0.52 | not evaluated |  |  | not evaluated |  |  | not evaluated |  |  | not evaluated
ja0c04477_si_003_ASR | 4.52324 | 0.0002090805 | 0.75 | 0.008468 | fail | 5.285e-06 | 0.67 | not evaluated |  |  | not evaluated |  |  | not evaluated |  |  | not evaluated
ja0c04537_si_001_ASR | 2.92223 | 0.0003340655 | 3.32 | 0.01353 | pass | 4e-07 | 2.17 | fail |  |  | not evaluated |  |  | not evaluated |  |  | not evaluated
ja0c04537_si_002_ASR | 2.91249 | 0.0002675496 | 5.58 | 0.010836 | pass | 3.854e-07 | 2.57 | fail |  |  | not evaluated |  |  | not evaluated |  |  | not evaluated
ja0c05074_si_002_ASR | 5.03402 | 4.04204e-05 | 0.81 | 0.001637 | fail | 3.73e-06 | 1.17 | not evaluated |  |  | not evaluated |  |  | not evaluated |  |  | not evaluated
ja0c05286_si_002_ASR | 4.63796 | 0.0001205341 | 1.79 | 0.004882 | fail | 5.263e-06 | 4.37 | not evaluated |  |  | not evaluated |  |  | not evaluated |  |  | not evaluated
ja0c05286_si_007_ASR | 4.4506 | 0.0001173302 | 1.73 | 0.004752 | fail | 4.022e-06 | 1.77 | not evaluated |  |  | not evaluated |  |  | not evaluated |  |  | not evaluated
ja0c05286_si_009_ION | 3.73267 | 0.0001159765 | 0.56 | 0.004697 | fail | 3.581e-06 | 2.49 | not evaluated |  |  | not evaluated |  |  | not evaluated |  |  | not evaluated
ja0c05758_si_002_2_ASR | 28.74647 | 8.781836e-05 | 8.68 | 0.003557 | fail | 2.623e-06 | 9.44 | not evaluated |  |  | not evaluated |  |  | not evaluated |  |  | not evaluated
ja0c06414_si_002_ASR | 6.98216 | 5.464468e-05 | 0.8 | 0.002213 | fail | 3.013e-06 | 0.53 | not evaluated |  |  | not evaluated |  |  | not evaluated |  |  | not evaluated
ja0c06414_si_003_ASR | 6.99921 | 5.379763e-05 | 0.8 | 0.002179 | fail | 2.995e-06 | 0.47 | not evaluated |  |  | not evaluated |  |  | not evaluated |  |  | not evaluated
ja0c06414_si_005_ASR | 7.01374 | 2.559726e-05 | 0.09 | 0.001037 | fail | 2.708e-06 | 0.17 | not evaluated |  |  | not evaluated |  |  | not evaluated |  |  | not evaluated
ja0c07081_si_002_ASR | 7.53875 | 8.567729e-05 | 5.14 | 0.00347 | fail | 2.149e-06 | 2.97 | not evaluated |  |  | not evaluated |  |  | not evaluated |  |  | not evaluated
ja0c07081_si_003_ASR | 8.37152 | 1.290475e-05 | 1.77 | 0.000523 | fail | 1.801e-06 | 4.08 | not evaluated |  |  | not evaluated |  |  | not evaluated |  |  | not evaluated
ja0c07257_si_003_ASR | 5.06226 | 1.91562e-06 | 0.19 | 7.8e-05 | fail | 3.697e-07 | 0.3 | not evaluated |  |  | not evaluated |  |  | not evaluated |  |  | not evaluated
ja0c07257_si_005_ASR | 3.8223 | 0.0001907881 | 0.95 | 0.007727 | fail | 5.24e-06 | 0.47 | not evaluated |  |  | not evaluated |  |  | not evaluated |  |  | not evaluated
ja0c07257_si_006_ASR | 4.96028 | 1.554132e-06 | 1.03 | 6.3e-05 | fail | 3.076e-07 | 3.22 | not evaluated |  |  | not evaluated |  |  | not evaluated |  |  | not evaluated
ja0c07257_si_007_ASR | 5.10639 | 6.023091e-06 | 0.57 | 0.000244 | fail | 5.035e-07 | 1.28 | not evaluated |  |  | not evaluated |  |  | not evaluated |  |  | not evaluated
ja0c07257_si_008_ASR | 4.92736 | 6.709336e-06 | 1.29 | 0.000272 | fail | 4.701e-07 | 2.02 | not evaluated |  |  | not evaluated |  |  | not evaluated |  |  | not evaluated
ja0c07257_si_009_ASR | 4.78775 | 7.161382e-06 | 2.75 | 0.00029 | fail | 4.587e-07 | 4.71 | not evaluated |  |  | not evaluated |  |  | not evaluated |  |  | not evaluated
ja0c07257_si_010_ASR | 4.92588 | 7.35636e-06 | 3.23 | 0.000298 | fail | 5.025e-07 | 2.87 | not evaluated |  |  | not evaluated |  |  | not evaluated |  |  | not evaluated
ja0c07257_si_011_ASR | 4.88428 | 6.416462e-06 | 1.87 | 0.00026 | fail | 4.523e-07 | 1.74 | not evaluated |  |  | not evaluated |  |  | not evaluated |  |  | not evaluated
ja0c07257_si_012_ASR | 4.89555 | 7.062466e-06 | 5.95 | 0.000286 | fail | 4.926e-07 | 3.66 | not evaluated |  |  | not evaluated |  |  | not evaluated |  |  | not evaluated
ja0c07450_si_002_ASR | 9.00454 | 4.730649e-05 | 1.7 | 0.001916 | fail | 2.618e-06 | 8.09 | not evaluated |  |  | not evaluated |  |  | not evaluated |  |  | not evaluated
ja0c07450_si_003_ASR | 8.98992 | 5.277645e-05 | 2.1 | 0.002137 | fail | 2.439e-06 | 1.13 | not evaluated |  |  | not evaluated |  |  | not evaluated |  |  | not evaluated
ja0c07450_si_004_ASR | 8.84458 | 5.897991e-05 | 0.79 | 0.002389 | fail | 2.441e-06 | 4.02 | not evaluated |  |  | not evaluated |  |  | not evaluated |  |  | not evaluated
ja0c08794_si_002_ASR | 2.99318 | 0.000109748 | 1.17 | 0.004445 | fail | 1.171e-06 | 0.43 | not evaluated |  |  | not evaluated |  |  | not evaluated |  |  | not evaluated
ja0c08794_si_003_ASR | 2.95831 | 6.640561e-05 | 0.93 | 0.002689 | fail | 9.999e-07 | 0.8 | not evaluated |  |  | not evaluated |  |  | not evaluated |  |  | not evaluated
ja0c08794_si_004_ASR | 2.99788 | 3.476451e-05 | 0.55 | 0.001408 | fail | 1.013e-06 | 0.47 | not evaluated |  |  | not evaluated |  |  | not evaluated |  |  | not evaluated
ja0c08794_si_005_ASR | 3.0925 | 0.0001481057 | 1.14 | 0.005998 | fail | 1.379e-06 | 0.95 | not evaluated |  |  | not evaluated |  |  | not evaluated |  |  | not evaluated
ja0c09009_si_002_FSR | 4.63205 | 5.664765e-05 | 0.84 | 0.002294 | fail | 2.913e-06 | 2.38 | not evaluated |  |  | not evaluated |  |  | not evaluated |  |  | not evaluated
ja0c09466_si_001_ASR | 2.48339 | 1.112574e-06 | 21 | 4.5e-05 | not converged |  |  | not evaluated |  |  | not evaluated |  |  | not evaluated |  |  | not evaluated
ja0c09466_si_002_ASR | 2.62935 | 1.055906e-05 | 9.08 | 0.000428 | fail | 1.777e-08 | 4.85 | not evaluated |  |  | not evaluated |  |  | not evaluated |  |  | not evaluated
ja0c10007_si_003_ASR | 21.05336 | 5.495e-05 | 2.47 | 0.002225 | fail | 4.205e-06 | 4.42 | not evaluated |  |  | not evaluated |  |  | not evaluated |  |  | not evaluated
ja106851d_si_001_ASR | 2.94949 | 0.0001537259 | 1.19 | 0.006226 | fail | 2.738e-06 | 2.31 | not evaluated |  |  | not evaluated |  |  | not evaluated |  |  | not evaluated
ja110042b_si_003_ASR | 6.41337 | 2.225924e-05 | 4.31 | 0.000901 | fail | 2.37e-06 | 9.78 | not evaluated |  |  | not evaluated |  |  | not evaluated |  |  | not evaluated
ja202154j_si_002_ASR | 3.40958 | 7.961978e-06 | 0.26 | 0.000322 | fail | 1.424e-06 | 0.25 | not evaluated |  |  | not evaluated |  |  | not evaluated |  |  | not evaluated
ja203898s_si_002_ASR | 3.52285 | 0.0001351115 | 1.52 | 0.005472 | fail | 3.129e-06 | 6.78 | not evaluated |  |  | not evaluated |  |  | not evaluated |  |  | not evaluated
ja205976v_si_006_ASR | 10.86041 | 1.950375e-05 | 0.39 | 0.00079 | fail | 1.366e-06 | 1.78 | not evaluated |  |  | not evaluated |  |  | not evaluated |  |  | not evaluated
ja206917z_si_001_ASR | 4.72231 | 5.419463e-06 | 1.87 | 0.000219 | fail | 4.045e-07 | 1.59 | not evaluated |  |  | not evaluated |  |  | not evaluated |  |  | not evaluated
ja300034j_si_002_ASR | 16.72041 | 2.74834e-05 | 0.65 | 0.001113 | fail | 2.114e-06 | 0.67 | not evaluated |  |  | not evaluated |  |  | not evaluated |  |  | not evaluated
ja302340b_si_002_1_FSR | 6.21788 | 0.0002070066 | 10 | 0.008384 | fail | 2.085e-06 | 9.37 | not evaluated |  |  | not evaluated |  |  | not evaluated |  |  | not evaluated
ja302380x_si_003_ASR | 4.38483 | 5.776664e-05 | 0.68 | 0.00234 | fail | 3.781e-06 | 0.98 | not evaluated |  |  | not evaluated |  |  | not evaluated |  |  | not evaluated
ja308995t_si_002_ASR | 6.44672 | 5.644942e-05 | 0.45 | 0.002286 | fail | 2.664e-06 | 0.19 | not evaluated |  |  | not evaluated |  |  | not evaluated |  |  | not evaluated
ja308995t_si_003_ASR | 5.16816 | 0.0002550128 | 1.46 | 0.010328 | pass | 7.515e-06 | 0.6 | fail |  |  | not evaluated |  |  | not evaluated |  |  | not evaluated
ja4050828_ASR | 28.74884 | 1.474637e-05 | 5.15 | 0.000597 | fail | 2.303e-06 | 1.32 | not evaluated |  |  | not evaluated |  |  | not evaluated |  |  | not evaluated
ja406030p_si_002_ASR | 6.60797 | 4.735876e-05 | 8.39 | 0.001918 | fail | 2.279e-06 | 5.34 | not evaluated |  |  | not evaluated |  |  | not evaluated |  |  | not evaluated
ja406030p_si_003_ASR | 10.12824 | 9.898111e-05 | 27.45268 | 0.004008734955 | not converged |  |  | not evaluated |  |  | not evaluated |  |  | not evaluated |  |  | not evaluated
ja406030p_si_005_ASR | 7.62193 | 6.743623e-05 | 2.808262 | 0.002731167315 | fail | 3.108081e-06 | 10.64578 | not evaluated |  |  | not evaluated |  |  | not evaluated |  |  | not evaluated
ja406030p_si_006_ASR | 7.20357 | 6.33742e-05 | 18.14045 | 0.002566655 | not converged |  |  | not evaluated |  |  | not evaluated |  |  | not evaluated |  |  | not evaluated
ja406030p_si_008_ASR | 9.14708 | 6.522218e-05 | 32.81175 | 0.00264149829 | not converged |  |  | not evaluated |  |  | not evaluated |  |  | not evaluated |  |  | not evaluated
ja406030p_si_009_ASR | 6.59796 | 8.413672e-05 | 7.766121 | 0.00340753716 | fail |  |  | not evaluated |  |  | not evaluated |  |  | not evaluated |  |  | not evaluated
ja411887c_si_002_ASR | 9.14994 | 1.700209e-05 | 0.99 | 0.000689 | fail | 2.335e-06 | 3.33 | not evaluated |  |  | not evaluated |  |  | not evaluated |  |  | not evaluated
ja4c11880_si_009_FSR | 20.33717 | 1.119553e-05 | 0.53 | 0.000453 | fail | 3.109e-06 | 0.73 | not evaluated |  |  | not evaluated |  |  | not evaluated |  |  | not evaluated
ja4c11880_si_010_FSR | 19.92883 | 1.157087e-05 | 0.54 | 0.000469 | fail | 3.1e-06 | 1.11 | not evaluated |  |  | not evaluated |  |  | not evaluated |  |  | not evaluated
ja500330a_si_006_ASR | 6.15217 | 2.19007e-05 | 1.22 | 0.000887 | fail | 1.66e-06 | 8.27 | not evaluated |  |  | not evaluated |  |  | not evaluated |  |  | not evaluated
ja5019095_si_003_ASR | 7.41581 | 2.216968e-05 | 1.09 | 0.000898 | fail | 2.571e-06 | 0.8 | not evaluated |  |  | not evaluated |  |  | not evaluated |  |  | not evaluated
ja5063423_si_002_ASR | 5.19047 | 7.52856e-06 | 0.81 | 0.000305 | fail | 1.401e-06 | 0.74 | not evaluated |  |  | not evaluated |  |  | not evaluated |  |  | not evaluated
ja506357n_si_002_1_ASR | 4.2919 | 0.0002017425 | 1.07 | 0.008171 | fail | 4.161e-06 | 0.12 | not evaluated |  |  | not evaluated |  |  | not evaluated |  |  | not evaluated
ja506357n_si_002_2_ASR | 4.36265 | 0.0001770207 | 0.3 | 0.007169 | fail | 4.393e-06 | 0.46 | not evaluated |  |  | not evaluated |  |  | not evaluated |  |  | not evaluated
ja506357n_si_002_3_ASR | 4.45412 | 0.0001625113 | 0.39 | 0.006582 | fail | 4.445e-06 | 0.15 | not evaluated |  |  | not evaluated |  |  | not evaluated |  |  | not evaluated
ja506357n_si_002_4_ASR | 4.37925 | 0.0001651424 | 0.35 | 0.006688 | fail | 4.303e-06 | 0.43 | not evaluated |  |  | not evaluated |  |  | not evaluated |  |  | not evaluated
ja506357n_si_002_5_ASR | 4.16515 | 0.0002128066 | 0.78 | 0.008619 | fail | 4.19e-06 | 0.26 | not evaluated |  |  | not evaluated |  |  | not evaluated |  |  | not evaluated
ja506357n_si_002_6_FSR | 4.39054 | 0.0001715663 | 0.7 | 0.006948 | fail | 4.351e-06 | 0.3 | not evaluated |  |  | not evaluated |  |  | not evaluated |  |  | not evaluated
ja507947d_si_001_ASR | 9.15991 | 2.31954e-05 | 3.16 | 0.000939 | fail | 2.527e-06 | 5.5 | not evaluated |  |  | not evaluated |  |  | not evaluated |  |  | not evaluated
ja512437u_si_002_FSR | 4.48192 | 7.39722e-05 | 1.75 | 0.002996 | fail | 3.085e-06 | 0.52 | not evaluated |  |  | not evaluated |  |  | not evaluated |  |  | not evaluated
ja512973b_si_002_ASR | 8.47189 | 2.905038e-05 | 0.89 | 0.001177 | fail | 2.768e-06 | 0.41 | not evaluated |  |  | not evaluated |  |  | not evaluated |  |  | not evaluated
ja512973b_si_003_ASR | 8.58272 | 1.965086e-05 | 1.77 | 0.000796 | fail | 2.677e-06 | 1.13 | not evaluated |  |  | not evaluated |  |  | not evaluated |  |  | not evaluated
ja5131269_si_002_ASR | 8.81679 | 3.120301e-05 | 1.71 | 0.001264 | fail | 2.431e-06 | 0.94 | not evaluated |  |  | not evaluated |  |  | not evaluated |  |  | not evaluated
ja5131269_si_003_ASR | 8.95221 | 4.192245e-05 | 3.5 | 0.001698 | fail | 2.37e-06 | 2.62 | not evaluated |  |  | not evaluated |  |  | not evaluated |  |  | not evaluated
ja5b00365_si_002_1_ASR | 7.63056 | 1.060277e-05 | 0.54 | 0.000429 | fail | 2.434e-06 | 0.38 | not evaluated |  |  | not evaluated |  |  | not evaluated |  |  | not evaluated
ja5b00365_si_002_2_ASR | 7.23576 | 1.24234e-05 | 1.4 | 0.000503 | fail | 2.306e-06 | 0.53 | not evaluated |  |  | not evaluated |  |  | not evaluated |  |  | not evaluated
ja5b00365_si_002_4_ASR | 6.2544 | 1.68437e-05 | 0.41 | 0.000682 | fail | 2.458e-06 | 0.56 | not evaluated |  |  | not evaluated |  |  | not evaluated |  |  | not evaluated
ja5b00365_si_002_5_ASR | 6.33558 | 1.719601e-05 | 1.25 | 0.000696 | fail | 2.454e-06 | 0.31 | not evaluated |  |  | not evaluated |  |  | not evaluated |  |  | not evaluated
ja5b00365_si_002_6_ASR | 6.43045 | 1.578663e-05 | 0.1 | 0.000639 | fail | 2.498e-06 | 0.68 | not evaluated |  |  | not evaluated |  |  | not evaluated |  |  | not evaluated
ja5b12516_si_002_ASR | 6.64328 | 5.666799e-06 | 0.42 | 0.00023 | fail | 8.298e-07 | 0.32 | not evaluated |  |  | not evaluated |  |  | not evaluated |  |  | not evaluated
ja5b12516_si_003_ASR | 6.75088 | 4.62503e-06 | 0.17 | 0.000187 | fail | 8.264e-07 | 0.17 | not evaluated |  |  | not evaluated |  |  | not evaluated |  |  | not evaluated
ja5b12516_si_004_ASR | 6.78718 | 4.670744e-06 | 0.33 | 0.000189 | fail | 8.308e-07 | 1.47 | not evaluated |  |  | not evaluated |  |  | not evaluated |  |  | not evaluated
ja6b02030_si_003_ASR | 8.66556 | 4.028141e-05 | 0.34 | 0.001631 | fail | 1.849e-06 | 1.37 | not evaluated |  |  | not evaluated |  |  | not evaluated |  |  | not evaluated
ja6b09155_si_001_ASR | 9.58016 | 1.582138e-05 | 0.23 | 0.000641 | fail | 2.261e-06 | 0.06 | not evaluated |  |  | not evaluated |  |  | not evaluated |  |  | not evaluated
ja6b09155_si_004_FSR | 9.59417 | 2.141925e-05 | 0.49 | 0.000867 | fail | 2.647e-06 | 0.46 | not evaluated |  |  | not evaluated |  |  | not evaluated |  |  | not evaluated
ja6b09155_si_005_ASR | 9.5867 | 2.156937e-05 | 0.25 | 0.000874 | fail | 2.649e-06 | 0.23 | not evaluated |  |  | not evaluated |  |  | not evaluated |  |  | not evaluated
ja6b09155_si_006_ASR | 3.57101 | 0.0001142239 | 0.37 | 0.004626 | fail | 1.287e-06 | 0.47 | not evaluated |  |  | not evaluated |  |  | not evaluated |  |  | not evaluated
ja6b10455_si_002_ASR | 3.66829 | 0.000255572 | 1.15 | 0.010351 | pass | 7.919e-06 | 0.55 | fail |  |  | not evaluated |  |  | not evaluated |  |  | not evaluated
ja6b12353_si_002_3_ASR | 6.83886 | 3.005914e-05 | 1.87 | 0.001217 | fail | 2.231e-06 | 2.13 | not evaluated |  |  | not evaluated |  |  | not evaluated |  |  | not evaluated
ja7b01764_si_003_ASR | 4.11066 | 4.665646e-05 | 0.47 | 0.00189 | fail | 2.105e-06 | 0.66 | not evaluated |  |  | not evaluated |  |  | not evaluated |  |  | not evaluated
ja7b01764_si_004_ASR | 5.31106 | 1.923752e-05 | 0.44 | 0.000779 | fail | 1.626e-06 | 0.21 | not evaluated |  |  | not evaluated |  |  | not evaluated |  |  | not evaluated
ja7b01764_si_007_ASR | 5.20273 | 1.30447e-05 | 0.5 | 0.000528 | fail | 1.283e-06 | 0.39 | not evaluated |  |  | not evaluated |  |  | not evaluated |  |  | not evaluated
ja7b01764_si_008_ASR | 5.55557 | 9.08811e-06 | 0.51 | 0.000368 | fail | 9.694e-07 | 0.2 | not evaluated |  |  | not evaluated |  |  | not evaluated |  |  | not evaluated
ja7b03850_si_003_ASR | 3.04527 | 7.552688e-05 | 3.02 | 0.003059 | fail | 8.615e-07 | 3.69 | not evaluated |  |  | not evaluated |  |  | not evaluated |  |  | not evaluated
ja7b03850_si_005_ASR | 2.90297 | 1.582539e-05 | 2.48 | 0.000641 | fail | 4.992e-07 | 2.77 | not evaluated |  |  | not evaluated |  |  | not evaluated |  |  | not evaluated
ja7b04268_si_002_FSR | 2.5098 | 7.222354e-05 | 3.05 | 0.002925 | fail | 9.105e-07 | 4.87 | not evaluated |  |  | not evaluated |  |  | not evaluated |  |  | not evaluated
ja7b04829_si_002_ASR | 5.80192 | 1.612225e-05 | 0.56 | 0.000653 | fail | 2.786e-06 | 1.47 | not evaluated |  |  | not evaluated |  |  | not evaluated |  |  | not evaluated
ja7b05702_si_002_ASR | 8.73155 | 3.163082e-05 | 8.96 | 0.001281 | fail | 1.507e-06 | 0.21 | not evaluated |  |  | not evaluated |  |  | not evaluated |  |  | not evaluated
ja7b05858_si_010_ASR | 15.56978 | 3.232046e-05 | 0.88 | 0.001309 | fail | 2.108e-06 | 0.36 | not evaluated |  |  | not evaluated |  |  | not evaluated |  |  | not evaluated
ja7b05858_si_013_ASR | 16.17292 | 3.171311e-05 | 1.08 | 0.001284 | fail | 2.192e-06 | 0.39 | not evaluated |  |  | not evaluated |  |  | not evaluated |  |  | not evaluated
ja7b06397_si_002_ASR | 9.92155 | 3.033176e-05 | 1 | 0.001228 | fail | 1.52e-06 | 1.22 | not evaluated |  |  | not evaluated |  |  | not evaluated |  |  | not evaluated
ja7b06397_si_003_ASR | 10.75758 | 2.636981e-05 | 0.69 | 0.001068 | fail | 1.578e-06 | 2.18 | not evaluated |  |  | not evaluated |  |  | not evaluated |  |  | not evaluated
ja7b08347_si_002_ASR | 25.14725 | 7.216486e-06 | 0.27 | 0.000292 | fail | 2.34e-06 | 0.3 | not evaluated |  |  | not evaluated |  |  | not evaluated |  |  | not evaluated
ja7b08632_si_002_ASR | 5.22052 | 4.275885e-05 | 0.43 | 0.001732 | fail | 3.119e-06 | 0.68 | not evaluated |  |  | not evaluated |  |  | not evaluated |  |  | not evaluated
ja7b09453_si_002_ASR | 16.24964 | 1.718648e-05 | 0.32 | 0.000696 | fail | 2.029e-06 | 0.09 | not evaluated |  |  | not evaluated |  |  | not evaluated |  |  | not evaluated
ja7b09453_si_003_ASR | 16.18115 | 1.882354e-05 | 0.75 | 0.000762 | fail | 2.024e-06 | 0.23 | not evaluated |  |  | not evaluated |  |  | not evaluated |  |  | not evaluated
ja7b09496_si_003_ASR | 13.9519 | 8.417724e-05 | 1.55 | 0.003409 | fail | 2.097e-06 | 2.28 | not evaluated |  |  | not evaluated |  |  | not evaluated |  |  | not evaluated
ja7b09496_si_005_ASR | 14.01621 | 4.153467e-05 | 1.7 | 0.001682 | fail | 1.428e-06 | 2.33 | not evaluated |  |  | not evaluated |  |  | not evaluated |  |  | not evaluated
ja7b09496_si_007_ASR | 14.00013 | 7.162917e-05 | 0.81 | 0.002901 | fail | 1.415e-06 | 1.93 | not evaluated |  |  | not evaluated |  |  | not evaluated |  |  | not evaluated
ja7b09973_si_002_6_ASR | 29.4358 | 5.104922e-05 | 2.35 | 0.002067 | fail | 2.078e-06 | 4.87 | not evaluated |  |  | not evaluated |  |  | not evaluated |  |  | not evaluated
ja7b09973_si_002_7_ASR | 29.15594 | 5.651765e-05 | 6.81 | 0.002289 | fail | 2.725e-06 | 2.84 | not evaluated |  |  | not evaluated |  |  | not evaluated |  |  | not evaluated
ja7b09973_si_002_8_ASR | 29.56547 | 6.0361e-05 | 9.9 | 0.002445 | fail | 2.783e-06 | 15.27 | not evaluated |  |  | not evaluated |  |  | not evaluated |  |  | not evaluated
ja7b13825_si_002_ASR | 10.88879 | 2.23309e-05 | 0.92 | 0.000904 | fail | 1.487e-06 | 0.79 | not evaluated |  |  | not evaluated |  |  | not evaluated |  |  | not evaluated
ja7b13825_si_006_ASR | 9.884 | 2.638723e-05 | 0.53 | 0.001069 | fail | 1.511e-06 | 0.99 | not evaluated |  |  | not evaluated |  |  | not evaluated |  |  | not evaluated
ja808995d_si_002_2_ASR | 9.80192 | 6.803558e-05 | 6.48082 | 0.00275544099 | fail | 3.703306e-06 | 7.900672 | not evaluated |  |  | not evaluated |  |  | not evaluated |  |  | not evaluated
ja8b02638_si_004_ASR | 4.34676 | 0.0001010502 | 15.81 | 0.004093 | not converged |  |  | not evaluated |  |  | not evaluated |  |  | not evaluated |  |  | not evaluated
ja8b02896_si_001_7_ASR | 4.58242 | 6.245167e-05 | 0.84 | 0.002529 | fail | 3.311e-06 | 1.61 | not evaluated |  |  | not evaluated |  |  | not evaluated |  |  | not evaluated
ja8b03696_si_003_ASR | 3.74337 | 2.656736e-05 | 0.56 | 0.001076 | fail | 7.754e-07 | 1.04 | not evaluated |  |  | not evaluated |  |  | not evaluated |  |  | not evaluated
ja8b04277_si_002_ASR | 13.56943 | 4.442399e-05 | 1.72 | 0.001799 | fail | 2.493e-06 | 2.91 | not evaluated |  |  | not evaluated |  |  | not evaluated |  |  | not evaluated
ja8b04277_si_003_ASR | 12.08216 | 5.348004e-05 | 4.91 | 0.002166 | fail | 2.437e-06 | 1.19 | not evaluated |  |  | not evaluated |  |  | not evaluated |  |  | not evaluated
ja8b04277_si_004_ASR | 12.2299 | 8.828338e-06 | 0.4 | 0.000358 | fail | 1.868e-06 | 1.15 | not evaluated |  |  | not evaluated |  |  | not evaluated |  |  | not evaluated
ja8b06331_si_003_ASR | 3.95631 | 0.0001090511 | 0.19 | 0.004417 | fail | 4.51e-06 | 1.16 | not evaluated |  |  | not evaluated |  |  | not evaluated |  |  | not evaluated
ja8b07050_si_002_ASR | 8.45778 | 0.0001474269 | 2.43 | 0.005971 | fail | 1.415e-06 | 4.86 | not evaluated |  |  | not evaluated |  |  | not evaluated |  |  | not evaluated
ja8b07050_si_003_ASR | 9.03512 | 5.448942e-05 | 4.01 | 0.002207 | fail | 1.704e-06 | 4.88 | not evaluated |  |  | not evaluated |  |  | not evaluated |  |  | not evaluated
ja8b07290_si_002_ION | 3.83364 | 3.546282e-05 | 0.9 | 0.001436 | fail | 2.237e-06 | 1.87 | not evaluated |  |  | not evaluated |  |  | not evaluated |  |  | not evaluated
ja8b07290_si_003_ION | 2.71879 | 6.187997e-05 | 0.56 | 0.002506 | fail | 2.28e-06 | 1.11 | not evaluated |  |  | not evaluated |  |  | not evaluated |  |  | not evaluated
ja8b07290_si_004_ION | 2.82114 | 7.960252e-05 | 0.69 | 0.003224 | fail | 2.957e-06 | 1.76 | not evaluated |  |  | not evaluated |  |  | not evaluated |  |  | not evaluated
ja8b07411_si_003_1_ASR | 10.30206 | 7.902177e-05 | 1.45 | 0.0032 | fail | 2.717e-06 | 2.8 | not evaluated |  |  | not evaluated |  |  | not evaluated |  |  | not evaluated
ja8b07411_si_003_2_ASR | 9.64029 | 6.71511e-05 | 1.72 | 0.00272 | fail | 3.059e-06 | 5.51 | not evaluated |  |  | not evaluated |  |  | not evaluated |  |  | not evaluated
ja8b07589_si_003_ASR | 3.87251 | 0.0003676916 | 3.07 | 0.014892 | pass | 3.259e-06 | 3.2 | fail |  |  | not evaluated |  |  | not evaluated |  |  | not evaluated
ja8b08032_si_002_ASR | 5.83106 | 1.073879e-05 | 3.28 | 0.000435 | fail | 1.369e-06 | 0.61 | not evaluated |  |  | not evaluated |  |  | not evaluated |  |  | not evaluated
ja8b08316_si_002_1_ASR | 5.33782 | 6.557024e-06 | 0.26 | 0.000266 | fail | 9.156e-07 | 0.5 | not evaluated |  |  | not evaluated |  |  | not evaluated |  |  | not evaluated
ja8b09631_si_002_ASR | 3.39104 | 0.0008118988 | 1.82 | 0.032882 | pass | 5.852e-06 | 2.01 | fail |  |  | not evaluated |  |  | not evaluated |  |  | not evaluated
ja8b09631_si_003_ASR | 2.8376 | 0.0003317859 | 4.23 | 0.013437 | pass | 2.963e-06 | 2.38 | fail |  |  | not evaluated |  |  | not evaluated |  |  | not evaluated
ja8b11042_si_001_ASR | 9.67236 | 0.0002183932 | 2.32 | 0.008845 | fail | 2.291e-06 | 1.61 | not evaluated |  |  | not evaluated |  |  | not evaluated |  |  | not evaluated
ja8b12525_si_002_ASR | 28.92149 | 6.346469e-05 | 0.77 | 0.00257 | fail | 2.64e-06 | 6.51 | not evaluated |  |  | not evaluated |  |  | not evaluated |  |  | not evaluated
ja8b12525_si_003_ASR | 28.66113 | 5.011766e-05 | 2.24 | 0.00203 | fail | 2.732e-06 | 4.18 | not evaluated |  |  | not evaluated |  |  | not evaluated |  |  | not evaluated
ja8b12530_si_003_2_ASR | 28.74647 | 8.449466e-05 | 6.794831 | 0.00342203373 | fail | 2.31201e-06 | 5.166103 | not evaluated |  |  | not evaluated |  |  | not evaluated |  |  | not evaluated
ja8b13463_si_002_ASR | 6.14771 | 3.690823e-05 | 1.21 | 0.001495 | fail | 1.211e-06 | 5.33 | not evaluated |  |  | not evaluated |  |  | not evaluated |  |  | not evaluated
ja9b00913_si_002_ASR | 5.13008 | 3.944842e-05 | 3.34 | 0.001598 | fail | 1.434e-06 | 4.9 | not evaluated |  |  | not evaluated |  |  | not evaluated |  |  | not evaluated
ja9b02114_si_006_ASR | 6.6112 | 3.814814e-05 | 0.32 | 0.001545 | fail | 2.846e-06 | 0.47 | not evaluated |  |  | not evaluated |  |  | not evaluated |  |  | not evaluated
ja9b02947_si_001_ASR | 9.04013 | 0.0001370737 | 2.15 | 0.005551 | fail | 3.438e-06 | 7.1 | not evaluated |  |  | not evaluated |  |  | not evaluated |  |  | not evaluated
ja9b03234_si_006_ASR | 2.6658 | 3.996702e-05 | 0.47 | 0.001619 | fail | 1.983e-06 | 0.4 | not evaluated |  |  | not evaluated |  |  | not evaluated |  |  | not evaluated
ja9b03234_si_007_ASR | 2.58182 | 4.371866e-05 | 0.67 | 0.001771 | fail | 2.088e-06 | 0.29 | not evaluated |  |  | not evaluated |  |  | not evaluated |  |  | not evaluated
ja9b03643_si_002_ASR | 6.66886 | 3.683454e-05 | 0.33 | 0.001492 | fail | 2.768e-06 | 0.26 | not evaluated |  |  | not evaluated |  |  | not evaluated |  |  | not evaluated
ja9b03643_si_003_ASR | 6.67852 | 3.703604e-05 | 0.69 | 0.0015 | fail | 2.799e-06 | 2.04 | not evaluated |  |  | not evaluated |  |  | not evaluated |  |  | not evaluated
ja9b03643_si_004_ASR | 6.65774 | 3.728928e-05 | 0.47 | 0.00151 | fail | 2.761e-06 | 1.11 | not evaluated |  |  | not evaluated |  |  | not evaluated |  |  | not evaluated
ja9b03643_si_005_ASR | 6.65971 | 3.751406e-05 | 0.47 | 0.001519 | fail | 2.791e-06 | 0.59 | not evaluated |  |  | not evaluated |  |  | not evaluated |  |  | not evaluated
ja9b04432_si_002_ASR | 13.28871 | 0.000100868 | 0.82 | 0.004085 | fail | 2.478e-06 | 0.61 | not evaluated |  |  | not evaluated |  |  | not evaluated |  |  | not evaluated
ja9b04432_si_003_ASR | 10.02524 | 2.311974e-05 | 0.38 | 0.000936 | fail | 2.001e-06 | 0.25 | not evaluated |  |  | not evaluated |  |  | not evaluated |  |  | not evaluated
ja9b04737_si_003_ASR | 14.39286 | 5.88878e-05 | 5.77 | 0.002385 | fail | 1.277e-06 | 5.64 | not evaluated |  |  | not evaluated |  |  | not evaluated |  |  | not evaluated
ja9b04737_si_005_ASR | 14.13895 | 0.0001133166 | 3.21 | 0.004589 | fail | 1.415e-06 | 1.64 | not evaluated |  |  | not evaluated |  |  | not evaluated |  |  | not evaluated
ja9b05580_si_002_FSR | 15.11629 | 1.288199e-05 | 0.5 | 0.000522 | fail | 2.777e-06 | 1.7 | not evaluated |  |  | not evaluated |  |  | not evaluated |  |  | not evaluated
ja9b06500_si_002_ASR | 5.39998 | 5.631874e-05 | 2.52 | 0.002281 | fail | 1.742e-06 | 5.09 | not evaluated |  |  | not evaluated |  |  | not evaluated |  |  | not evaluated
ja9b06500_si_003_ASR | 5.79866 | 5.416421e-05 | 2 | 0.002194 | fail | 2.021e-06 | 5.57 | not evaluated |  |  | not evaluated |  |  | not evaluated |  |  | not evaluated
ja9b06500_si_004_ASR | 5.30741 | 6.535758e-05 | 2.68 | 0.002647 | fail | 1.446e-06 | 2.1 | not evaluated |  |  | not evaluated |  |  | not evaluated |  |  | not evaluated
ja9b07682_si_004_ASR | 2.47023 | 0.0002107611 | 1.26 | 0.008536 | fail | 4.925e-06 | 3.17 | not evaluated |  |  | not evaluated |  |  | not evaluated |  |  | not evaluated
ja9b07682_si_010_ASR | 4.1364 | 4.799548e-05 | 0.34 | 0.001944 | fail | 2.996e-06 | 0.34 | not evaluated |  |  | not evaluated |  |  | not evaluated |  |  | not evaluated
ja9b07807_si_001_ASR | 2.98057 | 0.000266237 | 1.89 | 0.010783 | pass | 4.434e-06 | 0.23 | fail |  |  | not evaluated |  |  | not evaluated |  |  | not evaluated
ja9b07807_si_002_ASR | 2.79948 | 0.0002166787 | 0.93 | 0.008775 | fail | 3.931e-06 | 0.88 | not evaluated |  |  | not evaluated |  |  | not evaluated |  |  | not evaluated
ja9b09942_si_001_1_ASR | 10.74009 | 2.806958e-05 | 1.11 | 0.001137 | fail | 1.517e-06 | 1.5 | not evaluated |  |  | not evaluated |  |  | not evaluated |  |  | not evaluated
ja9b09942_si_001_2_ASR | 10.91273 | 2.36855e-05 | 1.12 | 0.000959 | fail | 1.49e-06 | 0.88 | not evaluated |  |  | not evaluated |  |  | not evaluated |  |  | not evaluated
ja9b09942_si_001_3_ASR | 10.89912 | 2.294742e-05 | 0.67 | 0.000929 | fail | 1.539e-06 | 1.96 | not evaluated |  |  | not evaluated |  |  | not evaluated |  |  | not evaluated
ja9b10268_si_002_ASR | 2.81682 | 0.0001397226 | 0.56 | 0.005659 | fail | 3.212e-06 | 0.49 | not evaluated |  |  | not evaluated |  |  | not evaluated |  |  | not evaluated
ja9b10501_si_002_ASR | 8.15381 | 2.95465e-05 | 0.62 | 0.001197 | fail | 3.054e-06 | 0.56 | not evaluated |  |  | not evaluated |  |  | not evaluated |  |  | not evaluated
ja9b10501_si_008_ASR | 7.80765 | 5.624209e-05 | 0.75 | 0.002278 | fail | 3.401e-06 | 1.44 | not evaluated |  |  | not evaluated |  |  | not evaluated |  |  | not evaluated
ja9b13473_si_020_ASR | 4.60466 | 0.03634858 | 4.17 | 1.472117 | pass | 3.942e-06 | 6.92 | pass | 3.417e-06 | 5.67 | pass | 3.691e-06 | 1.44 | pass | 2553881000 | 39.64 | fail
ja9b13473_si_023_ASR | 4.75204 | 0.04174248 | 8.9 | 1.69057 | pass | 4.432e-06 | 3.66 | pass | 3.177e-06 | 1.62 | pass | 3.534e-06 | 0.48 | pass | 1953046000 | 46.5 | fail
ja9b13793_si_002_ASR | 8.79006 | 1.493462e-05 | 0.31 | 0.000605 | fail | 2.011e-06 | 0.2 | not evaluated |  |  | not evaluated |  |  | not evaluated |  |  | not evaluated
ja9b13793_si_003_ASR | 8.43917 | 1.530674e-05 | 1.01 | 0.00062 | fail | 2.008e-06 | 0.47 | not evaluated |  |  | not evaluated |  |  | not evaluated |  |  | not evaluated
ja9b13793_si_004_ASR | 8.2007 | 1.460946e-05 | 0.42 | 0.000592 | fail | 1.978e-06 | 0.32 | not evaluated |  |  | not evaluated |  |  | not evaluated |  |  | not evaluated
ja9b13793_si_005_ASR | 8.19667 | 1.585729e-05 | 1.57 | 0.000642 | fail | 2.061e-06 | 0.7 | not evaluated |  |  | not evaluated |  |  | not evaluated |  |  | not evaluated
jp0c05013_si_002_2_ASR | 3.76253 | 0.0001392318 | 4.73 | 0.005639 | fail | 9.676e-07 | 3.02 | not evaluated |  |  | not evaluated |  |  | not evaluated |  |  | not evaluated
jp102463p_si_002_ASR | 7.09493 | 2.236166e-05 | 0.61 | 0.000906 | fail | 2.338e-06 | 1.43 | not evaluated |  |  | not evaluated |  |  | not evaluated |  |  | not evaluated
jp209895d_si_002_ASR | 3.6076 | 0.0001930776 | 1.26 | 0.00782 | fail | 5.231e-06 | 1.68 | not evaluated |  |  | not evaluated |  |  | not evaluated |  |  | not evaluated
jp4c00238_si_002_FSR | 5.76071 | 5.736635e-05 | 0.99 | 0.002323 | fail | 3.765e-06 | 2.62 | not evaluated |  |  | not evaluated |  |  | not evaluated |  |  | not evaluated
jp8b09178_si_014_ASR | 28.44203 | 1.437058e-05 | 0.83 | 0.000582 | fail | 2.368e-06 | 3.93 | not evaluated |  |  | not evaluated |  |  | not evaluated |  |  | not evaluated
jp9b03221_si_002_ASR | 2.93868 | 0.1467614 | 7.57 | 5.943837 | pass | 4.148e-06 | 3.44 | pass | 2.416e-06 | 0.95 | pass | 2.059e-06 | 0.43 | pass | 1.043782 | 2.93 | pass
jz6b02458_si_004_1_ASR | 3.86054 | 0.001694311 | 1.4 | 0.06862 | pass | 1.185e-05 | 0.48 | fail |  |  | not evaluated |  |  | not evaluated |  |  | not evaluated
jz6b02458_si_004_10_ASR | 3.83355 | 0.002113901 | 2.5 | 0.085613 | pass | 1.084e-05 | 1.16 | fail |  |  | not evaluated |  |  | not evaluated |  |  | not evaluated
jz6b02458_si_004_11_ASR | 3.77632 | 0.002460589 | 2.11 | 0.099654 | pass | 1.08e-05 | 1.64 | fail |  |  | not evaluated |  |  | not evaluated |  |  | not evaluated
jz6b02458_si_004_12_ASR | 3.75652 | 0.00241998 | 0.75 | 0.098009 | pass | 1.01e-05 | 1.25 | fail |  |  | not evaluated |  |  | not evaluated |  |  | not evaluated
jz6b02458_si_004_13_ASR | 3.71 | 0.002178724 | 2.63 | 0.088238 | pass | 9.562e-06 | 1.04 | fail |  |  | not evaluated |  |  | not evaluated |  |  | not evaluated
jz6b02458_si_004_14_ASR | 3.8587 | 0.00358203 | 1.81 | 0.145072 | pass | 1.392e-05 | 1.84 | fail |  |  | not evaluated |  |  | not evaluated |  |  | not evaluated
jz6b02458_si_004_15_ASR | 3.83617 | 0.004015139 | 1.56 | 0.162613 | pass | 1.519e-05 | 1.02 | fail |  |  | not evaluated |  |  | not evaluated |  |  | not evaluated
jz6b02458_si_004_16_ASR | 3.84256 | 0.002258714 | 2.42 | 0.091478 | pass | 1.281e-05 | 1.85 | fail |  |  | not evaluated |  |  | not evaluated |  |  | not evaluated
jz6b02458_si_004_18_ASR | 3.79016 | 0.001919962 | 3.21 | 0.077758 | pass | 1.128e-05 | 1.64 | fail |  |  | not evaluated |  |  | not evaluated |  |  | not evaluated
jz6b02458_si_004_2_ASR | 3.84289 | 0.001757639 | 1.02 | 0.071184 | pass | 1.203e-05 | 0.77 | fail |  |  | not evaluated |  |  | not evaluated |  |  | not evaluated
jz6b02458_si_004_20_ASR | 3.83064 | 0.00184169 | 1.12 | 0.074588 | pass | 1.156e-05 | 1.03 | fail |  |  | not evaluated |  |  | not evaluated |  |  | not evaluated
jz6b02458_si_004_21_ASR | 3.75936 | 0.002356988 | 1.37 | 0.095458 | pass | 1.048e-05 | 0.6 | fail |  |  | not evaluated |  |  | not evaluated |  |  | not evaluated
jz6b02458_si_004_22_ASR | 3.76571 | 0.001597694 | 1.4 | 0.064707 | pass | 8.952e-06 | 0.38 | fail |  |  | not evaluated |  |  | not evaluated |  |  | not evaluated
jz6b02458_si_004_24_ASR | 3.73688 | 0.002551375 | 2.42 | 0.103331 | pass | 1.079e-05 | 1.36 | fail |  |  | not evaluated |  |  | not evaluated |  |  | not evaluated
jz6b02458_si_004_25_ASR | 3.58716 | 0.003185728 | 2.14 | 0.129022 | pass | 9.37e-06 | 1.51 | fail |  |  | not evaluated |  |  | not evaluated |  |  | not evaluated
jz6b02458_si_004_26_ASR | 3.69682 | 0.006396057 | 1.07 | 0.25904 | pass | 1.571e-05 | 1.21 | fail |  |  | not evaluated |  |  | not evaluated |  |  | not evaluated
jz6b02458_si_004_27_ASR | 3.63863 | 0.002613859 | 2.46 | 0.105861 | pass | 1.068e-05 | 1.39 | fail |  |  | not evaluated |  |  | not evaluated |  |  | not evaluated
jz6b02458_si_004_28_ASR | 3.08003 | 0.001675055 | 2.63 | 0.06784 | pass | 6.151e-06 | 0.89 | fail |  |  | not evaluated |  |  | not evaluated |  |  | not evaluated
jz6b02458_si_004_29_ASR | 3.22279 | 0.003441915 | 1.5 | 0.139398 | pass | 1.131e-05 | 2.07 | fail |  |  | not evaluated |  |  | not evaluated |  |  | not evaluated
jz6b02458_si_004_3_ASR | 3.85779 | 0.001952745 | 1.48 | 0.079086 | pass | 1.228e-05 | 0.66 | fail |  |  | not evaluated |  |  | not evaluated |  |  | not evaluated
jz6b02458_si_004_30_ASR | 3.02489 | 0.001230353 | 1.09 | 0.049829 | pass | 4.407e-06 | 1.42 | fail |  |  | not evaluated |  |  | not evaluated |  |  | not evaluated
jz6b02458_si_004_31_ASR | 2.93226 | 0.001033921 | 3.41 | 0.041874 | pass | 3.284e-06 | 1.49 | fail |  |  | not evaluated |  |  | not evaluated |  |  | not evaluated
jz6b02458_si_004_32_ASR | 3.8847 | 0.001072292 | 1.01 | 0.043428 | pass | 1.171e-05 | 1.58 | fail |  |  | not evaluated |  |  | not evaluated |  |  | not evaluated
jz6b02458_si_004_4_ASR | 3.85463 | 0.001708315 | 1.51 | 0.069187 | pass | 1.22e-05 | 0.8 | fail |  |  | not evaluated |  |  | not evaluated |  |  | not evaluated
jz6b02458_si_004_5_ASR | 3.85754 | 0.001821111 | 1.3 | 0.073755 | pass | 1.255e-05 | 1.23 | fail |  |  | not evaluated |  |  | not evaluated |  |  | not evaluated
jz6b02458_si_004_6_ASR | 3.8209 | 0.002500469 | 1.99 | 0.101269 | pass | 1.183e-05 | 1.56 | fail |  |  | not evaluated |  |  | not evaluated |  |  | not evaluated
jz6b02458_si_004_7_ASR | 3.81453 | 0.002831728 | 2.66 | 0.114685 | pass | 1.181e-05 | 1.55 | fail |  |  | not evaluated |  |  | not evaluated |  |  | not evaluated
jz6b02458_si_004_8_ASR | 3.84403 | 0.002724288 | 2.52 | 0.110334 | pass | 1.162e-05 | 0.69 | fail |  |  | not evaluated |  |  | not evaluated |  |  | not evaluated
jz6b02458_si_004_9_ASR | 3.83077 | 0.002255295 | 1.62 | 0.091339 | pass | 1.087e-05 | 0.61 | fail |  |  | not evaluated |  |  | not evaluated |  |  | not evaluated
la304204k_si_003_ASR | 5.92834 | 5.97098e-05 | 1.15 | 0.002418 | fail | 2.929e-06 | 0.69 | not evaluated |  |  | not evaluated |  |  | not evaluated |  |  | not evaluated
la4c02003_si_002_ASR | 3.0116 | 0.0001432952 | 1.37 | 0.005803 | fail | 9.95e-07 | 6.98 | not evaluated |  |  | not evaluated |  |  | not evaluated |  |  | not evaluated
oc7b00169_si_002_1_ASR | 7.9719 | 3.04477e-05 | 0.8 | 0.001233 | fail | 3.163e-06 | 1.61 | not evaluated |  |  | not evaluated |  |  | not evaluated |  |  | not evaluated
oc7b00169_si_003_1_ASR | 6.3821 | 4.023107e-05 | 0.46 | 0.001629 | fail | 3.429e-06 | 0.95 | not evaluated |  |  | not evaluated |  |  | not evaluated |  |  | not evaluated
oc7b00169_si_003_10_ASR | 7.60554 | 4.376538e-05 | 1.11 | 0.001772 | fail | 3.811e-06 | 2.12 | not evaluated |  |  | not evaluated |  |  | not evaluated |  |  | not evaluated
oc7b00169_si_003_11_ASR | 7.70256 | 4.34062e-05 | 0.97 | 0.001758 | fail | 3.546e-06 | 2 | not evaluated |  |  | not evaluated |  |  | not evaluated |  |  | not evaluated
oc7b00169_si_003_13_ASR | 6.62022 | 3.876039e-05 | 0.89 | 0.00157 | fail | 3.303e-06 | 0.8 | not evaluated |  |  | not evaluated |  |  | not evaluated |  |  | not evaluated
oc7b00169_si_003_2_ASR | 6.6587 | 4.028228e-05 | 0.98 | 0.001631 | fail | 3.27e-06 | 0.41 | not evaluated |  |  | not evaluated |  |  | not evaluated |  |  | not evaluated
oc7b00169_si_003_3_ASR | 6.44431 | 4.115875e-05 | 1.97 | 0.001667 | fail | 3.329e-06 | 0.66 | not evaluated |  |  | not evaluated |  |  | not evaluated |  |  | not evaluated
oc7b00169_si_003_4_ASR | 7.54253 | 3.53518e-05 | 0.34 | 0.001432 | fail | 3.326e-06 | 1.7 | not evaluated |  |  | not evaluated |  |  | not evaluated |  |  | not evaluated
oc7b00169_si_003_5_ASR | 7.6172 | 3.608825e-05 | 0.83 | 0.001462 | fail | 3.318e-06 | 0.69 | not evaluated |  |  | not evaluated |  |  | not evaluated |  |  | not evaluated
oc7b00169_si_003_6_ASR | 7.68939 | 3.794379e-05 | 0.96 | 0.001537 | fail | 3.488e-06 | 2.17 | not evaluated |  |  | not evaluated |  |  | not evaluated |  |  | not evaluated
oc7b00169_si_003_7_ASR | 7.80708 | 4.108799e-05 | 0.98 | 0.001664 | fail | 3.501e-06 | 0.39 | not evaluated |  |  | not evaluated |  |  | not evaluated |  |  | not evaluated
oc7b00169_si_003_8_ASR | 7.55947 | 4.243559e-05 | 0.42 | 0.001719 | fail | 3.559e-06 | 1.81 | not evaluated |  |  | not evaluated |  |  | not evaluated |  |  | not evaluated
oc8b00378_si_003_ASR | 6.05724 | 0.0003554028 | 5.16 | 0.014394 | pass | 5.794e-06 | 0.59 | fail |  |  | not evaluated |  |  | not evaluated |  |  | not evaluated
oc8b00378_si_004_ASR | 5.20735 | 0.0004932242 | 2.01 | 0.019976 | pass | 6.422e-06 | 0.94 | fail |  |  | not evaluated |  |  | not evaluated |  |  | not evaluated
oc8b00378_si_006_ASR | 5.53746 | 0.0003557534 | 1.59 | 0.014408 | pass | 6.22e-06 | 2.43 | fail |  |  | not evaluated |  |  | not evaluated |  |  | not evaluated
oc9b00423_si_002_ASR | 11.50017 | 1.577001e-05 | 0.5 | 0.000639 | fail | 2.437e-06 | 1.36 | not evaluated |  |  | not evaluated |  |  | not evaluated |  |  | not evaluated
oc9b00423_si_003_ASR | 11.34076 | 1.754855e-05 | 0.31 | 0.000711 | fail | 2.408e-06 | 0.51 | not evaluated |  |  | not evaluated |  |  | not evaluated |  |  | not evaluated
oc9b00423_si_007_ASR | 11.43871 | 1.800139e-05 | 0.32 | 0.000729 | fail | 2.467e-06 | 0.23 | not evaluated |  |  | not evaluated |  |  | not evaluated |  |  | not evaluated
om701262m-file004_ASR | 5.39472 | 3.319778e-05 | 1.34 | 0.001345 | fail | 2.067e-06 | 1.08 | not evaluated |  |  | not evaluated |  |  | not evaluated |  |  | not evaluated
s42256-020-00271-1_6_FSR | 60.82268 | 2.431727e-05 | 37.93 | 0.000985 | not converged |  |  | not evaluated |  |  | not evaluated |  |  | not evaluated |  |  | not evaluated
science.1056698_ASR | 5.22927 | 3.881155e-05 | 0.58 | 0.001572 | fail | 3.228e-06 | 0.41 | not evaluated |  |  | not evaluated |  |  | not evaluated |  |  | not evaluated
tz4c00902_si_002_FSR | 2.71979 | 0.000119694 | 9.51 | 0.004848 | fail | 3.615e-07 | 3.38 | not evaluated |  |  | not evaluated |  |  | not evaluated |  |  | not evaluated
tz4c00924_si_002_ASR | 4.66507 | 0.0005303369 | 1.7 | 0.021479 | pass | 5.47e-06 | 1.51 | fail |  |  | not evaluated |  |  | not evaluated |  |  | not evaluated
tz4c00924_si_004_ASR | 4.68946 | 0.0004674933 | 2 | 0.018933 | pass | 5.717e-06 | 1.08 | fail |  |  | not evaluated |  |  | not evaluated |  |  | not evaluated
tz4c00924_si_006_ASR | 4.70594 | 0.0005634775 | 2.75 | 0.022821 | pass | 5.711e-06 | 0.39 | fail |  |  | not evaluated |  |  | not evaluated |  |  | not evaluated
tz4c00924_si_008_ASR | 4.6884 | 0.0004932093 | 2.57 | 0.019975 | pass | 5.252e-06 | 0.79 | fail |  |  | not evaluated |  |  | not evaluated |  |  | not evaluated
tz4c01131_si_002_1_FSR | 4.65196 | 5.283211e-05 | 3.49 | 0.00214 | fail | 2.646e-06 | 1.3 | not evaluated |  |  | not evaluated |  |  | not evaluated |  |  | not evaluated
tz4c01406_si_001_ASR | 3.52263 | 2.345782e-05 | 0.74 | 0.00095 | fail | 1.356e-06 | 1.08 | not evaluated |  |  | not evaluated |  |  | not evaluated |  |  | not evaluated
tz4c01720_si_002_ASR | 12.16653 | 0.005279156 | 4.01 | 0.213806 | pass | 2.813e-06 | 4.05 | fail |  |  | not evaluated |  |  | not evaluated |  |  | not evaluated
tz4c01728_si_004_ASR | 2.98913 | 0.002032298 | 6.15 | 0.082308 | pass | 3.199e-07 | 0.84 | pass | 3.297e-07 | 1.03 | pass | 2.891e-07 | 0.48 | pass | 5481421000 | 18.33 | fail
tz4c01728_si_005_ASR | 2.47212 | 0.02894741 | 5.76 | 1.17237 | pass | 2.499e-07 | 4.84 | pass | 3.085e-07 | 1.4 | pass | 3.162e-07 | 2.73 | pass | 101.4683 | 1.61 | fail
tz4c01728_si_006_ASR | 2.95712 | 0.0006185473 | 3.73 | 0.025051 | pass | 3.212e-07 | 2.93 | fail |  |  | not evaluated |  |  | not evaluated |  |  | not evaluated
tz9b00021_si_002_ASR | 5.16822 | 2.343929e-05 | 7.65 | 0.000949 | fail | 2.494e-06 | 9.13 | not evaluated |  |  | not evaluated |  |  | not evaluated |  |  | not evaluated
tz9b00021_si_006_ASR | 3.68774 | 0.0001481762 | 5.11 | 0.006001 | fail | 3.617e-06 | 3.46 | not evaluated |  |  | not evaluated |  |  | not evaluated |  |  | not evaluated
tz9b00468_si_001_ASR | 9.09541 | 3.344961e-05 | 6.65 | 0.001355 | fail | 2.607e-06 | 2.08 | not evaluated |  |  | not evaluated |  |  | not evaluated |  |  | not evaluated
zl2661sup1_ION | 4.52295 | 5.270111e-05 | 0.82 | 0.002134 | fail | 3.663e-06 | 0.41 | not evaluated |  |  | not evaluated |  |  | not evaluated |  |  | not evaluated

## percolation
material | U_min_kJmol | E_p_kJmol | percolation
41467_2015_BFncomms7350_MOESM943_ESM_1_ASR | -22.79 | -16.894 | free
41467_2015_BFncomms7350_MOESM943_ESM_3_FSR | -30.917 | -25.118 | free
42004_2023_850_MOESM4_ESM_ASR | -24.98 | 50.815 | hindered
ABAVIJ_ASR | -32.739 |  | sealed
ABETIN_ASR | -25.233 | -12.66 | free
ABEXEN_ASR | -33.682 | -11.219 | free
ABINIM_ASR | -24.475 |  | sealed
ACAJIZ_ASR | -24.476 | -15.196 | free
ACAJOF_ASR | -22.423 | -18.741 | free
ADABIS_ASR | -27.505 | -17.676 | free
ADASIJ_ASR | -23.64 | -11.292 | free
ADASOP_ASR | -24.198 | -12.348 | free
ADATIK_ASR | -22.823 | -7.827 | free
ADATOQ_ASR | -24.822 | -19.339 | free
ADAVAE_ASR | -25.522 | -20.006 | free
ADAVEI_ASR | -25.981 | -20.429 | free
ADAXIO_ASR | -24.174 |  | sealed
ADIQEL_ASR | -30.824 | -29.041 | free
ADOBAX_ion | -23.717 | -19.933 | free
ADOBUR_ion | -23.751 | -20.648 | free
ADODII_ASR | -22.793 | 5.68 | activated
ADODOO_ASR | -23.244 | 44.361 | hindered
ADODUU_ASR | -23.126 | 70.872 | hindered
ADUHAM_ASR | -32.16 | -18.216 | free
AFEGIE_ASR | -24.783 | -12.912 | free
AFIPAH_ASR | -22.519 | 25.711 | hindered
AGAVUD_FSR | -24.636 | -19.944 | free
AGAWAK_FSR | -22.979 | -20.149 | free
AGESIP_ASR | -25.351 | -18.493 | free
AGISUI_ASR | -29.051 | -21.87 | free
AGOFEJ_ASR | -24.636 | -11.222 | free
AGONAM_ASR | -22.899 | -14.475 | free
AGONEQ_ASR | -16.731 | -14.003 | free
AGUVOO_ASR | -23.751 | -16.958 | free
AHIYOH_ASR | -27.286 | -20.969 | free
AJACEW01_ASR | -22.581 | -16.265 | free
AJACEW_ASR | -23.492 | -17.003 | free
AJINOY_ASR | -35.932 |  | sealed
ALEJAE_ASR | -23.732 | -10.152 | free
ALEJEI_ASR | -24.561 | -10.274 | free
ALEJIM_ASR | -24.405 | -10.955 | free
ALIDIL_ASR | -21.725 | -18.698 | free
AMIKOX_ASR | -17.694 | 19.194 | activated
AMILOY_ASR | -25.906 | -23.535 | free
AMILUE_ASR | -26.616 | -23.72 | free
AMIMAL_ASR | -25.886 | -23.684 | free
AMOGIV01_ASR | -24.003 |  | sealed
AMOGIV_ASR | -24.017 |  | sealed
AMOGOB_ASR | -24.158 |  | sealed
AMOGUH_ASR | -24.008 |  | sealed
AMOHES_ASR | -23.969 |  | sealed
AMOHIW_ASR | -23.467 |  | sealed
AMOHOC01_ASR | -23.51 |  | sealed
AMOHOC_ASR | -23.576 |  | sealed
AMOHUI_ASR | -23.401 |  | sealed
AMOJAQ_ASR | -23.594 |  | sealed
AMOJEU_ASR | -23.521 |  | sealed
AMOJIY_ASR | -23.416 |  | sealed
AMOJUK_ASR | -23.908 |  | sealed
AMOKEV_ASR | -23.946 |  | sealed
ANAWOD_ASR | -23.373 | -17.537 | free
ANELAJ_ASR | -26.233 | -24.195 | free
ANOMUM_ASR | -22.797 | -13.482 | free
ANONAT_ASR | -24.626 | -13.799 | free
ANUGOG_ASR | -21.584 | -13.009 | free
APARAM_ASR | -32.504 | -12.128 | free
APAYIB_ASR | -26.42 | -14.368 | free
APAYOH_ASR | -26.679 | -13.883 | free
APAYUN_ASR | -24.745 | -14.152 | free
APAZEY_ASR | -27.476 | -12.658 | free
APAZOI_ASR | -25.485 | -12.756 | free
AQAJEI_ASR | -31.787 | 10.275 | activated
AQEQIW_ASR | -18.774 | -16.936 | free
AQOLEZ_ASR | -24.993 | -12.436 | free
AQOLUP_ASR | -25.769 | -12.228 | free
AQUCOG_ASR | -19.753 |  | sealed
AQUCUM_ASR | -19.768 |  | sealed
AQUDIB_ASR | -19.714 |  | sealed
ARADEE_ASR | -21.457 | -16.233 | free
ARAHIM02_ASR | -24.646 |  | sealed
ARUCOH01_ASR | -28.355 | 49.81 | hindered
ARUCUN_ASR | -30.223 |  | sealed
ARUDAU_ASR | -29.002 |  | sealed
ASEKAM_ASR | -27.233 | -17.136 | free
ASINAT_ASR | -25.294 | -14.323 | free
ASOSUY_ASR | -23.993 | -14.85 | free
ATAYAX_ASR | -25.111 | -13.361 | free
ATAYEB_ASR | -25.505 | -14.654 | free
ATIBAG_ASR | -20.622 | -17.813 | free
ATIBOU01_ASR | -19.27 | -16.926 | free
ATIBOU02_ASR | -19.202 | -16.831 | free
ATIBOU_ASR | -20.22 | -18.136 | free
ATIBUA_ASR | -20.786 | -18.209 | free
ATICAH_ASR | -18.898 | -16.955 | free
ATIXAE_ASR | -21.079 | -17.8 | free
ATULIM_ASR | -25.468 | -24.109 | free
ATUXIY_ASR | -24.733 | -20.05 | free
AVAJUE_ASR | -16.178 | -10.472 | free
AVAYEE_ASR | -26.807 |  | sealed
AVEHAM_ASR | -27.323 | -24.551 | free
AVELUJ_ASR | -21.559 | -16.681 | free
AVESOL_ASR | -26.399 | -17.671 | free
AVESUR_ASR | -24.184 | -16.916 | free
AVIMIC_ASR | -18.518 | -16.124 | free
AVITUU_ASR | -32.333 | -13.341 | free
AVIVAC_ASR | -31.542 | -15.728 | free
AVIVEG_ASR | -31.761 | -13.308 | free
AVIVOQ_ASR | -30.648 | -19.137 | free
AWASAU_ASR | -24.403 | -20.957 | free
AWITAE_ASR | -20.94 | -11.554 | free
AXINEA_ASR | -29.278 | -19.415 | free
AXIPEE01_ASR | -21.697 | -16.19 | free
AXIPEE_ASR | -21.258 | -18.211 | free
AYOQEM_ASR | -20.528 | -15.225 | free
AZUJIR_ASR | -21.398 | -15.682 | free
BACMOH10_ASR | -30.751 | -21.419 | free
BADHIA_ASR | -28.793 | -12.351 | free
BADHOG_ASR | -29.078 | -9.979 | free
BADHUM01_ASR | -26.067 | 11.639 | activated
BADHUM_ASR | -28.95 | -8.587 | free
BAFVOX_ASR | -20.34 | -14.899 | free
BAHGUN01_ASR | -30.745 |  | sealed
BAHGUN03_ASR | -30.688 |  | sealed
BAHGUN_ASR | -30.494 |  | sealed
BAKJII_ASR | -24.247 | -17.29 | free
BAKYOE_ASR | -23.469 | -17.957 | free
BAPDAA_ASR | -18.484 |  | sealed
BARZAW_ASR | -24.683 |  | sealed
BARZIE_ASR | -24.273 |  | sealed
BARZOK_ASR | -24.168 |  | sealed
BASJUB_ASR | -22.068 | -17.139 | free
BASSUL_ASR | -25.895 | 9.565 | activated
BAWFEO_ASR | -30.176 |  | sealed
BAWFIS_ASR | -29.035 | 142.873 | hindered
BAWQAV_ASR | -29.593 |  | sealed
BAZFUF01_ASR | -15.66 | -10.344 | free
BECSUA_ASR | -29.524 | -12.908 | free
BECTAH_ASR | -22.649 |  | sealed
BEDTAI_ASR | -25.795 | -19.879 | free
BELYIC_ASR | -22.88 | -17.484 | free
BENXUP_ASR | -31.765 | -26.639 | free
BEPLUF_ASR | -21.426 | -13.906 | free
BEPMAM_ASR | -21.11 | -14.126 | free
BEPNIV_ASR | -21.231 | -13.295 | free
BEPNOB_ASR | -20.671 | -14.143 | free
BEPNUH_ASR | -18.742 | -14.314 | free
BEPPIX_ASR | -24.91 | -14.601 | free
BEPPOD_ASR | -25.811 | -14.035 | free
BEPREV01_ASR | -25.46 | -21.506 | free
BEPREV02_ASR | -25.498 | -20.471 | free
BEPREV03_ASR | -25.658 | -20.887 | free
BEPREV_ASR | -25.68 | -21.046 | free
BETXUW_ASR | -22.687 | -15.646 | free
BETYOR_FSR | -28.84 | 6.274 | activated
BEYSEF_ASR | -23.791 | -16.15 | free
BIBXUH_ASR | -19.013 | -13.089 | free
BICKIL_ASR | -22.219 | -14.073 | free
BIFSAN_ASR | -23.333 | -15.947 | free
BIGWOG_ASR | -20.165 | -12.347 | free
BIKMOA_ASR | -33.264 | -17.383 | free
BIKMUG_ASR | -34.833 | -17.811 | free
BIKNAN_ASR | -35.564 | -17.986 | free
BIKNER_ASR | -33.615 | -17.769 | free
BIKNIV_ASR | -32.273 | -17.617 | free
BIKNUH_ASR | -30.244 | -16.623 | free
BIMDEF_ASR | -25.33 | -18.875 | free
BINRID_ASR | -24.122 | -12.619 | free
BINROH_ASR | -23.728 | -10.996 | free
BINRUN_ASR | -23.369 | -9.714 | free
BIPKIW_ASR | -33.242 | -14.143 | free
BIPSUQ_ASR | -19.307 | -10.234 | free
BIQVII_ASR | -21.643 | -18.41 | free
BIRSEC_ASR | -22.218 | -16.714 | free
BIRSIG_ASR | -23.067 | -17.694 | free
BIVLIF_ASR | -20.954 | -15.741 | free
BIWSEG_ion | -23.847 | -7.959 | free
BIWSIK_ion | -18.173 | -14.578 | free
BOCLAJ_ASR | -16.157 | -11.119 | free
BODPAN_ASR | -26.914 | -8.312 | free
BOKQEZ_ASR | -19.164 | -13.74 | free
BOMCOX_ASR | -26.515 |  | sealed
BORLEC01_ASR | -24.447 | -17.853 | free
BOWZUK_ASR | -26.668 | -15.388 | free
BOYCEY_ASR | -27.587 | -11.137 | free
BOYTEQ_ASR | -23.751 | -22.678 | free
BOYYOF_ASR | -21.781 | -12.038 | free
BUCSEY_ASR | -27.595 | -20.758 | free
BUGPIF_ASR | -26.499 |  | sealed
BUKMUQ_ASR | -17.509 | -15.108 | free
BULBER_ASR | -20.901 | -14.951 | free
BUNPAE_ASR | -19.947 | -13.329 | free
BURNAG_ion | -25.824 | 1.086 | activated
BUSJOR_ASR | -24.536 | -19.158 | free
BUSQIQ_ASR | -33.956 |  | sealed
BUSQUC_ASR | -30.443 | 92.535 | hindered
BUSRUE_ASR | -27.536 | -17.042 | free
BUVKUA_ASR | -31.876 | -24.074 | free
BUVYEX_ASR | -23.983 |  | sealed
BUVYIB_ASR | -22.827 | -19.952 | free
CABQEB_ASR | -24.288 |  | sealed
CACMEC_FSR | -28.553 | -14.867 | free
CADCOD_ASR | -29.175 | -25.247 | free
CADCUJ_ASR | -32.97 | 16.808 | activated
CADPII_ASR | -19.284 |  | sealed
CADXIS_ASR | -33.24 |  | sealed
CAJHUS03_ASR | -0.2 | 7.721 | activated
CAJHUS04_ASR | -0.543 | 7.372 | activated
CAJHUS_ASR | -0.181 | 7.68 | activated
CAJQEL_ASR | -28.338 | -13.025 | free
CAJVUG_ion | -30.803 | -12.248 | free
CAMTOD_ASR | -24.766 | -19.719 | free
CAMWUM02_ASR | -22.582 | -18.181 | free
CARFOT_ASR | -21.298 | -18.21 | free
CASTEW_ASR | -28.031 | -22.839 | free
CAVPIA_ASR | -16.362 | -11.335 | free
CAVRAU_ASR | -28.631 | -16.557 | free
CAWVIH_ASR | -30.621 | -18.256 | free
CAXZEK_ASR | -27.019 | -14.928 | free
CAXZIO_ASR | -26.918 | -14.803 | free
CAXZOS_ASR | -25.35 |  | sealed
CAYDEN_ASR | -20.119 | -18.225 | free
CAYDIR_ASR | -19.882 | -17.809 | free
CAYDUD_ASR | -19.636 | -17.715 | free
CAYSOL_ASR | -17.527 | -13.507 | free
CAZFOA_FSR | -26.565 | -12.678 | free
CAZGIT_ASR | -27.724 | -23.57 | free
CAZNUO_ASR | -22.151 | -15.231 | free
CECSUC_ASR | -32.736 | -22.525 | free
CEFDAV_ASR | -26.022 | 1.548 | activated
CEFKAC_ASR | -26.564 | 22.361 | activated
CEGFAW_ASR | -22.247 | -18.172 | free
CEPXUT_ASR | -29.475 | -13.708 | free
CESQUP_ASR | -25.997 | -18.639 | free
CESYEF01_ASR | -17.782 | -9.192 | free
CESYEF_ASR | -20.806 | -15.094 | free
CETNUL_ion | -26.738 | -23.689 | free
CETVAA_ASR | -30.584 | -22.206 | free
CEWZAI_ASR | -28.246 | -20.475 | free
CEXSEE_ASR | -24.861 | -19.924 | free
CEYPUT01_ASR | -27.476 | -25.081 | free
CEYPUT_ASR | -26.934 | -24.772 | free
CEZFIY_ASR | -26.557 | -18.403 | free
CIBROX_ion | -32.254 | 72.019 | hindered
CICKUY03_ASR | -22.78 | -17.97 | free
CIDLAE_ASR | -22.609 | 14.436 | activated
CIDYUM_ASR | -28.12 | -14.834 | free
CIFSOD_ASR | -25.254 | -21.363 | free
CIFSUJ_ASR | -25.243 | -21.281 | free
CIGBUT_ASR | -25.147 | -20.679 | free
CIGCAA_ASR | -25.269 | -21.643 | free
CIGCEE01_ASR | -25.943 | -22.816 | free
CIGCEE_ASR | -25.871 | -22.942 | free
CIGCII01_ASR | -25.144 | -21.331 | free
CIGCOO_ASR | -25.02 | -21.149 | free
CIGCUU_ASR | -25.417 | -22.168 | free
CIGDAB_ASR | -25.13 | -21.862 | free
CIGDEF_ASR | -26.009 | -22.55 | free
CIGDOP_ASR | -26.82 | -22.59 | free
CIGFAD_ASR | -25.856 | -22.947 | free
CIGFEH01_ASR | -25.458 | -22.491 | free
CIGFEH_ASR | -25.375 | -22.163 | free
CIGFIL_ASR | -26.206 | -22.753 | free
CIGFOR_ASR | -25.564 | -21.623 | free
CIGFUX_ASR | -25.852 | -22.73 | free
CIGGAE_ASR | -26.297 | -23.694 | free
CIGGEI_ASR | -24.295 | -21.992 | free
CIGGIM_ASR | -25.109 | -21.286 | free
CIGHAF_ASR | -24.998 | -21.098 | free
CIGHEJ_ASR | -25.735 | -21.183 | free
CIHNOA_ASR | -25.265 | -16.26 | free
CIJBIJ_ASR | -25.357 | -10.807 | free
CIMFOV_ASR | -29.936 | -9.998 | free
CINJES_ASR | -27.281 | -16.822 | free
CINJIW_ASR | -28.327 | -16.808 | free
CIQHES_ASR | -25.961 | -22.469 | free
CIRCOZ_ASR | -32.112 | -0.985 | free
CIRDAM_ASR | -30.028 |  | sealed
CIRDIU_ASR | -31.773 | -21.058 | free
CIRDUG_ASR | -32.127 | -21.045 | free
CIRFAO_ASR | -31.594 | -21.486 | free
CIRFIW_ASR | -30.966 | -15.79 | free
CIRFUI_ASR | -31.642 | -22.034 | free
CIRGAP_ASR | -32.301 | -20.636 | free
CIRSAB_ASR | -27.91 | -13.706 | free
CIRTUU_ASR | -26.028 | -11.463 | free
CISLUN_ASR | -19.961 | -15.056 | free
CIWKAY_ASR | -25.614 | -13.869 | free
CIWRAC_ASR | -25.304 | -18.516 | free
CIWREG_ASR | -25.048 | -17.931 | free
CIWRIK_ASR | -25.042 | -18.501 | free
CIWROQ_ASR | -25.173 | -17.828 | free
CIWROT_ASR | -25.171 | -11.062 | free
CIWRUW_ASR | -25.54 | -17.266 | free
CIWSAD_ASR | -25.384 | -16.897 | free
CIXBUH_ASR | -25.181 | -17.887 | free
CIXCAO_ASR | -25.35 | -18.325 | free
CIYHOK_ASR | -23.913 | -12.056 | free
CODKUE_ASR | -19.603 | -10.032 | free
CODROD_ASR | -23.012 | 35.842 | hindered
COGNAO_ASR | -20.884 | -14.388 | free
COKMEW_ASR | -19.31 |  | sealed
COKMIA_ASR | -19.738 |  | sealed
COKMOG_ASR | -18.709 |  | sealed
COKMUM_ASR | -18.241 |  | sealed
COKNAT_ASR | -20.586 |  | sealed
COKPID_ASR | -19.265 |  | sealed
COKPOJ_ASR | -19.853 |  | sealed
COKPUP_ASR | -20.815 |  | sealed
COKQEA_ASR | -19.22 |  | sealed
COKQIE_ASR | -19.17 |  | sealed
COKQOK_ASR | -20.528 |  | sealed
COMDOY_ASR | -23.609 |  | sealed
COMFAM01_ASR | -23.328 |  | sealed
COMVUY_ASR | -22.049 | -15.394 | free
COPXOV_ASR | -27.797 |  | sealed
COTXEQ_ASR | -29.73 | -22.248 | free
COTXIU_ASR | -30.305 | -22.206 | free
COTXOA_ASR | -30.091 | -22.417 | free
COWMIL_ASR | -19.307 | -16.153 | free
COWMOR_ASR | -19.29 | -16.331 | free
COWPOU_ASR | -27.844 |  | sealed
COXCUP_ASR | -30.331 | -25.026 | free
COXDAW_ASR | -23.056 | -16.617 | free
COXDIE_ASR | -25.144 | -15.443 | free
CUFDUD_ASR | -18.961 | -15.083 | free
CUFFAL_ASR | -19.209 | -14.556 | free
CUFGIV_ASR | -21.676 | -12.051 | free
CUGXAF_ASR | -25.992 | -19.901 | free
CUGYUA_ASR | -17.062 | -15.906 | free
CUHLOJ_ASR | -27.671 | -25.405 | free
CUIMDZ01_ASR | -27.899 | -27.069 | free
CUKXAJ_ASR | -28.159 |  | sealed
CUMJEB_ASR | -21.36 |  | sealed
CUNWEO_ASR | -25.054 | -14.975 | free
CUQRIR_ASR | -29.788 | -19.81 | free
CUQRUD_ASR | -23.095 | -19.714 | free
CURYOE01_ASR | -23.552 |  | sealed
CUTFON_ion | -23.56 | -13.265 | free
CUVTUJ_ASR | -19.626 |  | sealed
CUVXAT_ASR | -24.15 | -16.051 | free
CUWNOZ_ion | -29.479 | -19.754 | free
CUXFIL_ASR | -26.134 | -18.835 | free
CUYWUP_ASR | -25.254 | -20.874 | free
DACFAR_ASR | -28.932 | -13.52 | free
DACXOV_ASR | -26.203 | -18.901 | free
DACYAI_ASR | -26.448 | -18.13 | free
DAFHID_ASR | -25.442 | -22.032 | free
DAFSEL_ASR | -27.602 | -21.717 | free
DAFSOV_ASR | -27.539 | -23.643 | free
DAFTIQ_ASR | -26.008 | -21.609 | free
DAJFAZ_ASR | -26.792 | -12.286 | free
DAJHOM_ASR | -28.937 | -23.977 | free
DAJHUS_ASR | -27.888 | -6.084 | free
DAJWET_ASR | -19.67 | -11.378 | free
DALSER_ASR | -17.368 | -13.853 | free
DALTAO_ASR | -24.165 | -14.712 | free
DAMDUT_ASR | -25.578 | -16.814 | free
DANZAV_ASR | -19.18 | -12.111 | free
DANZEZ_ASR | -19.517 | -12.156 | free
DAWDAI_ASR | -27.906 | -22.875 | free
DAXHUH01_ASR | -21.551 | -17.207 | free
DAXKOE_ASR | -26.563 | -16.195 | free
DAZMEA_ASR | -27.966 | -19.36 | free
DAZPED_ASR | -22.253 | 2.996 | activated
DECCUM_ASR | -27.001 | -22.396 | free
DEDCIC_ASR | -17.492 | -17.059 | free
DEDGIF_ASR | -24.646 | -20.548 | free
DEGJIK_ASR | -26.944 | -25.706 | free
DEHBIC_ASR | -26.026 | -20.084 | free
DEJJIN_ASR | -18.74 | -13.547 | free
DEKCEE_ASR | -27.04 | 88.698 | hindered
DEKHEH_ASR | -26.066 | -19.36 | free
DEKHUX_ASR | -26.201 | -18.299 | free
DEKVIC_ASR | -24.694 |  | sealed
DEKVOI_ASR | -24.776 |  | sealed
DELGEI_ASR | -18.22 | -12.67 | free
DEQVIF_ASR | -26.013 | -18.766 | free
DEYXIQ_FSR | -31.419 | -3.598 | free
DIBQIQ_ASR | -23.526 | -16.152 | free
DIBZIB_FSR | -29.46 | -12.301 | free
DICKEH_ASR | -25.539 | -9.574 | free
DICVAO_ASR | -29.922 | -19.004 | free
DIDBAV_ASR | -25.274 | -17.628 | free
DIDBEZ_ASR | -23.961 | -17.8 | free
DIDDOK_ASR | -19.798 | -13.584 | free
DIFXOJ_ASR | -31.033 | -16.556 | free
DIHVIB01_ASR | -25.38 | -8.773 | free
DIHVIB_ASR | -28.704 | -9.353 | free
DIPMAS_ASR | -17.869 |  | sealed
DIRFUJ_ASR | -26.056 |  | sealed
DIRYEL_ASR | -26.512 | -17.419 | free
DIRYOV_ASR | -27.441 | -12.252 | free
DIRZIQ_ASR | -31.643 | -16.951 | free
DITXOU_ASR | -24.304 | -13.829 | free
DIVMUR_ASR | -20.822 | -17.23 | free
DIVNAY_ASR | -21.056 | -17.317 | free
DIVPUU_ASR | -25.304 | -19.849 | free
DIXKOL_ASR | -21.717 | -17.184 | free
DIXNUV01_ASR | -28.144 | -16.714 | free
DIYKAZ_ASR | -29.634 | -26.845 | free
DOCKOW_ASR | -22.467 | -15.94 | free
DOCVEZ_ASR | -30.013 | 123.935 | hindered
DOGZIJ_ASR | -24.332 | -20.276 | free
DOKDEN_ASR | -22.491 | -11.452 | free
DONNAW01_ASR | -21.935 | -21.178 | free
DONXOV_FSR | -27.598 | -24.208 | free
DOPHOH_ASR | -22.8 | -12.123 | free
DOPHUN_ASR | -22.782 | -12.155 | free
DOPNOO_ASR | -21.375 | -19.598 | free
DOQKAW_ASR | -29.42 | 28.533 | hindered
DORYUG_ASR | -34.822 | -30.112 | free
DOYBEA_ASR | -21.042 | -18.971 | free
DUBBEI_ASR | -23.519 | -18.489 | free
DUBJUH_ASR | -22.863 | -19.378 | free
DUGMOJ_ASR | -28.159 | -11.703 | free
DUKDIX_ASR | -24.389 | 8.034 | activated
DUKYOZ_ASR | -6.892 | 13.676 | activated
DUMXEQ01_ASR | -25.369 | -23.481 | free
DUMXEQ_ASR | -25.264 | -23.394 | free
DUPKAC_ASR | -23.013 | -15.222 | free
DUPMIN_ASR | -21.967 | -18.047 | free
DUPVER_ASR | -18.419 | -14.44 | free
DURDIF_ASR | -20.647 | -15.515 | free
DUWFOS_ASR | -21.485 | -18.742 | free
DUWROF_ASR | -29.852 | -26.464 | free
DUWRUL_ASR | -30.274 | -26.695 | free
DUYJIS_ion | -29.297 | -18.972 | free
DUZWOM_ASR | -20.071 | -17.569 | free
EBEMII_ASR | -26.977 | -23.003 | free
EBIMIN_ion | -29.622 | 18.63 | activated
EBISAM_ASR | -29.83 | -17.095 | free
EBISEQ_ASR | -30.935 | -22.27 | free
EBOBIJ_ASR | -22.696 | -18.234 | free
EBOCOQ_ASR | -23.796 | -18.915 | free
EBOKEP_ASR | -25.347 | -17.817 | free
ECAFOG_ASR | -18.21 | -14.64 | free
ECAHAT_ASR | -33.321 | -12.879 | free
ECAHOH_ASR | -25.154 |  | sealed
ECANIJ_ASR | -24.893 | -12.327 | free
ECINUC_ASR | -25.724 | -16.428 | free
ECIWOC_ASR | -29.339 | -26.996 | free
EDABOC_ASR | -28.95 | -20.451 | free
EDAFUM_ASR | -20.973 | -18.473 | free
EDAGAT_ASR | -22.305 | -19.181 | free
EDAGEX_ASR | -21.159 | -18.767 | free
EDAVOV_ASR | -20.689 |  | sealed
EDOVOM_ASR | -25.051 | -19.726 | free
EDUSIF_ASR | -16.688 | -10.883 | free
EDUTIG_ASR | -19.444 | -10.568 | free
EDUVOO_ASR | -17.648 | -12.814 | free
EDUWAB_ASR | -17.557 | -10.695 | free
EFEGOM_ASR | -23.386 | -20.23 | free
EFUTEH_ASR | -22.687 | -15.924 | free
EGAFUP_ASR | -23.78 | -16.746 | free
EGAGAW_ASR | -23.614 | -16.716 | free
EGATEM_ASR | -31.12 | -13.282 | free
EGATIQ_ASR | -30.121 | -13.007 | free
EGEJIK_ASR | -27.517 | -13.499 | free
EGELUY01_ASR | -22.908 | -21.353 | free
EGELUY_ASR | -22.764 | -21.68 | free
EGOZAB_ASR | -24.4 | -17.059 | free
EHALOP_ASR | -23.343 | -21.166 | free
EJIDUW02_ASR | -24.41 | -21.988 | free
EKETOF_ASR | -28.795 | -26.731 | free
EKETUL_ASR | -28.245 | -26.609 | free
EKEVAT_ASR | -28.809 | -27.125 | free
EKIDEH_ion | -39.603 | -21.254 | free
EKIGIQ_ASR | -28.769 |  | sealed
EKIGOW_ASR | -29.903 |  | sealed
EKOKUN_ASR | -20.71 | -13.908 | free
EKOLAU_ASR | -21.102 | -14.173 | free
ELIJUF_ASR | -26.21 | -22.021 | free
ELIKEQ_ASR | -25.166 | -20.915 | free
ELIKIU_ASR | -25.544 | -21.307 | free
ELIKUG_ASR | -25.666 | -21.421 | free
ELILAN_ASR | -25.847 | -21.608 | free
ELILER_FSR | -27.322 | -21.414 | free
ELUQIM01_ASR | -1.825 | 5.809 | activated
ELUQIM04_FSR | -1.565 | 6.159 | activated
ELUQIM05_ASR | -0.122 | 8.038 | activated
ELUQIM06_ASR | 1.004 | 9.585 | activated
ELUQIM13_ASR | -1.593 | 6.126 | activated
EMAPAK_ASR | -21.257 | -14.915 | free
EMEHUB_ASR | -33.352 | -32.674 | free
EMIYUW_ASR | -23.292 | -13.818 | free
EMUBOF_ASR | -27.63 | -9.88 | free
ENAVEX_ASR | -19.059 | -15.943 | free
ENECIM_ion | -32.399 | 60.168 | hindered
ENIHUG_ASR | -22.179 | -12.931 | free
ENITAX_ASR | -21.482 | -12.058 | free
EPANER_ASR | -16.422 | -10.142 | free
EPAXAW_ASR | -29.484 | -17.546 | free
EPEYAB_ASR | -28.369 |  | sealed
EPISOM_ASR | -25.545 | -12.474 | free
EPOPEG_ASR | -25.566 | -15.605 | free
EQEREY_ASR | -24.847 | -14.389 | free
EQERIC_ASR | -26.1 | -20.103 | free
EQETAX_ASR | -25.714 | -16.537 | free
EQOCES01_ASR | -23.601 | -15.913 | free
EQOCES_ASR | -24.281 | 42.297 | hindered
EQOCIW_ASR | -24.617 | 50.334 | hindered
EQUYOH_ASR | -25.488 | -12.061 | free
ERULEK_ASR | -24.826 | -13.988 | free
ESARAT_ASR | -29.016 |  | sealed
ESASAU_ASR | -25.182 | -22.441 | free
ESEDIQ_ASR | -25.281 | -19.407 | free
ESEVIH_ASR | -29.239 | -17.907 | free
ESURER01_ASR | -24.214 | -17.784 | free
ESURER02_ASR | -24.296 | -17.829 | free
ESURER03_ASR | -24.312 | -17.831 | free
ESURER04_ASR | -23.283 | -16.521 | free
ESURER_ASR | -24.455 | -17.688 | free
ESUTAP_ASR | -23.837 | -17.226 | free
ESUTIX_ASR | -23.678 | -16.47 | free
ESUVOF_ASR | -24.231 | -17.243 | free
ETEKAQ01_ASR | -22.212 | -15.406 | free
ETEMIB_ASR | -26.611 | -20.904 | free
ETIXEM_ASR | -33.049 |  | sealed
ETIXIQ_ASR | -29.726 | -16.426 | free
EVUQUI_ASR | -25.819 | -20.37 | free
EVURAP_ASR | -25.274 | -20.271 | free
EWESAC_ASR | -35.239 |  | sealed
EWESOP_ASR | -30.655 | -25.748 | free
EWETUW_ASR | -30.444 | -19.021 | free
EWIDUK_ASR | -18.146 | -8.752 | free
EWUCOP_ASR | -24.545 | -20.055 | free
EWUGEK_ASR | -29.416 |  | sealed
EWUKEO_FSR | -26.419 | -20.702 | free
EWUKIS_FSR | -26.394 | -20.695 | free
EXAXAE03_ASR | -28.139 | -13.004 | free
EXAXAE_ASR | -28.79 | -12.993 | free
EXEQAA_ASR | -23.945 |  | sealed
EXIDOF_ASR | -18.294 | -15.612 | free
EXOFIH_ASR | -23.825 | -22.44 | free
EXOJAC_ASR | -30.269 | -19.989 | free
EXOTUH_ASR | -24.541 | -17.27 | free
EXUNIW_ASR | -26.703 | -21.087 | free
EXUNOC_ASR | -26.667 | -21.217 | free
EXUNUI_ASR | -26.911 | -21.213 | free
EXUPAQ_ASR | -26.873 | -21.312 | free
EZEQEH_ASR | -25.264 |  | sealed
EZEQIL_ASR | -24.813 |  | sealed
EZEQOR_ASR | -25.926 |  | sealed
EZEQUX_ASR | -26.022 |  | sealed
EZUPUM_ASR | -33.812 | -22.443 | free
FABFOF_ASR | -17.335 | -15.947 | free
FABGUM_ASR | -22.534 | -17.531 | free
FAHPOV_ASR | -24.918 | -11.901 | free
FAJZOI_ASR | -28.8 |  | sealed
FALQEQ_ASR | -30.508 | -29.127 | free
FALQIU_ASR | -30.884 | -29.143 | free
FALROB_ASR | -31.585 | -19.235 | free
FALSAO_ASR | -32.005 | -19.582 | free
FAMQES_ASR | -21.695 | -14.495 | free
FAPXOM_ASR | -23.904 | -17.453 | free
FAQFEM_ASR | -22.644 | -14.237 | free
FAQVEA_ASR | -30.642 | 91.922 | hindered
FARBIL_ASR | -22.264 | -18.035 | free
FARFUA_ASR | -21.87 |  | sealed
FASHAK_ASR | -20.798 | -14.541 | free
FAWCEN01_ASR | -19.135 | -13.178 | free
FAWCEN02_ASR | -19.507 | -13.865 | free
FAWCEN03_ASR | -18.493 | -8.106 | free
FAWCEN_ASR | -19.331 | -10.723 | free
FAYPAY_ASR | -23.643 | -16.799 | free
FAYPIG_ASR | -31.017 | -13.094 | free
FECWOB01_ASR | -32.032 | -22.315 | free
FECXES_ASR | -29.285 | -13.919 | free
FECZAQ_ASR | -27.374 | -15.145 | free
FEFDEB_ASR | -19.775 | -14.63 | free
FEGDIH_ASR | -30.922 | -26.487 | free
FEMVIG_ASR | -24.894 | -16.034 | free
FENHIS_ASR | -24.632 | -16.916 | free
FENMOD_ASR | -25.198 | -18.017 | free
FENNAQ_ASR | -18.01 | -13.987 | free
FENVOL_ion | -26.746 | -16.398 | free
FEPFAK_ASR | -26.044 | -20.048 | free
FEQQAW_ASR | -21.88 | -18.269 | free
FERCOX_ASR | -22.133 | -15.195 | free
FESTEG_ASR | -28.677 | -9.758 | free
FEVTEF_ion | -26.033 | 40.561 | hindered
FEVVIM_ASR | -23.054 | -19.265 | free
FEXMUU_ASR | -26.949 | -20.97 | free
FEZQEI_ASR | -28.898 | -15.909 | free
FICFIJ_ASR | -27.901 | -17.832 | free
FIFGEI_ASR | -23.284 | -10.671 | free
FIFGIM_ASR | -25.775 | -11.938 | free
FIFMOX_ASR | -31.138 | -15.988 | free
FIFMUD_ion | -29.879 | -19.862 | free
FIFNUE01_ASR | -24.588 | -18.26 | free
FIFNUE_ASR | -24.93 | -18.281 | free
FIFPAM_ASR | -25.45 | -18.36 | free
FIFPES_ASR | -29.926 | 197.617 | hindered
FIGXAW_FSR | -29.875 | -25.174 | free
FIHLOZ_ASR | -32.808 | -23.21 | free
FIHRIZ_ASR | -24.186 | -17.79 | free
FIJCUX01_ASR | -22.128 |  | sealed
FIJCUX_ASR | -22.849 |  | sealed
FIJDOS_ASR | -20.495 |  | sealed
FIMNUO_ASR | -22.745 | -18.288 | free
FIPGUH01_ASR | -32.047 | -5.807 | free
FIPWOS_ASR | -25.889 | -23.121 | free
FIPXAF_ASR | -28.58 | -26.392 | free
FIPXEJ_ASR | -31.106 | -23.883 | free
FIQYOU_ASR | -21.446 | -18.946 | free
FIQYUA_ASR | -22.261 | -19.575 | free
FIQZAH_ASR | -22.62 | -20.043 | free
FIRMUQ_ASR | -19.031 | -15.536 | free
FIRNAX01_ASR | -18.555 | -14.489 | free
FIRNAX_ASR | -18.921 | -14.868 | free
FIRNIF_ASR | -18.754 | -14.925 | free
FISZOZ_ASR | -26.236 | -17.928 | free
FITCUJ_ASR | -24.827 | -17.014 | free
FITDAQ_ASR | -24.798 | -17.802 | free
FITDEU_ASR | -24.984 | -19.199 | free
FITDOE_ASR | -27.303 | -19.119 | free
FITDUK_ASR | -24.69 | -17.316 | free
FITHIA_ASR | -24.428 |  | sealed
FIWNOR_ASR | -29.574 | -3.323 | free
FIYQAI_ASR | -22.655 | -10.148 | free
FOBNAN_ASR | -33.057 | -13.831 | free
FOCJAL01_ASR | -23.197 | -22.233 | free
FOCZAA_ASR | -27.415 | -25.297 | free
FODJAL_ASR | -26.002 | -22.083 | free
FOFCEL_ASR | -19.59 | -13.507 | free
FOFCOU_ASR | -27.058 | -24.956 | free
FOJPEB_ASR | -27.372 | -21.715 | free
FOKYIP_ASR | -28.425 | -13.471 | free
FOMTIN_ASR | -30.524 | -22.514 | free
FOMWOV_ion | -24.581 | -15.683 | free
FOMZIT_ASR | -33.289 | -19.245 | free
FOQPAE_ASR | -26.683 | -15.744 | free
FOQSUA_ASR | -23.905 | -19.971 | free
FOTNIN_ASR | -23.48 | -7.629 | free
FOVDAY_ASR | -20.399 | -13.957 | free
FOXQIT_ion | -34.56 |  | sealed
FOXRAO_ASR | -29.09 | -16.595 | free
FUBDAI_ASR | -25.812 | -17.046 | free
FUBDEM_ASR | -25.543 | -16.967 | free
FUBDIQ_ASR | -25.965 | -16.634 | free
FUBNOH_ASR | -30.799 | -26.02 | free
FULWAN_ASR | -24.316 | -7.487 | free
FUNKAD_ASR | -33.278 | -18.726 | free
FUNLAD_ASR | -26.429 | 90.291 | hindered
FURFOP_ASR | -29.327 | -18.531 | free
FURQOZ01_ion | -22.225 | -9.54 | free
FURQUF_ion | -22.535 | -10.049 | free
FURRUG01_ion | -18.015 | -8.222 | free
FURRUG_ion | -18.434 | -7.811 | free
FUSVUN_FSR | -22.742 | -10.994 | free
FUSZUR_ASR | -19.295 | -8.155 | free
FUTYEA_ASR | -21.677 | -17.505 | free
FUTZAX_ASR | -20.7 | -15.986 | free
FUTZEB_ASR | -21.731 | -17.903 | free
FUTZIF_ASR | -20.337 | -17.639 | free
FUVVEA_ASR | -30.332 | -12.146 | free
FUWFIO_ASR | -20.588 | -17.079 | free
FUWXOL_ASR | -26.66 | -24.786 | free
FUYCIN_ASR | -15.475 | -14.548 | free
FUYXOP_ASR | -27.105 | -11.409 | free
FUYZAB_ion | -17.558 | -11.918 | free
GACPUX_ASR | -23.148 | -18.819 | free
GACQAE_ASR | -25.853 | -15.22 | free
GACVIS_ASR | -21.192 | -14.733 | free
GADMAA_FSR | -17.505 | -13.103 | free
GAFROX_ASR | -25.065 | -13.541 | free
GAFRUD_ASR | -24.995 | -13.685 | free
GAGQAI_ASR | -21.849 | -10.624 | free
GAHSIV_ASR | -25.754 | -13.244 | free
GAHWIX_ASR | -24.033 | -16.106 | free
GAJTAQ_ASR | -28.714 | 38.855 | hindered
GAJVIY_ion | -26.404 | -18.292 | free
GALCAZ_ASR | -23.087 | -19.254 | free
GALJAG_ASR | -24.63 | -14.034 | free
GAMFEI_ASR | -26.249 | -14.37 | free
GAMTAQ_ASR | -27.502 | -17.597 | free
GAMTIY_ASR | -27.747 | -17.26 | free
GAMTOE_ASR | -27.639 |  | sealed
GAMXAV_ASR | -25.131 | -12.364 | free
GARLAP_ASR | -25.504 | -21.294 | free
GARLIX_ASR | -26.038 | -21.624 | free
GARLUJ_ASR | -26.276 | -21.816 | free
GARMAQ_ASR | -26.247 | -21.873 | free
GARSUQ_ASR | -25.464 | -21.685 | free
GASSUR_ASR | -21.143 | -18.1 | free
GATHAL_ASR | -28.315 | -3.899 | free
GATJOE_ASR | -27.299 | -20.895 | free
GATMOH_ASR | -18.731 | -10.625 | free
GAWMOI_ASR | -22.951 | -5.411 | free
GAWMOJ_ASR | -22.228 | -12.242 | free
GAWTOP_ASR | -24.03 | -21.095 | free
GAXGOD_ASR | -29.637 | 25.302 | hindered
GELQOG_ASR | -20.432 |  | sealed
GERVEH_ASR | -29.052 | -18.752 | free
GERWEH_ASR | -36.717 | -16.608 | free
GETXAG01_ASR | -24.029 | -0.05 | free
GETXAG_ASR | -21.884 | 1.782 | activated
GEVVOV_ASR | -30.543 | -26.773 | free
GEVVUB_ASR | -25.548 | -8.439 | free
GEWXAJ_ASR | -26.282 |  | sealed
GICFIK_ASR | -19.862 | -13.731 | free
GICTAQ_ASR | -19.87 | -13.67 | free
GICTEU_ASR | -19.86 | -13.843 | free
GICXAU_ASR | -25.423 | -20.417 | free
GIDDAB_ASR | -29.634 | -6.676 | free
GIHMAP_ASR | -33.189 | -12.51 | free
GIJKAP_ASR | -32.782 | -29.669 | free
GIMRUT_ASR | -27.175 | 8.447 | activated
GIMSUS_ASR | -30.15 | -5.778 | free
GIMTAB_ASR | -31.061 | -23.275 | free
GIRHEW_ASR | -30.288 | 34.185 | hindered
GITTOT_ASR | -18.399 | -5.158 | free
GITWIQ_ASR | -23.61 |  | sealed
GITZAM_ASR | -32.181 |  | sealed
GIWCAR_ion | -27.089 | -16.72 | free
GIWCOF_ion | -30.524 | -15.998 | free
GIXBOH_ASR | -30.526 |  | sealed
GIXWAP_ASR | -30.807 |  | sealed
GOBSUM_ASR | -24.853 | -18.319 | free
GOGWEF_ASR | -23.028 | -22.178 | free
GOKYUD_ASR | -24.115 | -15.061 | free
GOQSIQ_ASR | -27.739 | -12.854 | free
GOQXAN_ASR | -28.116 | -22.287 | free
GOVXIA_ASR | -26.45 |  | sealed
GUBVUU_ASR | -27.007 | -23.317 | free
GUDJOG_ASR | -23.715 | -17.858 | free
GUGVIQ_ASR | -27.536 | -14.014 | free
GUHNUU_ASR | -23.117 | -17.363 | free
GUHPAC_ASR | -23.669 | -17.436 | free
GUKXIU_ASR | -28.205 | -25.186 | free
GUNZIA_ASR | -31.795 | -18.254 | free
GUPDEB_ASR | -24.108 | -13.738 | free
GUPJEG01_ASR | -32.444 | -23.947 | free
GUPJEG_ASR | -32.41 | -25.367 | free
GUQTOB_ASR | -20.885 | -19.121 | free
GUVKUE_ASR | -25.779 | -17.01 | free
GUVLAL_ASR | -25.778 | -17.476 | free
GUVZEE_ASR | -16.424 |  | sealed
GUWDUY_ASR | -24.538 | -17.732 | free
GUXHEP_ASR | -34.149 | -17.917 | free
GUXHIT_ASR | -34.757 | -5.369 | free
GUXHOZ_ASR | -34.17 | -17.196 | free
GUXHUF_ASR | -33.348 | -16.943 | free
GUXJAN_ASR | -32.381 | -19.537 | free
GUXQAR_ASR | -28.929 | -24.703 | free
GUXWEE_ASR | -25.393 | -17.825 | free
GUXWII_ASR | -24.688 | -17.5 | free
GUXWUU_ASR | -24.502 | -17.414 | free
GUXXAB_ASR | -25.179 | -18.081 | free
GUXXEF_ASR | -23.78 | -16.666 | free
GUXXIJ_ASR | -24.284 | -16.919 | free
GUXXOP_ASR | -23.295 | -16.704 | free
GUXXUV_ASR | -23.642 | -16.993 | free
GUXYAC_ASR | -25.654 | -17.725 | free
GUXYIK_ASR | -24.661 |  | sealed
GUXYOQ_ASR | -24.172 | -17.264 | free
HABREJ_ASR | -29.066 | -12.45 | free
HABRUZ_ASR | -25.83 | -16.875 | free
HAFQOW_ASR | -23.334 | -21.867 | free
HAFWUI01_ion | -28.346 | -21.293 | free
HAFWUI_ion | -29.073 | -21.955 | free
HAHCUR_ASR | -23.369 | -20.01 | free
HAJDII_ASR | -35.426 | -16.094 | free
HAJJAE_ASR | -19.243 | -9.735 | free
HAJPEQ_ASR | -30.161 | -23.283 | free
HAJYEZ_FSR | -30.287 | -23.889 | free
HAKWAU_ASR | -22.392 | -18.193 | free
HALTEW_ion | -23.027 | -15.481 | free
HAQJIV_ASR | -27.335 | -11.929 | free
HAVVUX_ASR | -18.788 | -15.206 | free
HAWWEK_ASR | -20.652 | -13.648 | free
HAWWOU_ASR | -24.908 | -15.431 | free
HAWZEM_ASR | -28.194 | -25.714 | free
HAXMUP_ASR | -21.291 | 195.006 | hindered
HAZGEY_ASR | -25.098 | -17.04 | free
HAZGOF01_ASR | -26.409 | -12.574 | free
HAZGOF02_ASR | -25.204 | -10.259 | free
HAZGOF03_ASR | -25.463 | -11.261 | free
HAZGOF06_ASR | -25.695 | -14.389 | free
HAZGOF07_ASR | -25.622 | -14.23 | free
HAZGOF08_ASR | -25.828 | -11.527 | free
HAZNED_ASR | -26.79 |  | sealed
HAZNIH_ASR | -26.818 |  | sealed
HAZNON_ASR | -27.287 | -5.905 | free
HEDBID_FSR | -21.272 | -16.597 | free
HEDCEA_ASR | -30.572 | -24.896 | free
HEDCIE_ASR | -23.471 | -15.439 | free
HEDDON_ASR | -23.24 | -20.726 | free
HEGJUZ_ASR | -28.015 | -17.247 | free
HEHLAK_ion | -31.251 |  | sealed
HEHRIY_ASR | -22.889 | -13.162 | free
HEHROE_ASR | -19.879 | -10.832 | free
HEHVOI_ASR | -25.621 | -15.847 | free
HEJCOR02_ASR | -31.297 | -23.647 | free
HEJNES_ASR | -25.175 | -14.259 | free
HELNAQ_ASR | -22.47 | -12.394 | free
HELNEU_ASR | -21.705 | -12.208 | free
HENSEB01_ASR | -19.387 | -15.976 | free
HENYUV_ASR | -27.009 | 2.542 | activated
HETZOW_ASR | -24.286 | -19.268 | free
HETZUC_ion | -23.432 | -20.243 | free
HIBGEF_ASR | -22.902 | -19.803 | free
HIBGIJ_ASR | -20.711 | -18.269 | free
HIBQUE_ASR | -27.625 | -23.85 | free
HICZAW_ion | -32.123 | -30.437 | free
HIFGIO_ASR | -23.832 | -20.101 | free
HIFWAV_ASR | -25.054 | -12.463 | free
HIFZEC_ASR | -29.327 | -17.904 | free
HIHFOV_ASR | -29.616 | -25.028 | free
HIJSAY_FSR | -32.222 | -23.767 | free
HIJSEC_FSR | -30.678 | -25.432 | free
HIKMOG_ASR | -24.804 | -18.056 | free
HIKMUM_ASR | -24.266 | -18.135 | free
HIKNAT_ASR | -24.662 | -16.544 | free
HIKNEX_ASR | -23.528 | -17.286 | free
HILQOM_ASR | -34.054 |  | sealed
HINWEK_ASR | -28.793 | 60.508 | hindered
HIVQAG_ASR | -31.338 | 62.247 | hindered
HIWXER01_ASR | -27.485 | -1.497 | free
HIWXER_ASR | -21.089 |  | sealed
HIZLOU_ASR | -27.744 | 17.568 | activated
HOBGAH_ASR | -21.957 | -20.344 | free
HOBGOV_ASR | -29 | -26.266 | free
HOCDOU_ion | -25.169 | -17.777 | free
HOFSOL_ASR | -20.856 | -13.87 | free
HOGJUK_ASR | -19.904 | -13.66 | free
HOGLEV01_ASR | -25.153 | -10.973 | free
HOGSIG_FSR | -22.208 | -18.236 | free
HOHHUK_FSR | -22.602 | -17.111 | free
HOHJAR_ASR | -28.475 | 10.977 | activated
HOHJAS_ASR | -23.593 | -16.307 | free
HOJHUM_ASR | -23.094 | -17.365 | free
HOJLEY_ASR | -27.728 | -12.805 | free
HOJNIF_ASR | -28.017 | -2.486 | free
HOJNOL_ASR | -28.074 | -8.531 | free
HOJNUR01_ASR | -28.565 | -6.641 | free
HOJNUR_ASR | -28.304 | -11.008 | free
HOJPAZ_ASR | -28.377 | -10.399 | free
HOJPED_ASR | -28.63 | -9.441 | free
HOJPIH_ASR | -29.085 | -9.22 | free
HOKLIE_ASR | -28.708 | -17.033 | free
HOQMIL01_ASR | -25.126 |  | sealed
HOQMIL02_ASR | -24.716 |  | sealed
HOQMIL03_ASR | -24.933 |  | sealed
HOQMIL04_ASR | -24.475 |  | sealed
HOQMIL_ASR | -24.968 |  | sealed
HOQMUX_ASR | -24.953 |  | sealed
HOQNEI_ASR | -24.642 |  | sealed
HORHEC_ASR | -29.313 | -8.646 | free
HORHIG_ASR | -29.578 | -2.452 | free
HORZAS_ASR | -28.906 | -22.14 | free
HOVQAM_ASR | -21.532 | -15.844 | free
HOVQUG_ASR | -25.509 | -23.424 | free
HOWQAM_ASR | -22.567 | -18.104 | free
HOWRUI_ASR | -29.398 | -15.274 | free
HOWSAP_ASR | -24.044 | -15.447 | free
HUFJAV_ion | -18.144 | -13.766 | free
HUJGEA_ASR | -22.289 | -16.061 | free
HUJVOX_FSR | -25.271 | -19.565 | free
HUJXUI_ASR | -25.987 | -12.169 | free
HUKQUZ_ion | -28.307 |  | sealed
HUMQUC_ion | -27.039 | -18.458 | free
HUNBIB_ASR | -21.155 | -15.21 | free
HUNHUW_ASR | -29.01 | -18.602 | free
HUQHIM_ASR | -25.406 | -14.947 | free
HUQHOS_ASR | -27.18 | -16.531 | free
HURFEH_ASR | -29.191 | -15.412 | free
HUSQES_ASR | -27.426 | -23.945 | free
HUWSUN_ASR | -22.664 | -20.182 | free
HUXHEP01_ASR | -28.345 | -15.567 | free
HUXHEP_ASR | -27.287 | -15.972 | free
HUYKER_ASR | -28.893 | -10.31 | free
HUYXUV_ASR | -31.741 | 6.389 | activated
HUZFEO_ASR | -26.354 | -24.517 | free
HUZFIS_ion | -32.747 | -20.336 | free
IBICED_ASR | -17.882 | -13.801 | free
IBICON_ASR | -18.236 | -13.841 | free
IBOQAU_ASR | -27.076 | -2.187 | free
IBOTIC_ion | -27.236 | -21.29 | free
IBOZIK_ASR | -23.026 | -18.121 | free
IBUBAL_ASR | -21.968 | -15.496 | free
IBUDOZ_ASR | -23.39 | -21.929 | free
ICEGED_FSR | -29.085 | -18.591 | free
ICIZOL_ASR | -26.777 | -19.391 | free
ICOWON_ASR | -21.801 | -16.894 | free
IDAGEA_ion | -22.217 | -13.513 | free
IDETIY_ASR | -23.036 | -16.293 | free
IDIWUN_ASR | -21.776 | -16.359 | free
IDIXAU_ASR | -21.951 | -17.103 | free
IDOHUI_ASR | -21.311 | -12.842 | free
IDOJAQ_ASR | -19.822 | -12.533 | free
IDOJEU_ASR | -18.552 | -12.783 | free
IDOJIY_ASR | -19.285 | -12.147 | free
IDOJOE_ASR | -19.168 | -12.911 | free
IDOJUK_ASR | -20.521 | -12.87 | free
IDUDES_ASR | -29.571 | -17.688 | free
IDUDIW_ASR | -26.8 | -20.97 | free
IDUQAC_ASR | -18.703 | -13.274 | free
IFAGON_ASR | -24.362 | 57.551 | hindered
IFENOY03_ASR | -21.932 | -11.695 | free
IGINIX_ASR | -22.846 | -20.6 | free
IGOJEV_ASR | -24.552 | 83.264 | hindered
IGUCIY_ASR | -25.944 | -19.933 | free
IGUTUB_ASR | -26.014 | -20.633 | free
IGUVIR01_ASR | -25.922 | -20.996 | free
IGUVIR_ASR | -27.042 | -22.248 | free
IHABAW_ASR | -25.885 | -15.615 | free
IHAZOH_ASR | -25.747 | -15.111 | free
IHERIY_ASR | -25.489 | -17.549 | free
IJASIW_ASR | -32.948 |  | sealed
IJEBUV_ASR | -32.476 | -16.892 | free
IJEXIF01_ASR | -20.458 | -17.594 | free
IJEXIF_ASR | -20.174 | -17.324 | free
IJISOK_ion | -31.396 | -18.099 | free
IJODES_ASR | -29.439 | -17.825 | free
ILECIN_ASR | -24.539 | -0.53 | free
ILIFOY_ASR | -19.748 | -17.519 | free
ILIFUE_ASR | -20.094 | -18.093 | free
ILIGAL_ASR | -20.401 | -18.363 | free
ILIGEP_ASR | -20.457 | -18.401 | free
ILIMUN_ASR | -32.766 | -15.046 | free
ILOJOJ_ASR | -21.647 | -16.934 | free
ILOTOT_ASR | -28.004 |  | sealed
ILOVOX_ASR | -23.536 |  | sealed
ILUFIF_FSR | -22.203 | -10.648 | free
ILUFOL_FSR | -22.148 | -9.656 | free
ILUHIH_FSR | -21.975 | -9.325 | free
IMAGAG_ASR | -20.786 | -16.839 | free
IMANIW_ASR | -22.961 | -17.667 | free
IMUVAO_ASR | -38.043 | -14.485 | free
IQEKUM_ASR | -25.879 | -22.272 | free
IQEWOQ_ASR | -19.336 | -16.878 | free
IQOHUT_FSR | -25.386 | -12.946 | free
IQOJAB_ASR | -29.687 | -19.546 | free
IRAGEN_ion | -28.634 | -19.605 | free
IRIMOO01_ASR | -28.536 | -10.744 | free
IRIMOO02_ASR | -28.394 | -14.806 | free
IRISAD01_ion | -30.321 | -22.664 | free
IRISAD_ASR | -23.969 | -19.352 | free
IROROY_ASR | -28.294 | -24.091 | free
ISACIP_ASR | -29.781 | -26.178 | free
ISAYOQ_ASR | -21.816 | -16.98 | free
ISUFOS_ASR | -25.497 | -7.237 | free
ITETEH_ASR | -26.696 | -12.35 | free
ITIPAE_ASR | -21.03 | -18.478 | free
ITIWAK_ion | -27.254 | -24.103 | free
ITIWEO_ASR | -31.064 | -22.81 | free
IWEJOM_ASR | -25.801 | 8.603 | activated
IWEJUS_ASR | -25.64 | 7.705 | activated
IWEKED_ASR | -25.196 | 3.578 | activated
IXEDOE_ion | -26.013 | -16.349 | free
IXISAJ_ASR | -29.104 |  | sealed
IXISOX_ASR | -30.122 |  | sealed
IXITIU02_ASR | -25.247 | 12.68 | activated
IXITOA02_ASR | -24.544 | -2.964 | free
IXIXIZ_ASR | -19.2 | -11.419 | free
IXODUV_ASR | -20.046 | -19.049 | free
IXOFAD_ASR | -20.571 | -18.91 | free
IXOFEH_ASR | -20.79 | -18.748 | free
IXOFIL_ASR | -20.635 | -19.07 | free
IXOFOR_ASR | -20.427 | -18.777 | free
IXOFUX01_ASR | -20.34 | -18.617 | free
IXOFUX_ASR | -20.349 | -19.009 | free
IYAZAL_ASR | -29.816 | 26.764 | hindered
IYOCOQ_ASR | -19.638 |  | sealed
IYOQAQ_FSR | -31.036 | -18.957 | free
IYOQIY_ASR | -25.542 | -13.454 | free
IYUHIU_ion | -31.933 | 59.262 | hindered
IZEBEV_ASR | -26.772 | -25.782 | free
IZEWAN_ASR | -24.197 | -21.436 | free
IZUKEW_ASR | -28.507 | -20.973 | free
JADJOQ_ASR | -21.477 | -16.512 | free
JAHHEJ_ASR | -29.244 | 17.755 | activated
JAHMAK_ASR | -27.76 | -18.97 | free
JASNAT_ASR | -27.981 | -25.343 | free
JAZFEZ_ASR | -21.752 | -16.032 | free
JAZKII_ASR | -24.495 | -15.593 | free
JELPAS_ASR | -21.868 | -11.755 | free
JENKIX_ASR | -25.988 | -13.458 | free
JEXSOV_ASR | -20.345 | -11.789 | free
JEXWUF01_ASR | -2.286 | 4.934 | activated
JEXWUF_ASR | -1.825 | 5.61 | activated
JEXXAM05_ASR | -4.615 | 1.885 | activated
JEXXAM06_ASR | -3.095 | 3.922 | activated
JEXXAM07_ASR | -4.787 | 1.632 | activated
JEYXOB_ASR | -22.689 | -14.57 | free
JICHOV_ASR | -21.151 | -13.963 | free
JICJEN_ASR | -20.345 | -11.038 | free
JICJIR_ASR | -21.241 | -13.382 | free
JICXIF_ASR | -33.13 | -26.275 | free
JICYED_ASR | -28.474 | -24.845 | free
JIDDEJ_ASR | -26.647 | -23.704 | free
JIDYIH_ASR | -25.357 | -17.34 | free
JIKJEW_ASR | -32.044 | 0.757 | activated
JILKIC01_ASR | -23.061 | -20.437 | free
JIMBAL_ASR | -33.073 | -20.069 | free
JIRGOJ_ASR | -21.587 | -15.189 | free
JIRHAW_ASR | -21.811 | -15.218 | free
JIRLII_ASR | -19.273 | -7.673 | free
JIRLOO_ASR | -23.554 | -17.729 | free
JITMEH_ASR | -31.858 | -22.022 | free
JIVFUQ_ASR | -21.861 | -18.773 | free
JIXWUJ01_ASR | -20.28 | -17.702 | free
JIXWUJ02_ASR | -20.521 | -17.828 | free
JIXWUJ_ASR | -20.099 | -17.633 | free
JIZJAF_ASR | -26.731 | -15.895 | free
JIZJEJ_ASR | -26.863 | -15.968 | free
JIZJOT_ASR | -29.949 | -15.479 | free
JIZJUZ_ASR | -27.713 | -15.974 | free
JODFOZ01_ASR | -31.279 | -22.696 | free
JODFOZ_ASR | -30.918 | -25.89 | free
JOGBIR_ASR | -27.255 | -2.69 | free
JOQSOZ_ASR | -25.227 | -17.85 | free
JORRAL_ASR | -29.528 | -17.079 | free
JOSNAG01_ASR | -24.166 | -21.125 | free
JOVDAC_ASR | -32.183 | 20.612 | activated
JUCGUL_ASR | -24.6 | -17.687 | free
JUFBIX_ASR | -31.698 | -18.034 | free
JUFCAR_ASR | -22.702 | -17.544 | free
JUFREJ_ASR | -14.123 | -11.969 | free
JUFZER_ASR | -27.327 | -11.429 | free
JUGLAA_ASR | -38.912 | -20.318 | free
JUJMOS_ASR | -25.8 | -8.51 | free
JUJTAL_FSR | -33.05 | -22.267 | free
JUMCOL_ASR | -20.667 | -18.04 | free
JUMCUR_ASR | -20.6 | -19.155 | free
JUMDAY_ASR | -21.287 | -19.331 | free
JUMDEC_ASR | -20.462 | -19.157 | free
JUTCIM_ASR | -22.333 | -11.496 | free
JUVROJ_ASR | -24.917 | -19.754 | free
JUWBIO_ASR | -24.821 | -16.153 | free
JUXZOT_ion | -27.742 |  | sealed
JUYBEM_ASR | -24.753 | -18.892 | free
JUYROM_ASR | -23.583 | -19.5 | free
KADLOT_ASR | -25.655 | -14.677 | free
KADLUZ_ASR | -23.259 | -14.455 | free
KAFHOS_ASR | -34.075 | -29.204 | free
KAGCAY_ASR | -21.972 | -13.937 | free
KAJWOL_ASR | -22.042 | -13.91 | free
KAJZIH_FSR | -17.702 | -14.53 | free
KALQEV_ASR | -18.003 | -13.148 | free
KANDAG_ASR | -31.533 | -21.496 | free
KANDIO_ASR | -28.801 | -19.105 | free
KARNID_ASR | -28.294 | -14.909 | free
KASPOL_ASR | -30.49 | -24.883 | free
KAVLID_ASR | -33.269 | -0.04 | free
KAVNIH_ASR | -31.575 | -17.776 | free
KAVTEI_ASR | -26.897 | 25.361 | hindered
KAWHEY_ASR | -20.81 | -14.468 | free
KAYJUS_ASR | -30.025 | -3.256 | free
KAZVUG_ASR | -27.46 | -8.781 | free
KAZWAN_ASR | -27.093 | -8.779 | free
KAZWER_ASR | -27.784 | -8.891 | free
KAZWIV_ASR | -27.987 | -8.939 | free
KAZWOB_ASR | -27.758 | -9.129 | free
KAZWUH_ASR | -26.81 | -8.913 | free
KAZXAO_ASR | -26.92 | -8.918 | free
KAZXOC_ASR | -27 | -8.842 | free
KEDJAG01_ASR | -14.705 | -11.7 | free
KEDJAG02_ASR | -14.651 | -11.651 | free
KEDJAG03_ASR | -14.397 | -11.418 | free
KEDJAG09_ion | -25.635 | -18.155 | free
KEDJAG11_ASR | -14.704 | -11.7 | free
KEDJAG13_ASR | -14.677 | -11.68 | free
KEDJAG15_ASR | -14.66 | -11.637 | free
KEDJAG17_ASR | -14.649 | -11.651 | free
KEDJAG19_ASR | -14.574 | -11.658 | free
KEDJAG21_ASR | -14.557 | -11.569 | free
KEDJAG23_ASR | -14.507 | -11.501 | free
KEDJAG25_ASR | -14.397 | -11.417 | free
KEDJAG27_ASR | -14.372 | -11.369 | free
KEDJAG29_ASR | -14.562 | -11.221 | free
KEDLAJ01_ASR | -33.344 | -10.25 | free
KEDLAJ02_ASR | -33.338 | -9.452 | free
KEDLAJ03_ASR | -33.382 | -11.492 | free
KEDLAJ04_ASR | -33.277 | -11.775 | free
KEDLAJ05_ASR | -33.068 | -8.581 | free
KEDLAJ06_ASR | -32.964 | -10.951 | free
KEDLAJ07_ASR | -31.952 | -23.199 | free
KEDLAJ08_ASR | -31.838 | -22.443 | free
KEDLAJ09_ASR | -31.575 | -22.018 | free
KEDLAJ10_ASR | -31.693 | -22.536 | free
KEDLAJ_ASR | -33.286 | -9.444 | free
KEDPAN01_ASR | -31.166 | -27.578 | free
KEDPAN_ASR | -31.891 | -26.68 | free
KEDQAN_ASR | -30.7 | -18.217 | free
KEFWEZ_ion | -21.249 | -18.492 | free
KEFZOM_ASR | -26.51 | -24.364 | free
KEGBUX_ASR | -26.875 | -17.282 | free
KEHDOS_ion | -33.691 | -26.21 | free
KEHDUA_ASR | -21.375 | -16.499 | free
KEHGEL_ASR | -29.038 | -16.313 | free
KEHGIP_ASR | -28.456 | -23.553 | free
KEJBEK_ASR | -23.227 | -20.125 | free
KEJKUJ_ASR | -26.567 |  | sealed
KELJAN_ASR | -21.125 | -16.257 | free
KENSEE01_ion | -31.495 | -1.747 | free
KENSEE02_ion | -31.38 | -2.927 | free
KENSEE03_ion | -31.049 | -3.252 | free
KENSEE05_ion | -31.175 | -3.722 | free
KENSEE_ion | -31.306 | -3.853 | free
KENTEF03_ion | -31.238 | 20.54 | activated
KENTEF04_ion | -31.314 | 11.313 | activated
KENTUW_ASR | -26.212 | -16.56 | free
KENVIL02_ion | -31.414 | 12.647 | activated
KENVIL_ion | -31.436 | 12.263 | activated
KENVOR02_ion | -31.656 | 17.808 | activated
KENVOR_ion | -31.787 | 18.438 | activated
KEPCER01_ASR | -26.502 | -16.885 | free
KEPCER_ASR | -25.648 | -16.638 | free
KEPFIX01_ion | -31.285 | -3.559 | free
KEPFIX03_ion | -31.383 | -3.547 | free
KEPFIX_ion | -31.019 | -4.407 | free
KEPMUQ02_ion | -31.933 | -19.338 | free
KEPMUQ08_ion | -32.034 | -19.549 | free
KEPNAX06_ion | -31.996 | -19.355 | free
KEQJEX_ASR | -29.583 | -26.483 | free
KEQPAB_ASR | -28.147 | -16.49 | free
KESBIU_ASR | -30.284 | -19.867 | free
KESBUG_ASR | -27.858 | -19.873 | free
KESHAT_ASR | -20.698 | -15.782 | free
KEVBOE_ASR | -25.794 | -18.725 | free
KEYFUR_ASR | -20.862 |  | sealed
KICCAE_ASR | -29.224 | -19.528 | free
KICCOS_ASR | -29.161 | -19.713 | free
KIGCEK_ASR | -22.174 | -14.684 | free
KIHJAQ_ion | -30.263 | 33.855 | hindered
KIHJUK_ASR | -25.271 | -17.93 | free
KIHKAR_ion | -23.888 | -18.011 | free
KIHKEV_ion | -24.193 | -17.38 | free
KIHKIZ_ion | -22.923 | -16.812 | free
KIHLAS_ion | -24.83 | -19.042 | free
KIJPUS_ASR | -27.905 | -24.142 | free
KIJRUS_ASR | -27.157 | -13.793 | free
KIKDOZ_ASR | -24.92 | -16.985 | free
KIMFEV_ASR | -28.773 |  | sealed
KINDIW_ASR | -32.928 |  | sealed
KINMUR_ASR | -19.521 | -15.741 | free
KINNIG_ion | -26.733 | -21.569 | free
KIPZEQ_ASR | -26.318 | -19.402 | free
KIRFIA_ASR | -14.551 | -11.304 | free
KIRQOU_ASR | -30.323 | -26.599 | free
KIRRUB_ASR | -30.304 | -27.061 | free
KIVVOC_ASR | -30.862 | -6.383 | free
KIXBOL_ASR | -31.878 | -27.943 | free
KIYQEQ_ASR | -22.706 | -20.28 | free
KIYQIU_ASR | -23.873 | -20.252 | free
KOBKAQ_ASR | -26.828 | -25.633 | free
KOBKEU_ASR | -28.6 | -26.627 | free
KOBKIY_ASR | -26.994 | -25.949 | free
KOBLUL_ASR | -26.987 | -20.142 | free
KOBMIA_ASR | -24.964 | -23.815 | free
KOBPIB_ASR | -27.616 | -15.714 | free
KOBPUN_ASR | -28.982 | -8.019 | free
KODFAN_ASR | -19.927 | -15.828 | free
KODFER_ASR | -20.531 | -15.706 | free
KODPUP02_ASR | -23.013 | -18.102 | free
KOFPEB04_ASR | -22.928 | -17.383 | free
KOGPAA_ASR | -24.93 | -19.346 | free
KOHDIW_ion | -26.567 | -17.795 | free
KOHLIE_ASR | -24.07 | -16.215 | free
KOJZEP_ASR | -19.024 | -17.053 | free
KOJZIT_ASR | -23.39 | -14.929 | free
KOKFIC_FSR | -24.645 | -21.827 | free
KOLWEO_ASR | -31.134 |  | sealed
KOLYUH_ASR | -31.218 | -14.221 | free
KOMCOG_ASR | -27.38 | -14.664 | free
KOMGAV_ASR | -28.575 | 9.395 | activated
KOMHAW_ASR | -27.101 | -9.078 | free
KONFEA_ASR | -31.897 | -22.736 | free
KOQLEK_ASR | -23.464 | -14.301 | free
KOSJAF_ASR | -19.331 |  | sealed
KOSJEJ_ASR | -19.544 |  | sealed
KOSJIN_ASR | -19.387 |  | sealed
KOSJOT_ASR | -19.324 |  | sealed
KOSJUZ_ASR | -19.332 |  | sealed
KOSKAG_ASR | -19.381 |  | sealed
KOSKEK_ASR | -19.372 |  | sealed
KOSLEL_ASR | -19.884 |  | sealed
KOSLOV_ASR | -19.846 |  | sealed
KOSMAI_ASR | -19.398 |  | sealed
KOSZEA_ASR | -28.167 | -24.521 | free
KOXGAH_ASR | -25.121 | -17.599 | free
KOZMIY_ASR | -26.329 |  | sealed
KUCDIW_ASR | -24.279 | -14.44 | free
KUFTAI_ASR | -26.441 | -19.655 | free
KUGZIW_ASR | -22.3 | -13.396 | free
KUJZAT_ASR | -29.74 | -26.869 | free
KUKQAL_ASR | -22.727 | -14.082 | free
KUKZOH_ASR | -27.625 | -15.709 | free
KUMBUR_ASR | -32.613 | -7.851 | free
KUMJIN_ASR | -32.478 | -7.543 | free
KUPJIR_ASR | -24.573 | -20.339 | free
KUPTIA_ASR | -24.196 | -15.875 | free
KUSRUN_ASR | -24.107 | -17.426 | free
KUSTEA_ASR | -24.984 | -14.864 | free
KUTHOY_ASR | -30.273 | -25.381 | free
KUXREC_ASR | -22.117 | -10.196 | free
KUZPEC_ASR | -26.014 |  | sealed
LABCOK_ASR | -26.824 | -17.424 | free
LABJUV_ASR | -23.309 | -17.873 | free
LACJAC_FSR | -27.393 | -18.873 | free
LADKIN_ASR | -31.139 | -26.787 | free
LADQIT_ASR | -26.406 | -14.103 | free
LADQOZ_ASR | -26.711 | -14.279 | free
LAFFEG02_ion | -26.641 | 1.917 | activated
LAFFEG_ion | -26.83 | 1.912 | activated
LAKFIN_ASR | -24.963 | -16.766 | free
LAMSIE_ASR | -29.076 |  | sealed
LANRUR_ASR | -15.995 | -13.344 | free
LAQNID_ASR | -24.695 | -11.887 | free
LARXUA_ASR | -18.521 | -10.505 | free
LARZEL_ASR | -25.996 | -23.562 | free
LASYOU_ASR | -23.596 | -13.769 | free
LAWFOF_ASR | -16.603 | -10.795 | free
LAWFUL_ASR | -16.635 | -10.814 | free
LAWGEW_ASR | -16.667 | -10.881 | free
LAWGIA_ASR | -16.643 | -10.869 | free
LAWGOG_ASR | -16.621 | -10.806 | free
LAWGUM_ASR | -16.606 | -10.797 | free
LAWXOZ_ASR | -29.099 | -20.044 | free
LAYGAV_ASR | -24.964 | -17.057 | free
LAZJIH_ASR | -18.732 | -16.108 | free
LEJRIC01_ASR | -20.088 |  | sealed
LEJZOQ_ASR | -27.219 | -17.888 | free
LEKJIY_ASR | -24.021 | -20.546 | free
LEMMAS_ASR | -30.913 | 192.332 | hindered
LENKIA_ASR | -18.945 |  | sealed
LENRUS_ASR | -3.474 | 2.172 | activated
LENTUX_ASR | -26.204 | -18.151 | free
LEPTEI_ion | -32.281 | -28.295 | free
LEQJID_ASR | -27.261 | -16.35 | free
LEQQAA_ASR | -21.167 | -18.604 | free
LETBOE_ASR | -28.414 | -20.633 | free
LETMIJ_ASR | -27.566 | 95.124 | hindered
LETNEG_ASR | -28.077 | -22.129 | free
LEVWIV_ASR | -30.359 | -21.161 | free
LEVYOC_ASR | -26.689 |  | sealed
LEZVUL_ASR | -25.481 | -13.634 | free
LIBHAJ_ASR | -32.456 |  | sealed
LIDWIG_ASR | -26.89 |  | sealed
LIFSAW_ASR | -27.815 | -20.726 | free
LIFSEA_ASR | -27.584 | -21.034 | free
LIJNOJ01_ASR | -31.31 | -23.608 | free
LIJNOJ_ASR | -31.27 | -24.013 | free
LIJXEI_ASR | -29.924 | -16.973 | free
LIKJAU_ASR | -28.014 | -16.57 | free
LIQDAS_ASR | -19.821 | -14.669 | free
LIQFEY_ASR | -23.951 | -17.737 | free
LIQZIY_FSR | -26.843 | 40.223 | hindered
LIQZOE_ASR | -26.625 |  | sealed
LIRTEM_ASR | -25.986 |  | sealed
LIRVAK_ASR | -19.129 | -14.562 | free
LIVLUZ_ASR | -22.072 | -18.675 | free
LIVTEP_ASR | -21.736 | -16.256 | free
LIWXIZ_ASR | -24.574 | -23.544 | free
LOFGOE_ASR | -22.674 | -16.711 | free
LOJLAZ01_ASR | -22.28 | -7.936 | free
LOJLAZ_ASR | -21.73 | 0.984 | activated
LOLVAJ_ASR | -25.278 |  | sealed
LOMMEH_ASR | -24.477 | 156.873 | hindered
LOMMIL_ASR | -23.86 | 189.212 | hindered
LOMMOR_ASR | -23.758 | 184.037 | hindered
LONVAN_ASR | -18.632 |  | sealed
LONVIV_ASR | -19.238 |  | sealed
LOQLIN_ASR | -28.312 | -27.276 | free
LORMOW_ASR | -27.079 | -21.145 | free
LUBNAZ_ASR | -21.316 | -13.844 | free
LUCDES_ASR | -22.917 | -13.877 | free
LUCDIW_ASR | -22.858 | -13.714 | free
LUCKAX_ASR | -24.339 | -18.55 | free
LUDLED_ASR | -26.699 | -8.792 | free
LUDLIH_ASR | -26.507 | -8.688 | free
LUFBUL_ASR | -27.849 | -23.241 | free
LUFCAS_ASR | -25.139 | -20.634 | free
LUFNAC01_ASR | -26.934 | -16.149 | free
LUFNAC02_ASR | -27.063 | -16.493 | free
LUFNAC03_ASR | -26.987 | -16.535 | free
LUFNAC04_ASR | -27.009 | -16.502 | free
LUFNAC05_ASR | -27.039 | -16.569 | free
LUFNEG_ASR | -31.336 |  | sealed
LUGFOL_ASR | -25.54 | -14.569 | free
LUJHOQ_ASR | -30.017 |  | sealed
LUJLOU_ASR | -30.698 |  | sealed
LUJLUA_ASR | -31.832 |  | sealed
LUJMAH_ASR | -31.414 |  | sealed
LUJRUG_ASR | -24.757 | -12.732 | free
LUKLIN_ASR | -20.982 | -10.307 | free
LULVOF_ASR | -31.999 | -20.263 | free
LUSHIR_ASR | -24.084 |  | sealed
LUSHUD_ASR | -25.13 |  | sealed
LUSJEP_ASR | -24.356 | -17.958 | free
LUSJIT_ASR | -23.273 | -18.184 | free
LUSJOZ_ASR | -24.024 | -17.743 | free
LUSYEF_ASR | -26.333 | -13.559 | free
LUVTAY_ASR | -29.052 | -15.773 | free
LUWMEX_ASR | -25.912 | -15.071 | free
LUWMOH_ASR | -26.178 | -13.159 | free
LUZJAT_ASR | -24.54 | -14.87 | free
MABJUV01_ASR | -25.876 | -23.963 | free
MABJUV_ASR | -25.477 | -23.575 | free
MABKEG_ASR | -27.353 | -21.303 | free
MABKIK01_ASR | -25.089 | -16.745 | free
MABKIK_ASR | -26.899 | -21.159 | free
MABLAD_ASR | -30.023 |  | sealed
MAFJIO_ASR | -21.577 | -14.544 | free
MAFLUD_ASR | -23.468 | -18.845 | free
MAFMAK01_ASR | -22.286 | -17.657 | free
MAGBON_ion | -25.849 | -16.19 | free
MAHCEG_ASR | -17.852 | -11.41 | free
MAHCOQ_ASR | -17.958 | -11.479 | free
MAKQAU_ASR | -28.729 | -21.908 | free
MAKSAW_ASR | -25.308 | -21.094 | free
MALSAW_ASR | -18.919 | -13.611 | free
MANLAP_ASR | -26.096 | -18.444 | free
MAPHAP_FSR | -30.696 | -4.928 | free
MAQBEO_ASR | -29.643 | -18.246 | free
MAQBIS_ASR | -29.797 | -24.844 | free
MAQJEW_ASR | -9.326 |  | sealed
MARKOF_ASR | -30.039 | -17.34 | free
MARNOL01_ASR | -30.701 | -18.77 | free
MARXEK_ASR | -23.544 | -20.116 | free
MATHEV_ASR | -24.137 | -10.917 | free
MAXHUP_ASR | -15.244 | -14.29 | free
MAYJOM_ASR | -21.894 |  | sealed
MAYKOO_ASR | -22.697 | -12.257 | free
MAZJAY_ASR | -22.902 | -11.741 | free
MAZSOX_ASR | -22.749 | -19.952 | free
MAZSUD_ASR | -23.516 | -18.894 | free
MEBMEM01_ASR | -16.664 | -13.791 | free
MECWEX_ASR | -18.557 | -7.172 | free
MEGFIN_ASR | -28.795 | -12.225 | free
MEJQEZ_ASR | -27.404 | -22.544 | free
MEJQID_ASR | -26.621 | -21.778 | free
MEJQOJ_ASR | -26.421 | -21.38 | free
MEMCEQ01_ASR | -26.365 | -22.158 | free
MEMCEQ_ASR | -24.842 | -18.984 | free
MEMGAN_ASR | -24.664 | -22.47 | free
MEVMEI_ASR | -18.25 | -8.403 | free
MEWNEH_ASR | -22.964 | -17.44 | free
MIBMER_ASR | -24.136 | -14.798 | free
MICNAO_ASR | -26.462 | -2.705 | free
MICNES_ASR | -24.736 | -18.38 | free
MICNIW_ASR | -25.848 | -8.998 | free
MICPAQ_ASR | -27.261 | -12.465 | free
MICPEU_ASR | -27.182 | -12.008 | free
MIGLEX_ASR | -19.437 |  | sealed
MIGLUN_ASR | -19.485 |  | sealed
MIGMAU_ASR | -20.147 |  | sealed
MIHHIV_ASR | -29.873 | 14.746 | activated
MIHHOA_ASR | -29.906 | -16.145 | free
MIHHUG_ASR | -29.479 | -24.159 | free
MIHLEV_ASR | -27.453 | -17.453 | free
MIHLIZ_ASR | -25.118 | -17.604 | free
MIHXIN_ASR | -15.509 |  | sealed
MIHXOT_ASR | -15.564 |  | sealed
MIMBAP_ASR | -28.513 | -15.41 | free
MIMSIM_ASR | -27.098 | -24.346 | free
MIMSOS_ASR | -25.019 | -21.855 | free
MIMSUY_ASR | -25.224 | -21.825 | free
MIMVEJ_ASR | -29.69 |  | sealed
MINCIX_ASR | -25.621 | -13.808 | free
MIQRAI_ASR | -31.163 | -27.972 | free
MIQSEN_ASR | -21.515 | -16.506 | free
MIQSIR_ASR | -21.264 | -16.874 | free
MITSUE_ASR | -19.139 | -16.738 | free
MITWAQ_ASR | -30.247 |  | sealed
MIVWAR_ASR | -27.994 | -5.593 | free
MIVWUM_ASR | -26.782 | -18.289 | free
MIVXIB_ASR | -28.8 | -17.617 | free
MIVXUN_ASR | -26.546 | -21.407 | free
MIXBEC_ASR | -22.145 | -10.455 | free
MIXBIG_ASR | -26.685 | -10.007 | free
MIXZOK_ASR | -19.368 | -13.177 | free
MOBBIO_ASR | -18.173 | -13.401 | free
MOFJAV_ASR | -27.959 | -18.695 | free
MOGVAG_ASR | -30.254 | 14.615 | activated
MOJFOJ_ASR | -32.437 | -23.854 | free
MOMRIR_FSR | -32.082 | 38.288 | hindered
MOPQIT_ASR | -21.439 | -18.611 | free
MORFEG_ASR | -28.619 | -23.157 | free
MOXDIN_ASR | -23.937 | -15.123 | free
MOXKAN_ASR | -28.209 | -17.854 | free
MOXNIY_ASR | -24.163 | -16.981 | free
MOXNUK_ASR | -26.673 | -18.653 | free
MOXPOF_ASR | -26.543 | -18.446 | free
MOYJUI_ASR | -29.057 | -13.952 | free
MOYMOF_ASR | -27.371 | -14.365 | free
MOYPOG_ion | -34.008 | -16.72 | free
MOYROK_ASR | -24.269 | -16.127 | free
MOYYEF_ASR | -23.096 | -12.485 | free
MOYYIJ_ASR | -25.327 | -12.859 | free
MOZFIR_ASR | -26.492 | -20.033 | free
MUBQIJ_ion | -33.064 | -18.753 | free
MUDTAH_ASR | -23.348 | -9.901 | free
MUDTAJ_ASR | -34.687 |  | sealed
MUHNAG_ASR | -26.331 | -22.317 | free
MUJNAJ_ASR | -25.376 | 173.122 | hindered
MUKRIU_ASR | -21.055 |  | sealed
MUMBUU_ASR | -22.203 | -16.656 | free
MUNDAC_ASR | -28.635 | -13.005 | free
MUNDEG_ASR | -19.518 | -15.297 | free
MUNNUF_ASR | -24.944 | -15.504 | free
MUPTAU_ASR | -27.643 | -24.534 | free
MUPYOM_ASR | -23.598 | -19.317 | free
MURBEI_ASR | -22.903 | -15.81 | free
MUTDIQ_ASR | -27.703 | -14.908 | free
MUVROM_ASR | -30.674 | -16.024 | free
MUZHUL_ASR | -23.011 | -21.668 | free
MUZMAY_ASR | -24.463 | -16.27 | free
NACYOG_ASR | -25.35 | -16.015 | free
NADZID_ASR | -25.839 | -23.524 | free
NAFSOF_ASR | -17.791 | -13.897 | free
NAHGUB_ASR | -26.162 | -4.944 | free
NAHNES_ASR | -20.757 | -11.63 | free
NAJSUP_ASR | -27.484 | -12.246 | free
NAJTAW_ASR | -27.666 | -11.812 | free
NAJTEA_ASR | -26.994 | -13.465 | free
NANMEW_FSR | -22.602 | -14.422 | free
NANNAU_ASR | -29.523 | 20.626 | activated
NANNEY_FSR | -29.427 | 17.666 | activated
NANYUX02_ASR | -20.355 | -16.343 | free
NANYUX_ion | -29.354 | -23.231 | free
NAPBOY_ASR | -23.206 | -16.649 | free
NAQLAT_ASR | -27.607 | 125.662 | hindered
NARHEV_ion | -28.609 | 2.636 | activated
NARPUU_ASR | -22.588 | -16.891 | free
NASQIJ_ASR | -22.142 | -17.355 | free
NASRIL_ASR | -26.703 | -14.007 | free
NASZOA_ASR | -25.122 | 0.063 | activated
NASZUG_ASR | -25.262 | -0.973 | free
NATKOL_ASR | -22.056 | -14.44 | free
NAVFUM_ASR | -22.815 | -12.236 | free
NAVJAW01_ASR | -19.652 |  | sealed
NAVLIG_ASR | -31.202 |  | sealed
NAWHOL_ASR | -25.882 | -16.765 | free
NAWXER_ASR | -20.277 | -13.744 | free
NAYZOE_ASR | -17.842 | -12.817 | free
NEBNOZ_ASR | -24.707 | -16.578 | free
NEDLOZ_ASR | -31.051 | -25.89 | free
NEDWAW_ASR | -19.967 | -14.36 | free
NEDXOL_ASR | -25.722 | -20.459 | free
NEHHEQ_ASR | -27.785 | -16.521 | free
NEHHIU_ASR | -27.987 | -16.973 | free
NEHHUG_ASR | -27.57 | -16.658 | free
NEHROK_ASR | -24.561 | -16.64 | free
NEHSAX_ASR | -22.49 | -17.874 | free
NEHSEB_ASR | -23.278 | -19.547 | free
NEKCIS01_ASR | -20.489 | -14.815 | free
NEKQUT_ASR | -27.79 | -25.382 | free
NELWIL_ASR | -19.517 | -9.05 | free
NELXEK_ASR | -25.592 | -16.494 | free
NEMXEL_ASR | -26.467 | -14.119 | free
NEMXUB_ASR | -26.7 | -14.657 | free
NERVEL_ASR | -29.846 | 16.003 | activated
NERVOV_ASR | -29.193 | -4.841 | free
NEVVAM01_ASR | -21.645 | -17.361 | free
NEVVAM02_ASR | -21.61 | -17.389 | free
NEVVAM_ASR | -21.028 | -16.746 | free
NEXVET_ASR | -16.707 | -10.91 | free
NEYYUN_ASR | -23.15 | -21.739 | free
NEYZAU_ASR | -22.581 | -21.505 | free
NEZBOK_ASR | -24.284 | 6.854 | activated
NIBHOW_ASR | -18.519 | -7.93 | free
NIBJAK_ASR | -17.218 | -9.084 | free
NICZAA01_ion | -32.283 | -14.469 | free
NIFREC_ASR | -24.298 | -13.143 | free
NIFSED_ASR | -23.466 | -13.205 | free
NIFSUT_ASR | -22.777 | -14.421 | free
NIFVAD_FSR | -26.346 |  | sealed
NIFXIM_ASR | -32.149 | -19.548 | free
NIFZEJ_ion | -34.813 | 51.73 | hindered
NIGDIS_ASR | -25.776 | -11.623 | free
NIGLUK_ASR | -31.483 | 3.043 | activated
NIGPEA_ASR | -22.053 | -16.342 | free
NIHBAI01_ASR | -21.798 | -18.919 | free
NIHBAI02_ASR | -21.559 | -18.725 | free
NIHBAI_ASR | -21.94 | -18.982 | free
NIHBEM01_ASR | -21.287 | -18.394 | free
NIHBEM02_ASR | -20.402 | -18.142 | free
NIHBEM_ASR | -21.897 | -18.966 | free
NIHBIQ01_ASR | -19.514 | -17.478 | free
NIHBIQ02_ASR | -19.212 | -16.955 | free
NIHBIQ_ASR | -19.714 | -17.832 | free
NIJVAF_ASR | -28.335 | -14.824 | free
NIKJUN_ASR | -27.657 |  | sealed
NIKXOX_ASR | -24.773 | -14.075 | free
NIKYOW01_ASR | -22.159 | -18.847 | free
NIKYOW02_ASR | -21.442 | -18.949 | free
NIKYOW_ASR | -22.362 | -18.871 | free
NIKYUC01_ASR | -20.993 | -18.222 | free
NIKYUC02_ASR | -20.274 | -17.705 | free
NIKYUC_ASR | -21.394 | -18.453 | free
NIKZAJ01_ASR | -22.214 | -19.14 | free
NIKZAJ02_ASR | -21.766 | -19.01 | free
NIKZAJ_ASR | -22.448 | -19.12 | free
NIKZEN01_ASR | -21.015 | -18.29 | free
NIKZEN02_ASR | -20.7 | -18.154 | free
NIKZEN_ASR | -21.254 | -18.488 | free
NIMPEG_ASR | -25.103 | -17.851 | free
NIMPOQ_ASR | -24.272 | -12.813 | free
NIMQAD_ASR | -24.488 | -12.564 | free
NIMQEH_ASR | -23.222 | -10.252 | free
NIMTAE_ASR | -26.419 | -21.01 | free
NIMWUD_ASR | -26.854 | 170.81 | hindered
NIPFUQ_ASR | -25.733 | -22.096 | free
NIRZAQ_ASR | -16.777 | -11.376 | free
NISBEX_ASR | -27.896 | -21.026 | free
NIWPIU_ASR | -5.048 | 1.836 | activated
NIWYEZ_ASR | -22.039 | -17.903 | free
NIWZIE10_ASR | -3.816 | 3.541 | activated
NIWZIE11_ASR | -4.01 | 3.323 | activated
NIWZIE12_ASR | -4.269 | 2.985 | activated
NIWZIE13_ASR | -4.232 | 3.011 | activated
NIWZIE14_ASR | -4.496 | 2.66 | activated
NIWZIE15_ASR | -4.754 | 2.313 | activated
NIWZIE16_ASR | -4.976 | 2.008 | activated
NIWZIE17_ASR | -5.286 | 1.578 | activated
NIWZIE18_ASR | -5.413 | 1.42 | activated
NIYZIG_ASR | -23.7 | -15.911 | free
NIZZAY_ASR | -25.522 | -17.641 | free
NIZZEC_ASR | -25.757 | -17.075 | free
NIZZIG_ASR | -25.378 | -16.765 | free
NIZZOM_ASR | -24.915 | -16.92 | free
NODKUN_ion | -31.585 | 1.131 | activated
NODTEH_ASR | -17.168 | -9.587 | free
NODTIL_ASR | -17.503 | -10.596 | free
NODTOR_ASR | -17.081 | -9.246 | free
NOKLIJ_ASR | -19.815 |  | sealed
NOMQAJ01_ASR | -31.029 | -26.19 | free
NOQZUR_ASR | -31.044 | -27.675 | free
NOSHIO_ASR | -22.279 | -16.817 | free
NOWKIW_ASR | -26.829 | -17.157 | free
NOWZOR_ASR | -24.795 | -13.101 | free
NOYRUR_ASR | -20.868 | -18.168 | free
NUBZES_ASR | -20.664 | -15.025 | free
NUCBIY_ASR | -30.623 | -22.239 | free
NUDLIJ_ASR | -21.874 | -17.226 | free
NUDMOQ_ASR | -22.537 | -17.952 | free
NUDMUW_ASR | -23.374 | -18.541 | free
NUDNEH_ASR | -23.623 | -18.208 | free
NUFTOY_ion | -27.435 | -20.137 | free
NUGTAN_ASR | -27.723 |  | sealed
NUHNUA_ASR | -25.367 | -19.541 | free
NUHPAI_ASR | -25.346 | -19.784 | free
NUHQAK_ASR | -26.303 | -13.873 | free
NUNNUH_ASR | -17.951 | -15.381 | free
NUNPAP_ASR | -17.602 | -15.037 | free
NUNSIA_ASR | -25.306 |  | sealed
NUTQAV_ASR | -24.503 | -10.412 | free
NUVXOT_ASR | -18.597 | -9.246 | free
NUWVIM_ASR | -31.427 | -22.293 | free
NUYNED_FSR | -25.581 | -18.109 | free
NUYWOU_ASR | -32.172 | 2.352 | activated
OBAHIL_ASR | -23.922 | -13.644 | free
OBAHUX_ASR | -23.126 | -12.475 | free
OBAJAF_ASR | -23.795 | -13.441 | free
OBEDEE_ASR | -22.906 | -19.936 | free
OBONUO_ion | -25.322 | -16.251 | free
OBOYEN_ASR | -24.163 | -14.199 | free
OCEGIP_ASR | -32.27 | -28.988 | free
OCIBOU_ASR | -30.084 | 2.369 | activated
OCUPUY_FSR | -27.08 |  | sealed
ODAHIK_ASR | -26.412 | -19.427 | free
ODIJOE_ASR | -20.572 |  | sealed
ODIMAQ_FSR | -17.336 | -12.621 | free
ODOMIF_ASR | -27.522 | -22.819 | free
ODOXEK_ASR | -27.385 | -22.226 | free
OFAWAV_ASR | -19.364 | -11.368 | free
OFAWEZ_ASR | -18.484 | -11.85 | free
OFIKOH_ASR | -27.973 | -21.387 | free
OFOCIY_ASR | -25.907 |  | sealed
OFOWUF_ASR | -24.413 | -15.21 | free
OFUDUQ_FSR | -27.659 | -19.903 | free
OFUYUL_FSR | -24.401 | -18.056 | free
OGEGAM_FSR | -29.725 | -14.088 | free
OGESOJ_ASR | -23.861 | -19.527 | free
OGIBUD_ASR | -20.929 | -16.73 | free
OGIKAR_ASR | -25.815 | -16.821 | free
OGOWAJ_ASR | -27.489 | -15.965 | free
OGUKEJ_ASR | -28.847 | -22.323 | free
OJIWAG_ASR | -29.812 | -18.741 | free
OJIWIO_ASR | -23.975 | -21.052 | free
OJONOQ_ASR | -14.594 | -10.646 | free
OJOZOE_ASR | -21.387 | -7.307 | free
OKELOH_ion | -27.483 |  | sealed
OKIPUU_ASR | -28.829 |  | sealed
OKITIM01_ASR | -31.236 | -22.578 | free
OKITIM02_ASR | -30.788 | -22.487 | free
OKITIM_ion | -31.163 | -22.58 | free
OKIVAG01_ion | -28.97 | -23.13 | free
OKIVAG_ion | -28.83 | -22.858 | free
OKIVIO01_ion | -29.485 | -23.338 | free
OKIVIO02_ion | -29.448 | -23.335 | free
OKIVIO_ion | -29.438 | -23.32 | free
OKIVUA_ion | -29.727 | -23.705 | free
OKIWEL01_ASR | -30.739 | -22.135 | free
OKIWEL02_ASR | -30.913 | -22.515 | free
OKIWEL_ASR | -30.785 | -22.159 | free
OKIWUB01_ion | -29.336 | -23.435 | free
OKIWUB02_ion | -27.883 | -23.945 | free
OKIWUB_ion | -29.367 | -23.422 | free
OKIXIQ01_ion | -29.433 | -23.432 | free
OKIXIQ02_ion | -29.332 | -23.255 | free
OKIXIQ_ion | -29.498 | -23.352 | free
OKIYAJ01_ion | -29.085 | -23.268 | free
OKIYAJ_ion | -27.995 | -23.915 | free
OKIYIR01_ASR | -30.736 | -22.552 | free
OKIYIR02_ASR | -30.772 | -22.712 | free
OKIYIR03_ASR | -30.62 | -22.494 | free
OKIYIR_ASR | -30.654 | -22.55 | free
OKUSUK_ASR | -19.675 | -10.793 | free
OKUTAR_ASR | -22.23 | -12.806 | free
OKUTEV_ASR | -19.152 | -8.633 | free
OLEBEP_ASR | -28.034 | -24.815 | free
OLEBIT_ASR | -26.566 | -22.811 | free
OLEKUM_ASR | -20.754 | -10.764 | free
OLELID_ASR | -28.863 | -22.227 | free
OLIYAM_ASR | -21.57 | -19.771 | free
OLIYEQ_ASR | -21.791 | -19.981 | free
OLOPIQ_ASR | -31.604 | -18.471 | free
OMIPAD_ASR | -29.169 | -25.559 | free
ONAWAC_ASR | -17.048 | 179.024 | hindered
ONAWEG_ASR | -6.662 |  | sealed
ONIVOZ_ASR | -30.364 | -18.973 | free
OPENON_ASR | -27.815 | -23.533 | free
OPIPUZ_ASR | -29.724 | -25.877 | free
OPUDIN_ASR | -24.785 | -22.667 | free
OPUDOT_ASR | -24.149 | -22.018 | free
OQANIE_ASR | -31.177 | -17.455 | free
OQIZUL_ASR | -26.439 | -8.652 | free
OQOXAV_ASR | -31.842 | -31.045 | free
OREZUI_ASR | -24.6 | -22.081 | free
ORIBAU_ASR | -24.14 | -15.232 | free
ORIVOC_ASR | -19.381 |  | sealed
ORIVUI_ASR | -19.461 |  | sealed
OSIKIL_ASR | -25.023 | -17.296 | free
OSIWUJ_ASR | -24.092 | -22.944 | free
OSIXEU_ASR | -25.139 | -23.828 | free
OSIXIY_ASR | -25.011 | -23.547 | free
OTAWIR_ASR | -24.151 | -16.571 | free
OTAXOX_ASR | -20.474 | -7.883 | free
OTEGUR_ASR | -27.162 |  | sealed
OTIPAK_ASR | -25.058 | -21.695 | free
OTIPUE_ASR | -26.657 |  | sealed
OTIQAL_ASR | -26.225 | -18.56 | free
OTIQEP_ASR | -30.835 | 49.939 | hindered
OTOLIU_ASR | -16.837 | -13.609 | free
OTOVAW_ASR | -27.597 |  | sealed
OTOVIE_ASR | -25.516 | -20.057 | free
OTUXUX_ASR | -30.872 | -28.92 | free
OVEHUT_ASR | -22.049 | -17.417 | free
OWAVOY_ASR | -27.17 | -18.262 | free
OWIHEJ_ASR | -26.815 |  | sealed
OWIHIN_ASR | -26.907 |  | sealed
OWIHUZ_ASR | -26.904 |  | sealed
OWIJAH_ASR | -26.769 |  | sealed
OWIJEL_ASR | -26.473 |  | sealed
OWIJIP_ASR | -26.729 |  | sealed
OWIJOV_ASR | -26.953 |  | sealed
OWUHOF_ASR | -33.331 | 32.191 | hindered
OXALEF_ASR | -21.126 | -16.877 | free
OXALIJ_ion | -20.523 | -15.348 | free
OXANUX_ASR | -24.22 | -19.1 | free
OXAZIX_ASR | -28.714 | 4.247 | activated
OXOLAP_ASR | -30.879 | -11.312 | free
OXUYOY_ASR | -24.549 | -18.722 | free
OYAPUB_ASR | -23.889 | -14.54 | free
OYUSAD_ASR | -21.683 | -16.131 | free
OZIKAM_ASR | -26.141 | -16.159 | free
OZUKOL_ASR | -18.076 |  | sealed
OZUKUR_ASR | -18.007 |  | sealed
OZULUS_ASR | -18.716 |  | sealed
OZUMAZ01_ASR | -18.558 |  | sealed
OZUMAZ_ASR | -18.686 |  | sealed
OZUMIH_ASR | -18.865 |  | sealed
PACDAC_ASR | -25.084 | -19.006 | free
PAMGIV_ASR | -23.071 | -17.107 | free
PAMHES01_ASR | -23.414 | -18.372 | free
PAMTII_ASR | -31.398 | -13.313 | free
PANYEL_ASR | -31.987 | -9.222 | free
PANYOU_ion | -22.705 | -19.028 | free
PAPRUU_ASR | -21.913 | -18.091 | free
PAQDAP_ASR | -32.436 | -7.273 | free
PARKUQ01_ion | -24.449 | -19.891 | free
PARKUQ_ion | -24.389 | -20.052 | free
PARMIG_ASR | -32.937 | -32.518 | free
PARNON_ASR | -23.749 | -12.506 | free
PARVUB_ASR | -27.235 |  | sealed
PASGAU_ASR | -26.1 | -24.816 | free
PASKAX_ASR | -26.455 | -19.179 | free
PASZAN_FSR | -31.559 | -25.498 | free
PAVMAB_ASR | -27.843 | -25.156 | free
PAZHEG_ASR | -28.575 | -20.843 | free
PAZHIK_ASR | -28.534 | -23.396 | free
PEBNEP_ASR | -28.081 |  | sealed
PEDRIA_ASR | -16.662 | -10.298 | free
PEFSEA_ASR | -28.331 | -15.309 | free
PEFTAX_ASR | -28.318 | -16.461 | free
PEGBAG_ASR | -26.595 | -22.66 | free
PEGBUA_ASR | -27.67 | -22.657 | free
PEGCAH_ASR | -27.264 | -22.75 | free
PEGCEL_ASR | -26.399 | -23.35 | free
PEJFIU_ASR | -35.217 | -22.976 | free
PEJNUP_ASR | -16.997 | -15.894 | free
PEJPAX_ASR | -16.396 | -12.923 | free
PEJPEB_ASR | -22.715 | -13.968 | free
PEKKAS_ASR | -25.469 | -17.194 | free
PEKZIP_ion | -25.357 | -24.092 | free
PELGAR_ASR | -27.174 | -14.014 | free
PELRIJ_ASR | -21.065 | -9.335 | free
PEMRIK_ASR | -27.544 | 5.32 | activated
PENBAO_ASR | -25.443 | -19.08 | free
PENNUT_ASR | -28.825 | -17.94 | free
PEPKOL_ASR | -30.627 | -28.089 | free
PEPLAY_ASR | -21.285 | -20.394 | free
PEPLEC_ASR | -20.84 | -18.884 | free
PEPLIG_ASR | -21.167 | -18.782 | free
PEPLOM_ASR | -21.882 | -19.975 | free
PEQTUB_ASR | -24.925 | -18.959 | free
PESNEK_ASR | -25.498 | -12.364 | free
PESSIT_ASR | -23.017 | -19.82 | free
PETWOC_ASR | -21.801 | -11.758 | free
PEVQIS_ASR | -17.25 | -9.846 | free
PEVQOY_ASR | -17.653 | -9.979 | free
PEWXUL01_ASR | -31.721 | -20.202 | free
PEXMUE_ASR | -37.881 | -17.592 | free
PEYPAM_ASR | -24.606 | -21.025 | free
PEYSIW_ASR | -31.358 | -19.945 | free
PIBGAL_ion | -28.029 | -15.909 | free
PIBPAS01_ASR | -23.402 | -12.897 | free
PICTIG_ASR | -25.546 | -14.721 | free
PIDMEV01_ASR | -26.483 | -18.506 | free
PIDVOQ_ASR | -29.124 | -25.249 | free
PIGXAF_ASR | -23.02 | -16.823 | free
PIGXUZ_ASR | -27.549 |  | sealed
PIHNUQ_ASR | -27.9 | -25.761 | free
PIJKEB_ASR | -20.583 | -15.567 | free
PIJKIF_ASR | -20.414 | -15.848 | free
PIJKOL_ASR | -20.89 | -15.287 | free
PIQMUZ_ASR | -25.24 | -16.012 | free
PIQQAJ_FSR | -26.848 | -21.86 | free
PIWLAL_ASR | -24.094 | -13.957 | free
PIWSEV_ASR | -24.739 | -17.571 | free
PIXDAE_ASR | -31.855 | -30.412 | free
PIXDEI_ASR | -18.457 | -12.142 | free
PIXGEL_ASR | -25.948 | -18.72 | free
PIYDOU_ASR | -25.417 | -21.119 | free
PIZHOX_ASR | -20.137 | -15.296 | free
PIZQUM_ASR | -25.878 | -20.89 | free
PIZRAT_ASR | -24.254 | -19.65 | free
PIZRUN_ASR | -25.722 | -20.695 | free
PODKOK_ASR | -23.424 | -10.703 | free
PODKUQ_ASR | -24.224 | -10.943 | free
POJTUE_ASR | -16.744 | -10.082 | free
POKSIT_ASR | -23.335 | -16.707 | free
POLYEW_ASR | -29.411 |  | sealed
POMFUV_ASR | -30.358 | -1.707 | free
POPVIC_ASR | -35.958 | 0.466 | activated
PORVID_ASR | -21.257 | -15.42 | free
PORVUO_ASR | -28.384 |  | sealed
POSGAH_ASR | -24.234 | -18.317 | free
POSGEL_ASR | -29.444 | -5.377 | free
POVGEP_ASR | -34.562 |  | sealed
POWYEH_ASR | -21.608 | -18.585 | free
POXLIZ_ASR | -21.47 | -11.954 | free
PUDSUD_ASR | -22.702 | -14.825 | free
PUFXUL_ASR | -30.576 | -19.86 | free
PUGPEO_ASR | -23.581 | -9.483 | free
PUGYUN_ASR | -31.355 | 23.466 | activated
PUJNAM_ASR | -17.531 | -14.75 | free
PUJQEQ_ASR | -23.46 | -16.065 | free
PUMYEE_ASR | -31.708 | -22.498 | free
PUMYII_ASR | -28.442 | -16.859 | free
PUQXUV_ASR | -29.186 | -25.049 | free
PUQYAC_ASR | -29.04 | -25.108 | free
PURJES_ASR | -25.331 | -23.272 | free
PURQEZ_FSR | -23.426 | -18.289 | free
PURTEC_ion | -24.308 | -22.049 | free
PUSXIL01_ASR | -21.488 | -16.261 | free
PUSXIL_ASR | -21.66 | -16.419 | free
PUWCOZ_ASR | -27.215 | -20.91 | free
PUWDEQ_ion | -25.826 | -16.967 | free
PUWDIU_ASR | -23.235 | -14.595 | free
PUWZOX_ASR | -13.181 | -9.686 | free
PUZJOL_ASR | -24.081 | -19.397 | free
PUZKOM_ASR | -28.455 | -21.031 | free
PUZLUS_ASR | -20.229 | -10.492 | free
QADWEA_ASR | -26.132 | -23.415 | free
QADWIE_ASR | -26.225 | -23.756 | free
QADWUQ_ASR | -25.778 | -23.778 | free
QAFJEP_ASR | -27.883 | -19.228 | free
QAGDIO_ASR | -23.128 | -17.442 | free
QAPPON_ASR | -25.869 | -19.134 | free
QAPQAA_ASR | -26.613 |  | sealed
QAPQEE_ASR | -24.926 | -20.634 | free
QAQSAD_ASR | -27.636 | -17.51 | free
QARQAF_ASR | -28.574 | -24.651 | free
QARSOV_ASR | -26.765 | -24.639 | free
QARSUB_ASR | -28.119 | -25.865 | free
QARTAI_ASR | -27.565 | -24.363 | free
QASTUC_ASR | -26.653 | 39.646 | hindered
QATRAG_ASR | -23.753 | -17.591 | free
QAVWAN_ASR | -27.951 | -17.634 | free
QAWPIO_ion | -24.048 | -20.953 | free
QAYFUV_ASR | -27.54 | -16.677 | free
QAYTEP_ASR | -23.694 | -16.107 | free
QAYTOZ_ASR | -25.963 | -14.924 | free
QEQXUI08_FSR | -23.758 | -17.88 | free
QERFIF_ASR | -30.389 | -20.038 | free
QERZUI01_ASR | -30.309 |  | sealed
QESLIK_ASR | -36.149 | -30.277 | free
QESLOQ_ASR | -25.274 | -18.997 | free
QESYOD_ASR | -27.743 |  | sealed
QEWSAP_ion | -28.945 | -24.479 | free
QEYHAH_ASR | -28.242 | -21.928 | free
QEYHEL_ASR | -28.188 | -21.994 | free
QEYWUN_ASR | -18.001 | 45.954 | hindered
QIBTEA_ASR | -18.928 | -14.992 | free
QIDDAI02_ASR | -27.625 | -10.375 | free
QIFLIC_ASR | -29.627 | -19.324 | free
QIKYOA_ASR | -21.079 | -15.965 | free
QIKZAO_ASR | -35.455 | -15.933 | free
QINSUD01_ASR | -20.325 | -14.579 | free
QISJEJ_ASR | -29.869 | -17.513 | free
QITYOI_ASR | -23.886 | -16.514 | free
QIWCOQ_ASR | -24.958 | -18.535 | free
QIXNES_ASR | -26.267 | -15.586 | free
QOBGEV_ASR | -23.533 | -16.628 | free
QOFLAA_ASR | -19.467 | -13.105 | free
QOHTOX_ASR | -30.345 | -8.724 | free
QOJTUE_ASR | -29.187 | -19.996 | free
QOJVAM_ASR | -29.285 | -19.739 | free
QOKCID_ASR | -24.378 | -23.637 | free
QOMFEE_ASR | -24.332 | -17.004 | free
QOMRUH_ASR | -20.043 | -15.242 | free
QOMSAO_ASR | -19.682 | -14.611 | free
QOMSES_ASR | -19.843 | -15.03 | free
QONKOV_ASR | -19.97 | -15.08 | free
QONKUB_ASR | -19.534 | -14.487 | free
QONLAI_ASR | -19.767 | -14.6 | free
QONLEM_ASR | -19.909 | -14.695 | free
QONLIQ_ASR | -19.68 | -14.807 | free
QONQEQ_ASR | -22.523 | -21.407 | free
QOPCEE_ASR | -22.537 | -21.098 | free
QOPPES_ASR | -25.812 | -14.167 | free
QOQDAD_ASR | -28.792 | -17.913 | free
QOQWOK01_ASR | -26.145 | -14.085 | free
QOQWOK_ASR | -25.939 | -14.511 | free
QOTKOC04_ASR | -22.016 | -13.302 | free
QOTLOD04_ASR | -20.504 | -13.982 | free
QOTLOD05_ASR | -22.197 | -13.92 | free
QOTWON_ASR | -21.798 | 138.155 | hindered
QOTZEG_ASR | -22.185 | -18.123 | free
QOVSUR_ion | -32.36 | -13.064 | free
QOVWOP_ASR | -31.093 |  | sealed
QOWQUO_ASR | -24.055 | -13.025 | free
QOWRAV02_ASR | -23.828 | -12.948 | free
QOWRAV03_ASR | -23.826 | -12.971 | free
QOWRAV04_ASR | -23.816 | -12.942 | free
QOWRAV05_ASR | -23.821 | -12.96 | free
QOWRAV06_ASR | -23.813 | -12.979 | free
QOWRAV07_ASR | -23.8 | -13.019 | free
QOWRAV08_ASR | -23.741 | -13.033 | free
QOWRAV09_ASR | -23.745 | -13.055 | free
QOWRAV10_ASR | -23.766 | -13.072 | free
QOWRAV11_ASR | -23.826 | -13.081 | free
QOWRAV12_ASR | -23.885 | -13.145 | free
QOZDOY_ASR | -26.203 | -24.59 | free
QUCNAG_ASR | -20.586 | -9.127 | free
QUDGED_ASR | -27.785 | -16.474 | free
QUGTIY_ASR | -28.051 | -18.825 | free
QULLEP_ASR | -27.027 | -19.8 | free
QUMBEI_ASR | -21.832 | -10.76 | free
QUMFUB_ASR | -22.154 | -16.12 | free
QUNMUI_ASR | -19.465 | -13.627 | free
QUPJAN_ASR | -33.766 |  | sealed
QUQBAH_ASR | -22.393 | -16.622 | free
QUQGEP_ASR | -22.07 | -11.756 | free
QUQWOQ_ASR | -25.113 | -15.842 | free
QUSBEM_ion | -29.892 |  | sealed
QUSBIP_ASR | -18.288 | -12.839 | free
QUTTII01_ASR | -22.358 | -20.086 | free
QUXYUG_ASR | -26.933 | -15.636 | free
QUZZES_ASR | -30.589 |  | sealed
RACZEC_ASR | -21.374 | -16.438 | free
RACZIG_FSR | -21.361 | -16.375 | free
RAHNOF_ASR | -23.671 | -9.702 | free
RAJFAM_ASR | -25.658 | -17.263 | free
RAJFEQ_ASR | -25.378 | -17.229 | free
RAKCUC_ASR | -25.4 | -17.508 | free
RAKDAJ_ASR | -25.185 | -17.66 | free
RAKDEN_ASR | -25.72 | -15.35 | free
RANNOM_ASR | -27.791 | -16.649 | free
RANNUS_ASR | -27.844 | -16.833 | free
RASPAF_ASR | -25.948 | -17.341 | free
RAVKEG_FSR | -26.025 | -21.206 | free
RAVKUY_ASR | -16.058 | -9.532 | free
RAVVIU01_ASR | -22.578 | -19.28 | free
RAVVIU_ASR | -22.739 | -19.234 | free
RAVWAO_ASR | -22.946 |  | sealed
RAWGEE_ASR | -23.653 | -14.808 | free
RAWPIP_ASR | -30.953 |  | sealed
RAWZEX_ASR | -26.148 | -22.884 | free
REBSID_ASR | -22.012 | -17.854 | free
REDROI_ASR | -27.514 | -24.873 | free
REGJIW01_ASR | -28.228 | -27.566 | free
REGJIW_ASR | -28.027 | -27.365 | free
REGMOH_ASR | -28.595 | -16.88 | free
REHJIZ_ASR | -22.966 | -18.633 | free
REHRON_ASR | -20.604 | -13.001 | free
REHVAD_ASR | -26.991 | -21.464 | free
REHYIP_FSR | -25.855 | -20.303 | free
REJVOS_ASR | -22.341 | -19.304 | free
RELLAW_ASR | -24.632 | -18.303 | free
RERJEG_ASR | -31.097 | -29.665 | free
REWNEO01_ASR | -24.59 | -11.398 | free
REXCII_ASR | -20.512 |  | sealed
REXCOO_ASR | -20.821 |  | sealed
REXCUU_ASR | -20.582 |  | sealed
REXDAB_ASR | -20.173 | -12.941 | free
REXDOP_ASR | -21.078 | -13.361 | free
REXDUV_ASR | -21.231 |  | sealed
REXFAD_ASR | -20.845 |  | sealed
REXFEH_ASR | -19.614 |  | sealed
REXFOR_ASR | -21.807 |  | sealed
REXFUX_ASR | -22.383 |  | sealed
REYMOZ_ASR | -26.19 | -8.846 | free
REZJIR02_ASR | -22.155 | -5.228 | free
REZJIR03_ASR | -22.478 | 1.513 | activated
REZJIR_ASR | -22.075 | -4.882 | free
RIDHEV_ASR | -23.969 | -16.443 | free
RIDHIZ_ASR | -23.819 | -16.464 | free
RIDHOF_ASR | -22.043 | -16.217 | free
RIDHUL_ASR | -22.013 | -16.268 | free
RIDKOE_ion | -31.117 | -16.71 | free
RIFDUG01_ASR | -26.597 | -9.253 | free
RIFGAQ_ASR | -25.756 | -8.841 | free
RIFQEC01_ASR | -20.876 | -12.726 | free
RIFQUT_ASR | -22.601 | -16.118 | free
RIGTIL_ASR | -23.044 | -16.331 | free
RIGWIP_ASR | -22.744 | -19.423 | free
RIGZIU_FSR | -30.368 | -18.861 | free
RIKPAG_ASR | -27.773 | -24.138 | free
RIPNIP_ASR | -19.88 | -14.608 | free
RIPNUB_ASR | -32.221 | 34.423 | hindered
RIPPEN_ASR | -32.778 | 43.947 | hindered
RIQCOM_ASR | -24.176 | -13.653 | free
RIRHOS_ASR | -28.663 |  | sealed
RISJIQ_ASR | -20.859 | -14.745 | free
RISZAY_ASR | -26.499 | -17.894 | free
RISZEC_FSR | -26.728 | -18.784 | free
RITFIM_ion | -21.785 | -16.199 | free
RIVZUV_ASR | -23.747 | -18.869 | free
RIYBAE_ASR | -25.321 | -16.286 | free
RIYBEI_ASR | -25.225 | -17.656 | free
RIYBIM_ASR | -24.987 | -18.156 | free
RIYBOS_ASR | -25.625 | -17.005 | free
ROCYOA_ASR | -32.972 | -18.023 | free
ROCZAM_ASR | -20.907 | -17.61 | free
ROCZEQ_ASR | -20.309 | -17.314 | free
ROCZIU_ASR | -21.504 | -17.472 | free
ROCZIV_ASR | -33.119 | -17.07 | free
ROCZOA_ASR | -19.724 | -16.171 | free
ROCZUG_ASR | -19.677 | -15.701 | free
RODBAP_FSR | -22.627 | -17.322 | free
RODMIJ_ASR | -23.283 | -16.744 | free
ROFGOL_ASR | -25.363 | -14.981 | free
ROJNEJ_ASR | -27.786 | -18.348 | free
ROLCEC13_ASR | -1.898 | 7.293 | activated
ROLCEC14_ASR | -0.866 | 8.73 | activated
ROLCEC15_ASR | -1.246 | 8.43 | activated
ROLCEC16_ASR | -4.033 | 4.62 | activated
ROLCEC18_ASR | -2.171 | 7.062 | activated
ROLCEC19_ASR | -2.031 | 7.188 | activated
ROLKIP_ASR | -23.304 | -13.65 | free
RONSIY_ASR | -26.386 | -24.101 | free
ROQVIE_ASR | -20.08 | -16.376 | free
RORVUS01_ASR | -29.095 | -16.078 | free
RORVUS_ASR | -29.422 | -15.11 | free
ROYMID_FSR | -28.175 | -20.853 | free
ROYMOJ_FSR | -28.4 | -19.349 | free
ROYROO_ASR | -35.258 | -16.706 | free
RUBBOH_ASR | -26.761 | -12.383 | free
RUBTAK01_ASR | -22.556 | -12.005 | free
RUBTAK03_ASR | -22.882 | -12.155 | free
RUCBID_ASR | -25.36 | -21.432 | free
RUCBOJ_ASR | -25.394 | -21.398 | free
RUFTET_ASR | -25.622 | -17.434 | free
RUGKEL_ASR | -13.436 | -8.298 | free
RUHDII_ASR | -26.567 | -24.007 | free
RUHKEN01_FSR | -25.781 | -18.323 | free
RUHKEN_FSR | -25.608 | -18.24 | free
RUJGOT_ASR | -29.049 | -20.941 | free
RULNEU_ASR | -24.752 | -21.303 | free
RUMRUO_ASR | -31.164 | -29.821 | free
RUMWUS_ASR | -26.371 | -20.805 | free
RUNXUV_ASR | -24.97 | -22.721 | free
RURQEB_ASR | -26.907 | -5.269 | free
RUSBEP_ASR | -23.011 | -14.52 | free
RUVBOB_ASR | -25.131 | -15.287 | free
RUWWOW01_ASR | -24.742 | -20.619 | free
RUWWOW_ASR | -24.747 | -20.644 | free
RUWWUC_ASR | -24.026 | -20.841 | free
RUWXEN_ASR | -24.494 | -20.831 | free
RUYGEZ_ASR | -24.007 | -20.355 | free
RUYVIS_ASR | -21.716 |  | sealed
RUZDAS_ASR | -17.243 | -15.632 | free
S0885715619000460sup002_ASR | -21.685 |  | sealed
SABVOH01_ASR | -22.817 | -22.089 | free
SABVOH_ASR | -22.894 | -21.948 | free
SABVUN_ASR | -23.025 | -21.77 | free
SACDUX_ASR | -25.421 | -16.387 | free
SADMIV_ASR | -16.939 | -14.53 | free
SADMUH_FSR | -19.974 |  | sealed
SAHBAF_ASR | -17.966 | -12.801 | free
SAHBEJ_ASR | -17.602 | -12.524 | free
SAHYAD01_ASR | -30.583 | -22.64 | free
SAHYAD02_ASR | -30.503 | -22.9 | free
SAHYAD03_ASR | -30.579 | -22.858 | free
SAHYAD_ASR | -30.255 | -22.317 | free
SAHYIL_ion | -29.466 | -23.763 | free
SAKDEP_ASR | -30.616 | -15.922 | free
SAKRAZ_ASR | -21.145 | -16.661 | free
SAKRED_ASR | -21.001 | -16.187 | free
SAMVEK_ASR | -21.124 | -16.533 | free
SAPBAP_ASR | -5.414 | 1.416 | activated
SARGUP_ASR | -19.103 |  | sealed
SARNOQ_ASR | -16.921 | -10.973 | free
SATRIP_ASR | -15.936 | -12.859 | free
SATROV_ASR | -15.964 | -12.795 | free
SEFLAT_ASR | -26.103 | -14.771 | free
SEFTUU_ASR | -19.692 | -14.237 | free
SEFVAC_ASR | -21.244 | -14.291 | free
SEFVEG02_ASR | -22.731 | -13.691 | free
SEFVEG_ASR | -22.796 | -13.719 | free
SEFVUW_ASR | -19.24 | -14.019 | free
SEFWAD_ASR | -25.655 | -14.689 | free
SEFWEH_ASR | -20.926 | -15.071 | free
SEHPAZ_ASR | -27.469 | -14.494 | free
SEHPON_ASR | -28.12 | -17.465 | free
SEHQUU_ASR | -27.439 | -15.435 | free
SEHREF_ASR | -27.478 | -15.876 | free
SEHRIJ_ASR | -27.743 | -17.403 | free
SEHRUV_ASR | -28.392 | -7.694 | free
SEHXAH_ASR | -28.229 | -17.209 | free
SEHXIP_ASR | -27.34 | -15.273 | free
SEHXUB_ASR | -26.297 | -17.024 | free
SEHYAI_ASR | -27.707 | -14.738 | free
SEHYEM_ASR | -27.662 | -14.837 | free
SEHYOW_ASR | -28.641 | -17.061 | free
SEHYUC_ASR | -27.973 | -16.817 | free
SEHZAJ_ASR | -27.695 | -16.974 | free
SEHZOX_ASR | -29.09 | -17.113 | free
SEJBER_ASR | -26.614 | -16.275 | free
SEJBIV_ASR | -28.124 | -17.475 | free
SEJBOB_ASR | -27.954 | -16.44 | free
SEJBUH_ASR | -27.77 | -17.206 | free
SEJCAO_ASR | -27.807 | -16.893 | free
SEJCES_ASR | -27.041 | -16.562 | free
SENWAL_FSR | -25.929 | -17.763 | free
SERCEA_ion | -27.406 | -4.896 | free
SETQOZ_ASR | -20.1 | -18.462 | free
SETQUF_FSR | -20.354 | -17.19 | free
SETRAM_ASR | -20.239 | -18.296 | free
SEVBUT_ASR | -29.275 | -19.148 | free
SEYDUW_ASR | -26.118 | -21.956 | free
SEYFAE_ASR | -24.804 | -21.41 | free
SEYFEI_ASR | -26.212 | -21.923 | free
SEYQIW_ASR | -14.684 | -11.904 | free
SICCAK_ASR | -24.375 | 3.741 | activated
SIHCAR_FSR | -31.212 | -18.938 | free
SIKYER_ASR | -25.492 | -20.282 | free
SIMGEE_ASR | -33.987 | 47.325 | hindered
SINSIV_ASR | -24.425 | -20.196 | free
SINTES_ASR | -24.688 | -17.767 | free
SINZIA_ASR | -32.074 | -15.857 | free
SIVGIP_ASR | -21.595 | -13.861 | free
SIVGOV_ASR | -21.155 | -14.994 | free
SIVVAW_ASR | -29.183 | -12.295 | free
SIVWUR_ASR | -30.312 | -26.858 | free
SIWPUL11_ASR | -21.371 | -20.216 | free
SIWQIA03_ASR | -23.323 | -19.977 | free
SIWZOP01_ASR | -24.044 | -21.295 | free
SIWZOP02_ASR | -24.195 | -21.733 | free
SIWZOP_ASR | -23.931 | -20.997 | free
SIXNEV_ASR | -26.252 | -10.604 | free
SOCNEG_ASR | -28.274 | -22.004 | free
SOCNUW_ASR | -26.845 | -24.057 | free
SOCPOQ_ASR | -19.063 | -14.54 | free
SOFKOQ_ASR | -25.583 |  | sealed
SOHGUS_ASR | -22.194 | -15.662 | free
SOHMEI_ASR | -25.182 | -17.711 | free
SOHMIM_ASR | -25.597 | -16.771 | free
SOHMUY_ASR | -25.886 | -16.815 | free
SOHNAF_ASR | -25.544 | -17.303 | free
SOHNEJ_ASR | -25.535 | -18.006 | free
SOHNIN_ASR | -25.566 | -18.062 | free
SOJKOT01_ASR | -22.73 | -19.505 | free
SOJSUH_ASR | -31.595 | -12.859 | free
SOKKAH_ASR | -29.501 | -17.209 | free
SOKKOT_ASR | -24.926 | -21.146 | free
SOMCON_ASR | -25.813 | -17.124 | free
SOMPES_ASR | -29.277 | -24.223 | free
SONTEV_ASR | -21.395 | -14.772 | free
SONTUL_ASR | -26.011 | -8.876 | free
SONVAT_ASR | -26.042 | -8.875 | free
SONVEX_ASR | -26.243 | -8.819 | free
SONVIB_ASR | -26.397 | -8.816 | free
SOPLAM_ASR | -23.297 | -15.869 | free
SOTXIK_ASR | -23.452 | -17.199 | free
SOXYAI_ion | -24.197 | -20.671 | free
SOYWOT_ASR | -26.099 | -8.862 | free
SOYZUE_ASR | -30.774 | 0.911 | activated
SOZHOG_ASR | -25.436 | -18.63 | free
SUFJIO_ASR | -24.185 | -20.004 | free
SUFJOU_ASR | -26.511 | -20.469 | free
SUGDIJ_ASR | -17.769 | -11.769 | free
SUJNUH_ASR | -21.036 | -15.44 | free
SUJQOE_ASR | -30.391 | -10.157 | free
SUJREV_ASR | -30.266 | -16.321 | free
SUJRIZ_ASR | -34.724 | 2.403 | activated
SUPKUM_ASR | -19.043 |  | sealed
SUPLEX_ASR | -19.875 |  | sealed
SUPLOF_ASR | -19.762 | -13.312 | free
SUPLUN_ASR | -18.771 |  | sealed
SUXWIU_ASR | -25.117 | -22.356 | free
SUXWOA_ASR | -25.084 | -22.454 | free
TACPAP_ASR | -19.183 | -17.402 | free
TACPET_ASR | -19.511 | -17.722 | free
TACPIX_ASR | -18.968 | -17.251 | free
TACWOM_ASR | -26.597 | -14.442 | free
TACWUS_ASR | -26.175 | -14.477 | free
TADCUA_ASR | -27.91 | -24.042 | free
TAFBEJ_FSR | -31.263 | 7.374 | activated
TAFBIN_ASR | -26.493 | -18.403 | free
TAFTOM_ASR | -19.024 | -14.812 | free
TAGTIH_ASR | -17.275 | -13.57 | free
TAHYUZ_ASR | -26.268 | -18.429 | free
TAJTOQ01_ASR | -28.974 | -17.727 | free
TAJWAF02_ASR | -26.199 | -13.86 | free
TAJWAF_ASR | -26.469 | -14.766 | free
TAKTAD_ASR | -26.983 |  | sealed
TAKTIL_ASR | -26.846 |  | sealed
TAKTOR_ASR | -26.827 |  | sealed
TAKVAF_ASR | -27.122 |  | sealed
TAKYEL_FSR | -22.154 | -12.16 | free
TAKYOV_FSR | -22.375 | -9.46 | free
TAMHUM_ion | -18.65 | -14.212 | free
TAMJAU_ion | -23.448 | -15.744 | free
TAMJEY_ion | -19.988 | -15.231 | free
TAPLED_ASR | -25.422 | -14.506 | free
TAPSUB_FSR | -19.291 | -15.27 | free
TAQGUQ_ASR | -29.08 | -17.549 | free
TASYAR_ASR | -25.033 | -13.362 | free
TATFOL_ASR | -32.091 | -18.305 | free
TATSIS01_ASR | -32.406 | 88.414 | hindered
TATSIS_ASR | -31.891 | 74.481 | hindered
TATWAQ_ASR | -21.091 | -14.953 | free
TAZFOT_ASR | -24.763 | -22.326 | free
TEBSAW_ASR | -23.034 | -17.968 | free
TEDLUM_ASR | -37.68 |  | sealed
TEJBUI_ASR | -26.633 | -13.683 | free
TEMPAE_ASR | -26.243 | -12.516 | free
TEMPEI_ASR | -26.146 | -12.323 | free
TENLAC_ASR | -21.104 | -16.969 | free
TENMAE_ASR | -21.607 |  | sealed
TEQLIN_ASR | -31.39 | -25.913 | free
TEQLUZ_ASR | -32.76 | -25.106 | free
TERFED_ASR | -23.329 | -18.173 | free
TERNOW_ASR | -21.452 |  | sealed
TERNUC_ASR | -20.242 |  | sealed
TERPAK_ASR | -21.569 |  | sealed
TERPEO_ASR | -21.477 |  | sealed
TESGOO_ASR | -22.886 | -19.782 | free
TESGUU_ASR | -22.854 | -19.457 | free
TESHAB_ASR | -20.846 | -18.484 | free
TETYAV_ASR | -23.546 | -12.045 | free
TETZID_ASR | -31.402 | -16.594 | free
TEVVAU_ASR | -23.681 |  | sealed
TEVVEY_ASR | -25.13 |  | sealed
TEVVIC_ASR | -26.021 |  | sealed
TEVZEA_ASR | -23.42 | -19.528 | free
TEVZIE_ASR | -22.268 | -19.195 | free
TEVZOK_ASR | -23.434 | -19.618 | free
TEVZUQ_ASR | -22.289 | -19.11 | free
TEWGEJ01_ASR | -29.349 |  | sealed
TEWGEJ_FSR | -30.284 |  | sealed
TEYHIP_ASR | -19.156 | -14.42 | free
TEZKAM_ASR | -25.546 | -17.603 | free
TIFQUX_ASR | -30.367 | -17.106 | free
TIKXAN_ASR | -17.953 | -14.733 | free
TILHAZ_ASR | -21.837 | -13.981 | free
TILKAE_ASR | -19.47 | -17.171 | free
TILKEI_ASR | -19.854 | -17.529 | free
TINWAS_ASR | -29.757 |  | sealed
TIQFIJ_ASR | -32.943 | -25.253 | free
TIQWEZ_FSR | -28.388 | -16.569 | free
TIQWID_FSR | -27.298 | -17.281 | free
TISJOW_ASR | -26.086 | 8.768 | activated
TISPAO_ASR | -27.639 | -6.027 | free
TIVXOM_ASR | -21.202 | 176.961 | hindered
TIXCIO_ASR | -23.365 | -16.823 | free
TIXVON_ASR | -28.607 | -23.102 | free
TIZGIV_ASR | -34.151 |  | sealed
TOHQEO_ASR | -29.666 | -19.014 | free
TOHYOF_ASR | -28.833 | -17.616 | free
TONQOD_ASR | -20.976 | -14.774 | free
TONWUO_ASR | -32.416 | -30.986 | free
TORJUH_ASR | -23.115 | -19.046 | free
TORKAO_ASR | -22.718 | -20.176 | free
TORXAB_ASR | -22.687 | -17.79 | free
TORXIJ_ASR | -30.048 | 15.625 | activated
TOSMIA_ASR | -27.606 | -23.5 | free
TOTWAC_ASR | -31.177 | 83.622 | hindered
TOVJEV_ASR | -21.383 | -14.223 | free
TOVJIZ_ASR | -21.532 | -13.839 | free
TOVJOF_ASR | -25.399 | -13.903 | free
TOWNEA_ASR | -24.429 | -15.092 | free
TOWNUQ_ASR | -27.22 | -19.289 | free
TOXMUQ_ASR | -28.313 |  | sealed
TOXNAX_ASR | -26.507 | -19.764 | free
TOXNEB_ASR | -27.2 |  | sealed
TOXNIF_ASR | -27.315 |  | sealed
TOXZIS_ASR | -26.21 | -21.395 | free
TOYBAN_ASR | -28.001 | -20.455 | free
TOYBIV_ASR | -22.698 | -19.458 | free
TOZFOF_ASR | -21.606 | -12.553 | free
TUBCEA_ASR | -28.282 | -18.834 | free
TUHDOS_ASR | -22.424 | -12.15 | free
TUHDUY_ASR | -19.924 | -12.389 | free
TUJGIQ_ASR | -28.115 |  | sealed
TUKYIJ_ASR | -25.502 |  | sealed
TUMQID_ASR | -27.825 | -22.696 | free
TUPDEP_FSR | -29.359 | -24.312 | free
TUPDOZ_FSR | -27.81 | -23.93 | free
TURDIV_ion | -25.64 | -17.506 | free
TURDOB_ion | -26.856 | -17.964 | free
TURDUH_ion | -27.588 | -18.233 | free
TURFAP_ion | -27.02 | -19.755 | free
TURFET_ion | -26.838 | -18.374 | free
UBULIO_ASR | -19.635 | -14.285 | free
UBULUA_ASR | -25.51 | -16.758 | free
UCABAE_ion | -27.98 | -20.41 | free
UCOHUR_ASR | -24.67 | -18.308 | free
UCOJAZ_ASR | -25.514 | -16.533 | free
UCOJED_ASR | -24.861 | -16.064 | free
UCOJIH_ASR | -25.675 | -17.506 | free
UDEGIW_ASR | -32.685 | 2.026 | activated
UDIHOF_ASR | -27.406 | -12.325 | free
UDIXIS_ASR | -22.772 | -15.557 | free
UDOJOQ_ion | -39.891 | -11.364 | free
UDURUK_ASR | -27.947 | -20.12 | free
UFEMIC_ASR | -16.363 | -13.395 | free
UFOLOT_ASR | -21.667 | -18.535 | free
UFUQIV_ASR | -21.019 | -16.29 | free
UGAHUJ_ASR | -23.788 | -13.516 | free
UGAQEY_ASR | -25.586 | -20.087 | free
UGIQAF_ASR | -24.601 | -5.683 | free
UGONEL_ASR | -23.011 | -17.955 | free
UGOSOY_ASR | -24.429 | -15.199 | free
UHASED_ASR | -23.795 | -20.498 | free
UHEKUQ_ASR | -27.998 | -16.929 | free
UJIZET_ASR | -20.401 | -17.14 | free
UKEVIR_ASR | -35.015 | -12.528 | free
ULEPIM_ASR | -31.683 | -25.495 | free
ULINEK_ASR | -31.404 | -3.373 | free
ULISOZ_ion | -24.867 | -19.475 | free
ULOLEO_ASR | -22.069 |  | sealed
ULOLUE_ASR | -23.431 | -4.284 | free
ULOMAL_ASR | -21.184 |  | sealed
ULUVUT_ASR | -19.867 | -16.764 | free
UMECUN_ASR | -31.808 | -15.768 | free
UMEDEX_ASR | -21.327 |  | sealed
UMEDIB_ASR | -21.923 |  | sealed
UMEKII_ASR | -23.416 | -19.972 | free
UMEXUF01_ASR | -23.473 | -21.407 | free
UMEXUF_ASR | -23.484 | -20.607 | free
UMIZIB_ASR | -27.403 | -14.988 | free
UMOBEF01_ASR | -18.682 | -13.877 | free
UMOBEF02_ASR | -18.742 | -14.172 | free
UMOBEF03_ASR | -18.753 | -13.928 | free
UMOBEF04_ASR | -20.743 | -17.086 | free
UMOBEF05_ASR | -21.088 | -18.396 | free
UMOBEF06_ASR | -21.9 | -18.431 | free
UMOBEF07_ASR | -22.175 | -18.723 | free
UMOBEF08_ASR | -22.207 | -18.813 | free
UMOBEF09_ASR | -21.977 | -19.193 | free
UMOBEF_ASR | -18.919 | -13.481 | free
UMODEH01_ASR | -19.494 | -13.826 | free
UMODEH02_ASR | -19.149 | -14.247 | free
UMODEH03_ASR | -19.464 | -13.753 | free
UMODEH04_ASR | -19.372 | -14.233 | free
UMODEH06_ASR | -19.365 | -13.77 | free
UMODEH07_ASR | -18.917 | -14.525 | free
UMODEH08_ASR | -19.936 | -16.802 | free
UMODEH10_ASR | -22.193 | -18.741 | free
UMODEH11_ASR | -23.154 | -18.861 | free
UMODEH12_ASR | -23.303 | -18.81 | free
UMODEH13_ASR | -23.168 | -18.966 | free
UMODEH14_ASR | -19.399 | -14.43 | free
UMODEH15_ASR | -19.483 | -13.994 | free
UMODEH16_ASR | -19.114 | -13.754 | free
UMODEH18_ASR | -19.065 | -14.077 | free
UMODEH20_ASR | -19.84 | -15.119 | free
UMODEH21_ASR | -19.857 | -15.005 | free
UMODEH22_ASR | -19.698 | -14.508 | free
UMODEH23_ASR | -19.401 | -14.261 | free
UMODEH24_ASR | -19.445 | -14.148 | free
UMODEH25_ASR | -20.032 | -15.231 | free
UMODEH_ASR | -19.471 | -14.27 | free
UMOVEZ01_ASR | -18.826 | -15.162 | free
UMOVEZ02_ASR | -18.642 | -14.824 | free
UMOVEZ03_ASR | -18.536 | -14.421 | free
UMOVEZ04_ASR | -18.643 | -14.358 | free
UMOVEZ05_ASR | -18.714 | -14.839 | free
UMOVEZ_ASR | -18.724 | -13.739 | free
UMOVID_ASR | -18.955 | -13.785 | free
UMOVOJ_ASR | -18.811 | -14.097 | free
UMOYOM06_ASR | -19.858 | -14.275 | free
UMOYOM07_ASR | -19.974 | -14.139 | free
UMOZUT_ASR | -19.902 | -15.235 | free
UMUBAH_ASR | -19.829 | -14.547 | free
UMUBEL_ASR | -19.764 | -14.821 | free
UMUBIP_ASR | -19.286 | -13.941 | free
UMUBOV_ASR | -19.44 | -14.906 | free
UNAFUN_ASR | -29.119 | -10.072 | free
UNAGOH_ASR | -21.168 | -14.936 | free
UNAGUN_ASR | -21.137 | -14.964 | free
UNOBOR_ASR | -24.684 | -18.108 | free
UNOBUX_ASR | -27.442 | -15.245 | free
UNUHUJ_ASR | -31.883 | -21.7 | free
UPOVOL_ASR | -30.26 | 2.183 | activated
UQETUI_ASR | -26.23 | -20.828 | free
UQEVIY_ASR | -26.782 | -19.247 | free
UQEVUK_ASR | -24.923 | -22.578 | free
UQOYOP_ASR | -30.87 | -19.523 | free
URENEM_ASR | -23.37 | -16.223 | free
UREVIY_ASR | -26.14 | -20.042 | free
URUVUA_ASR | -25.623 | -11.016 | free
USAWIW_ASR | -24.506 | -14.976 | free
USEVOF_ASR | -27.845 | -9.791 | free
USUBUG_ASR | -19.49 | -16.92 | free
UTULUR_FSR | -29.292 | -24.173 | free
UVARIT_ASR | -30.816 | -25.934 | free
UVAROZ_ASR | -31.022 | -27.954 | free
UVARUF_ASR | -31.765 | -28.425 | free
UVASAM01_ASR | -30.805 | -26.056 | free
UVASAM02_ASR | -30.806 | -26.057 | free
UVASAM_ASR | -31.048 | -25.193 | free
UVEVAT_ASR | -23.339 | -20.031 | free
UVINAP_ASR | -25.813 | -25.052 | free
UVUDUM_ASR | -22.039 |  | sealed
UVUQAE_ASR | -27.228 | -18.265 | free
UWELIS_ASR | -25.363 | -18.438 | free
UWUTIQ_ASR | -27.802 | -18.884 | free
UXAVOG_ASR | -29.235 | -3.912 | free
UXAYUP_ASR | -30.984 | -11.191 | free
UXEDUX_ASR | -23.39 | -15.355 | free
UXIQOJ_ASR | -23.196 |  | sealed
UXIRUP_ASR | -24.01 | -11.025 | free
UXUNUX_ASR | -20.939 | -16.17 | free
UXUPEJ_ASR | -21.127 | -16.162 | free
UXUPIN_ASR | -21.006 | -16.206 | free
UXUZAP_ASR | -26.758 | -22.267 | free
UYIHUI_ASR | -31.649 | 24.423 | activated
UYOYUD_ASR | -20.761 | 18.171 | activated
UZAROE_ASR | -19.261 | -9.528 | free
VABJIV_ASR | -24.425 | -17.108 | free
VABKES_ASR | -27.833 |  | sealed
VACFOV_ASR | -26.206 | -19.838 | free
VACFUB01_ASR | -18.563 | -15.345 | free
VACFUB_ASR | -18.523 | -14.968 | free
VADWON_ASR | -30.81 |  | sealed
VAGJET_ASR | -22.561 | -18.607 | free
VAGMAT_ASR | -18.142 | -11.637 | free
VAGMEX_ASR | -18.713 | -11.172 | free
VAKREG_ASR | -26.217 | -14.402 | free
VAKRIK_ASR | -24.086 | -15.225 | free
VALXOY_ASR | -21.209 | -12.864 | free
VAMPUX_ASR | -19.836 |  | sealed
VAMQAE_ASR | -18.905 |  | sealed
VAMQIM_ASR | -19.226 | -13.834 | free
VAMQOS_ASR | -19.69 |  | sealed
VANHEA_ASR | -27.34 | -16.148 | free
VAPBAR_ion | -30.572 | 16.473 | activated
VAQSOY_ASR | -23.74 | -19.456 | free
VARJEF_ASR | -23.94 | -17.306 | free
VARKOS_ASR | -31.361 | -20.979 | free
VASFAZ_ASR | -21.049 | -16.68 | free
VASFUT_ASR | -21.533 | -17.605 | free
VASGUU_ASR | -30.165 | -19.091 | free
VASKOR_ASR | -22.871 | -19.386 | free
VATXEU_ASR | -17.371 | -11.74 | free
VATYAR_ASR | -15.258 | -12.251 | free
VAZHEM_ASR | -30.264 |  | sealed
VAZHOW_ASR | -23.812 | 11.546 | activated
VAZTOG_ASR | -16.661 | -10.384 | free
VAZTUM_ASR | -16.731 | -10.507 | free
VEBHUG_ASR | -16.203 | -11.644 | free
VEDFAN_ASR | -25.682 | -17.108 | free
VEDFIV_ASR | -26.442 | -18.253 | free
VEDFOB_ASR | -25.956 | -17.799 | free
VEDFUH_ASR | -25.746 | -18.002 | free
VEDGAO_ASR | -26.866 | -18.243 | free
VEDGES_ASR | -26.396 | -17.753 | free
VEDGIW_ASR | -26.325 | -17.657 | free
VEGCAN_ASR | -20.459 | -11.742 | free
VEGGOG_ASR | -24.8 | -17.981 | free
VEGGUM_ASR | -27.578 | -24.445 | free
VEHBOC_ASR | -26.967 | -18.704 | free
VEHKAW_ion | -25.29 | 12.672 | activated
VEJYIT01_ASR | -18.464 | -16.561 | free
VEJYIT03_ASR | -19.044 | -16.409 | free
VEJYIT04_ASR | -19.063 | -16.405 | free
VEJYIT05_ASR | -19.063 | -16.416 | free
VEJYIT06_ASR | -19.051 | -16.416 | free
VEJYIT07_ASR | -19.044 | -16.407 | free
VEJYIT08_ASR | -19.064 | -16.444 | free
VEJYIT09_ASR | -19.059 | -16.428 | free
VEJYIT10_ASR | -19.052 | -16.418 | free
VEJYIT11_ASR | -19.048 | -16.416 | free
VEJYIT12_ASR | -19.062 | -16.407 | free
VEJYIT13_ASR | -19.067 | -16.412 | free
VEJYIT14_ASR | -19.049 | -16.418 | free
VEJYIT15_ASR | -19.008 | -16.397 | free
VEJYIT16_ASR | -19.162 | -16.819 | free
VEJYIT17_ASR | -19.142 | -16.789 | free
VEJYIT18_ASR | -19.017 | -16.376 | free
VEJYIT_ASR | -18.737 | -16.723 | free
VEJYOZ_ASR | -24.958 | -12.399 | free
VEJYUF01_ASR | -26.192 | 25.635 | hindered
VEJYUF02_ASR | -27.291 | 45.352 | hindered
VEJZEQ_ASR | -32.399 | 59.896 | hindered
VEKPOT_ASR | -31.817 | -25.939 | free
VELVEO_ASR | -34.425 | -32.951 | free
VELVIS_ASR | -32.558 | 62.437 | hindered
VEMSUC_ASR | -24.89 | -21.831 | free
VEPHAC_ASR | -17.733 | -12.679 | free
VERPOZ_ASR | -28.404 | -16.151 | free
VEWXAY_ASR | -25.053 | -19.237 | free
VICDOC_ASR | -27.13 | 189.154 | hindered
VICNEE_ASR | -25.203 | 55.999 | hindered
VIGFAW_FSR | -26.698 | -17.391 | free
VIGSIR_ASR | -22.684 | -20.275 | free
VIJJUX_ASR | -28.486 | -14.774 | free
VIMKUB_ASR | -21.295 | -9.825 | free
VIPZAX_ASR | -25.434 | -17.353 | free
VIRVEY_FSR | -23.031 | -18.233 | free
VISSID_ASR | -26.297 | -17.909 | free
VITTUR_ASR | -20.721 | -16.969 | free
VIWZOR_ASR | -20.262 | -15.517 | free
VIXPUP01_ASR | -25.48 | -9.246 | free
VIXPUP02_ASR | -25.588 | -9.282 | free
VIYPAX_ASR | -29.12 | -17.921 | free
VIYZIO01_ASR | -31.16 |  | sealed
VIYZIO_ASR | -31.225 |  | sealed
VIZSUU_ASR | -20.528 | -12.562 | free
VOCKUT_ASR | -29.556 | 20.388 | activated
VOCNOQ_ASR | -27.008 | -24.914 | free
VOCQAF_ASR | -29.55 | -24.455 | free
VOCQEJ_ASR | -29.406 | -24.917 | free
VOJGOS_ASR | -24.604 | -17.34 | free
VOLQOD_ASR | -27.949 | -13.591 | free
VOZQAF_ASR | -27.907 | -15.898 | free
VOZVIR01_ASR | -20.177 |  | sealed
VUCDAA_ion | -27.583 |  | sealed
VUCDEE_ion | -28.034 |  | sealed
VUDPIW_ASR | -24.747 | -3.262 | free
VUDPOC_ASR | -24.608 | -1.281 | free
VUDPUI01_ASR | -24.734 | -0.675 | free
VUDPUI_ASR | -24.825 | 0.26 | activated
VUDQET01_ASR | -25.163 | 2.493 | activated
VUDXAW_ASR | -24.911 | 1.552 | activated
VUHNET_ASR | -21.432 | 132.217 | hindered
VUKHEP02_ASR | -31.524 | -26.159 | free
VUKSOL_ASR | -18.985 | -15.333 | free
VUMCEM_ASR | -28.494 | -25.75 | free
VUMQOM_ASR | -19.769 | -15.188 | free
VURNED_ASR | -20.27 | -17.181 | free
VURYIR_ASR | -23.505 | -19.55 | free
VUWSAJ_ASR | -25.792 | -18.409 | free
VUZNOV_ASR | -21.492 | -14.977 | free
WAFKAQ_ASR | -21.153 | -16.656 | free
WAFKIY_ASR | -20.691 | -15.055 | free
WAHREE_ASR | -31.137 | -25.27 | free
WAHROP_ASR | -26.922 | -15.065 | free
WALBOC_ASR | -29.458 | -21.811 | free
WALCET_ASR | -29.419 | -24.638 | free
WALKAY_ASR | -29.083 | -21.535 | free
WAMREJ_ASR | -20.994 | -9.528 | free
WANFOK_ASR | -23.685 | -10.525 | free
WANFUQ_ASR | -22.965 | -10.325 | free
WAPNUZ_FSR | -33.304 | 3.967 | activated
WAYMIU_ASR | -23.598 | -22.084 | free
WAYMOA_ASR | -22.261 | -21.325 | free
WAZCUX_ASR | -21.686 | -17.707 | free
WEBLAQ_ion | -28.481 | -16.689 | free
WEBREC_ASR | -28.205 |  | sealed
WECBOX_ASR | -21.533 | -19.964 | free
WEGFUL_ASR | -24.7 | -22.711 | free
WEGGAS_ASR | -24.81 | -22.665 | free
WEHHIC_ASR | -28.865 | -13.723 | free
WEHHOI_ASR | -28.35 | -13.98 | free
WEHHUO_ASR | -28.31 | -13.56 | free
WEHJAW_ASR | -28.817 | -14.042 | free
WEHNAA_ASR | -27.493 | -20.716 | free
WEHPIJ_ASR | -24.422 | -17.747 | free
WEJPOT_ASR | -26.511 | -15.35 | free
WEJSAH_ASR | -6.149 |  | sealed
WEJWAL_ASR | -31.666 | -8.783 | free
WEPRER_ASR | -33.382 | -14.19 | free
WEVFIQ_ASR | -22.119 | -14.822 | free
WEVGAJ_ASR | -25.274 | -13.447 | free
WEVGEN_ASR | -24.442 | -12.738 | free
WEVQAT_ASR | -24.053 | -14.648 | free
WEYQAU02_ASR | -23.47 | -21.482 | free
WEYQAU03_ASR | -23.162 | -21.194 | free
WEYQAU04_ASR | -23.709 | -21.81 | free
WEYQAU05_ASR | -23.571 | -21.701 | free
WEYQAU06_ASR | -23.453 | -21.478 | free
WEYQAU07_ASR | -23.285 | -21.333 | free
WEYQAU08_ASR | -23.251 | -21.261 | free
WEYQAU09_ASR | -23.17 | -21.197 | free
WICGEV_ASR | -20.059 | -17.46 | free
WIDQEG_ASR | -20.602 | -19.379 | free
WIFGOJ_ASR | -27.412 |  | sealed
WIFGUP_ASR | -12.714 | -0.162 | free
WIFSAI01_ASR | -30.273 | 16.113 | activated
WIFSAI_ASR | -30.564 | 38.089 | hindered
WIGGUR_ASR | -29.441 |  | sealed
WIHVAL_ASR | -20.073 | -17.459 | free
WIHVEP_ASR | -19.697 | -17.137 | free
WIHWAN_ASR | -22.118 | -12.826 | free
WIJRIT_ASR | -26.291 | -14.547 | free
WILHIK_ASR | -27.047 | -24.754 | free
WILNEL02_ASR | -26.122 | -21.912 | free
WIMYIE_ASR | -23.164 | -18.303 | free
WINJAI_FSR | -29.658 | -24.931 | free
WIPZEC_ASR | -29.336 | -19.933 | free
WIRLUI_FSR | -24.922 | -22.123 | free
WIVKOD_FSR | -18.061 | -14.958 | free
WIYCAL_ASR | -21.917 | -16.535 | free
WIYFAM_ASR | -25.166 | -12.944 | free
WIZDEP_ASR | -19.47 |  | sealed
WIZMAV02_ASR | -21.017 | -12.176 | free
WOBHEB01_ASR | -20.116 |  | sealed
WOBHEB_ASR | -20.637 |  | sealed
WOBHOL_ASR | -20.274 |  | sealed
WOBHOM_ASR | -22.827 | -17.392 | free
WOCGAZ_ASR | -24.892 | -17.134 | free
WOCWAN_ASR | -24.692 | -16.133 | free
WOFVIX_FSR | -23.441 | -21.13 | free
WOHBIF_ASR | -29.455 | -26.415 | free
WOHZAU_ASR | -26.76 | -24.796 | free
WOJZIG_ASR | -26.395 | -12.921 | free
WOJZOM_ASR | -28.42 | -13.597 | free
WOMFIO_ion | -18.835 | -14.947 | free
WONZIJ_ASR | -22.599 | 17.282 | activated
WOQTUT_ASR | -21.933 |  | sealed
WOQYUW_ASR | -24.479 | -13.923 | free
WORKUL_ASR | -26.194 | -15.344 | free
WORREC_ASR | -23.288 | -13.256 | free
WOSTEG_ASR | -21.37 | -16.948 | free
WOVCOC_ASR | -22.725 | -15.537 | free
WOYJAX_ASR | -26.513 | -12.246 | free
WOYJEB_ASR | -23.866 | -12.372 | free
WOYJOL_ASR | -25.657 | -12.352 | free
WOYWOY_ASR | -26.986 | -14.667 | free
WOZGUP_ion | -24.058 | -16.608 | free
WUBKUC_ASR | -29.535 | -24.049 | free
WUJWIK_ASR | -28.85 | 191.464 | hindered
WULHAP_ASR | -25.852 | -16.867 | free
WULJUJ_ASR | -26.95 | -8.416 | free
WULKAQ_ASR | -26.763 | -8.3 | free
WULQUR_ASR | -20.826 | -14.591 | free
WUNSEE02_ASR | -30.39 | -22.652 | free
WUNSEE_ASR | -31.187 | -22.878 | free
WUNSII02_ASR | -31.135 | -22.769 | free
WUNSII_ASR | -30.105 | -22.947 | free
WUNTAB_ASR | -31.073 | -22.507 | free
WUNTEF_ASR | -30.818 | -22.486 | free
WUNTIJ_ASR | -30.269 | -22.867 | free
WUNTOP_ASR | -30.044 | -22.598 | free
WUNTUV_ASR | -30.249 | -22.888 | free
WUNVAD_ASR | -30.986 | -22.665 | free
WUNVEH_ASR | -30.787 | -22.487 | free
WUNVIL_ion | -29.328 | -23.53 | free
WUNVOR_ASR | -30.95 | -22.52 | free
WUNVUX_ion | -27.585 | -23.698 | free
WUPZOY_ion | -29.026 | -20.543 | free
WUSSEK_ASR | -25.391 | -16.288 | free
WUTBEU_ASR | -19.576 | -19.299 | free
WUYWIY_ASR | -25.215 | -12.466 | free
WUYYAS_ASR | -26.766 | -12.167 | free
XACFAJ_ASR | -21.884 | -18.46 | free
XACGIT_ion | -25.342 | -18.271 | free
XACPEW_ASR | -22.878 | -15.742 | free
XADDEN_ASR | -26.078 | -8.715 | free
XADDIR_ASR | -25.986 | -8.724 | free
XADDUD_ASR | -21.53 | -17.848 | free
XAFFAN_ASR | -18.045 | -11.86 | free
XAFFER_ASR | -18.399 | -12.781 | free
XAFFIV_ASR | -17.658 | -11.618 | free
XAFFOB_ASR | -17.9 | -11.573 | free
XAFXOT_ASR | -20.026 | -18.309 | free
XAGDAL_ASR | -28.014 | 117.677 | hindered
XAHPED_ASR | -20.452 | -12.927 | free
XAHQAA_ASR | -18.257 | -10.534 | free
XAJSEJ_ASR | -21.4 | -15.029 | free
XAKCIZ_ASR | -23.1 | 39.342 | hindered
XAKGOJ_ASR | -26.649 | -9.497 | free
XAKQOR_ASR | -26.858 | -19.025 | free
XAKYUE_ASR | -28.231 | -12.941 | free
XAKZIT_ASR | -28.17 | -12.045 | free
XAKZOZ_ASR | -28.906 | -12.2 | free
XAKZUF_ASR | -27.9 | -12.374 | free
XALBUI_ASR | -28.936 | -13.22 | free
XALCAP_ASR | -28.852 | -12.535 | free
XALCET_ASR | -26.944 | -12.363 | free
XALCIX_ASR | -28.338 |  | sealed
XALCOD_ASR | -28.093 |  | sealed
XALDAQ_ASR | -28.321 | 180.548 | hindered
XALDAS_ASR | -26.832 | -12.482 | free
XALDEU_ASR | -29.378 |  | sealed
XALDIY_ASR | -29.205 |  | sealed
XALDOE_ASR | -27.915 | 164.557 | hindered
XALXUF01_ASR | -25.21 | -14.306 | free
XALXUF_ASR | -25.341 | -10.923 | free
XAMDUM01_ASR | -27.439 | -8.78 | free
XAMDUM02_ASR | -27.305 | -8.851 | free
XAMDUM03_ASR | -27.472 | -8.836 | free
XAMDUM04_ASR | -27.12 | -9.154 | free
XAMDUM05_ASR | -26.993 | -8.92 | free
XAMDUM06_ASR | -26.665 | -8.833 | free
XAMDUM07_ASR | -27.038 | -8.689 | free
XAMDUM_ASR | -27.212 | -8.76 | free
XANYOE_ASR | -20.973 | -14.562 | free
XAPCOH_ASR | -25.158 | -18.335 | free
XAPCOJ03_ASR | -23.466 |  | sealed
XAPCOJ06_ASR | -23.252 |  | sealed
XAPCUN_ASR | -24.964 | -16.858 | free
XAPDAU_ASR | -24.914 | -18.405 | free
XAPDEY_ASR | -25.239 | -18.287 | free
XAPNIN_ASR | -20.696 | -16.17 | free
XAPQIS_ASR | -23.141 | -15.144 | free
XASNUD_ASR | -20.966 | -17.2 | free
XASPEP_ASR | -20.677 | -14.538 | free
XASPIT_ASR | -29.126 | -19.695 | free
XAWDOR_ASR | -21.971 | -14.381 | free
XAWVUN_ASR | -18.395 | -12.875 | free
XAXQEU_ASR | -31.724 | -27.879 | free
XAYDOT_ASR | -24.545 | -14.912 | free
XAYNAM_ASR | -29.172 | -20.15 | free
XAYSUP_ASR | -29.707 | -18.563 | free
XAYTEA_ASR | -29.985 | -17.008 | free
XEBHOC_ASR | -18.683 | -11.924 | free
XEDPED_ASR | -26.193 | -14.554 | free
XEDPIH_ASR | -26.024 | -18.317 | free
XEDPON01_ASR | -23.068 | -17.924 | free
XEDPON_ASR | -22.826 | -18.23 | free
XEFGAQ_ion | -29.387 | -28.389 | free
XEGJOK_ASR | -23.817 | -12.149 | free
XEGJUQ_ASR | -24.281 | -12.525 | free
XEGKAX_ASR | -22.646 | -11.889 | free
XEGKEB_ASR | -23.804 | -11.737 | free
XEGSIO_ASR | -30.315 | -26.954 | free
XEGVEN_ASR | -30.372 | -26.567 | free
XEHRUY_ASR | -22.62 | -19.585 | free
XEHSAF_ASR | -22.158 | -19.199 | free
XEHSEJ_ASR | -21.19 | -18.537 | free
XEHSIN_ASR | -22.64 | -19.502 | free
XEHSOT_ASR | -22.935 | -19.65 | free
XEHSUZ_ASR | -22.301 | -19.622 | free
XEHTUB_ASR | -27.144 | -17.902 | free
XEJWUG_ASR | -32.218 | -27.103 | free
XEJXER_ASR | -28.839 | -25.397 | free
XEKKEG_ASR | -27.115 | -21.949 | free
XENCAU_FSR | -25.914 | -14.253 | free
XENMIO_ASR | -29.66 | -27.383 | free
XENMOU_ASR | -29.32 | -27.151 | free
XEQLEM01_ASR | -31.767 | 59.599 | hindered
XEQLEM_ASR | -31.644 | 57.634 | hindered
XEXLET_ASR | -20.504 | -17.861 | free
XEXLIX_ASR | -27.388 | -15.149 | free
XEXLOD_ASR | -24.859 | -15.545 | free
XEXLUJ_ASR | -25.517 | -16.006 | free
XEXMAQ_ASR | -25.96 | -15.961 | free
XEXMEU_ASR | -23.323 | -15.474 | free
XEZNEY_ASR | -22.483 |  | sealed
XEZPUP_ASR | -32.151 | 18.287 | activated
XICDUI_ion | -26.481 | -19.275 | free
XICTAH_ASR | -29.085 |  | sealed
XICZAM_ASR | -23.262 | -10.791 | free
XIGHAX_ASR | -19.839 |  | sealed
XIGHEB_ASR | -20.026 |  | sealed
XIGHIF_ASR | -20.286 |  | sealed
XILLEL_ASR | -24.721 | -17.828 | free
XINRAP_ASR | -18.635 | -13.759 | free
XINWUO_ASR | -19.062 | -13.397 | free
XIPHIN_ASR | -17.881 | -11.756 | free
XIPQOG_ASR | -22.927 | -15.765 | free
XIQYUU_ASR | -24.925 | -15.224 | free
XITYOP_ASR | -30.865 | -15.251 | free
XOBGON_ASR | -26.959 | -13.558 | free
XOBXIW_ASR | -22.828 | -19.855 | free
XOCSAM_ASR | -30.156 | -27.141 | free
XOJWEZ_ASR | -24.344 |  | sealed
XOLSUO_ASR | -23.692 | -18.119 | free
XOMCOT_ASR | -29.998 |  | sealed
XOMCUZ_ASR | -21.335 | -16.393 | free
XOPLUL_ASR | -23.376 | -21.606 | free
XOSQUR_ion | -25.577 | -18.982 | free
XOVPON_ASR | -22.051 | -16.915 | free
XOYSAI_ASR | -23.706 | 191.272 | hindered
XOYVIT_ASR | -23.757 |  | sealed
XUDNAN_ASR | -30.023 | -13.92 | free
XUDYEC_ASR | -22.924 | -17.422 | free
XUFPIZ_ASR | -27.904 | -26.305 | free
XUJPEY_ASR | -24.747 | -17.783 | free
XUJPIC_ASR | -24.95 | -17.246 | free
XUJPOI_ASR | -24.238 | -21.039 | free
XUJQAV_ASR | -24.199 | -20.779 | free
XUKMEY_ASR | -26.555 | -15.918 | free
XUKMIC04_ASR | -27.293 | -14.984 | free
XUKMUO02_ASR | -26.727 | -15.248 | free
XUKMUO03_ASR | -26.847 | -15.355 | free
XUMMUP_ion | -18.296 | -16.094 | free
XUMNEA_ASR | -28.488 | -25.109 | free
XUNKEZ_ASR | -26.246 | -15.165 | free
XUPSAE_ASR | -27.34 |  | sealed
XUQYEQ_ASR | -22.201 | -18.776 | free
XUVHEB_ASR | -26.858 | -18.53 | free
XUXPUD_ASR | -19.855 | -14.46 | free
XUZXUN_ASR | -26.076 | -20.342 | free
YAHPED_ASR | -24.944 | -18.849 | free
YALTIS_ASR | -26.637 | -22.466 | free
YALTOY_ASR | -26.785 | -22.47 | free
YANBAR01_ASR | -21.595 | -19.457 | free
YANBAR02_ASR | -20.493 | -18.024 | free
YANBAR03_ASR | -21.504 | -19.083 | free
YANBAR_ASR | -20.74 | -18.409 | free
YAPCOL_ASR | -29.937 | -18.516 | free
YAPHOQ_ASR | -19.764 |  | sealed
YAPVAQ_ASR | -19.967 | -14.564 | free
YAPXIX_ASR | -29.316 | -25.593 | free
YARDIG_ASR | -29.527 | -22.807 | free
YARGAB_ASR | -22.269 | -14.137 | free
YARSAN_ASR | -29.736 | -21.615 | free
YARSIV_ASR | -30.657 | -27.474 | free
YASLOW_ASR | -20.85 | -12.57 | free
YASVUM_ASR | -22.321 | -13.776 | free
YATDUV_ASR | -18.625 | -9.31 | free
YAWWEC_ASR | -27.19 | -23.489 | free
YAWWOM_ASR | -26.961 | -23.719 | free
YAXBOP_ASR | -21.48 | -19.522 | free
YAYPAR_ASR | -35.662 | -26.311 | free
YAYRAT_ASR | -18.494 | -15.232 | free
YAZCIP_ASR | -32.283 | -11.858 | free
YAZCOV_ASR | -32.439 | -0.673 | free
YAZZAC_ASR | -24.426 | -20.269 | free
YEBLAT_ASR | -16.633 | 45.864 | hindered
YEKXOD_ASR | -21.197 | -12.585 | free
YEKXUJ_ASR | -20.337 | -11.178 | free
YELVEU_ASR | -21.702 |  | sealed
YELVOE_ASR | -21.489 |  | sealed
YEMXEW_ASR | -31.218 | -19.152 | free
YENVAR_ASR | -11.698 | 1.98 | activated
YEPKOW_ASR | -28.398 | -16.561 | free
YEPLIR_ASR | -33.544 | -19.466 | free
YEQTAT_ASR | -27.594 | -18.964 | free
YERJEL_ASR | -31.35 | 7.854 | activated
YEVQOG_ASR | -19.953 | -16.488 | free
YEYMEU_ASR | -18.259 | 23.46 | activated
YEYRAY_ion | -26.023 | -20.829 | free
YEZFIU_ASR | -21.852 | -15.105 | free
YEZKOF_FSR | -28.333 | -8.166 | free
YEZKUL_ASR | -28.733 | -14.95 | free
YICREI_ASR | -24.475 | -19.513 | free
YIDSOT_ASR | -23.661 | -19.413 | free
YIGBUP_FSR | -27.381 | -18.839 | free
YIGCEA_FSR | -26.818 |  | sealed
YIJXUN_ASR | -23.935 | -17.529 | free
YILJUA_ASR | -23.245 | -16.986 | free
YINNOB_ASR | -30.084 | -22.989 | free
YINNUH_ASR | -30.4 | -22.835 | free
YINPEQ_ASR | -17.758 | -11.817 | free
YIQTUR_FSR | -25.848 | -14.842 | free
YISGIU_ASR | -30.336 | -14.541 | free
YISHIV_ASR | -28.533 | -13.459 | free
YIWBEN_ASR | -29.999 | -21.184 | free
YIXGOE_ASR | -25.178 | -21.097 | free
YIXGUK_ASR | -26.503 | -21.57 | free
YIXHEV_ion | -27.015 | -21.921 | free
YIXHOF_ASR | -25.264 | -20.955 | free
YIXJAT_ASR | -27.084 | -20.844 | free
YIXYUB_ASR | -22.402 | -17.021 | free
YIYBAM_ASR | -20.462 | -12.168 | free
YOCGAZ_ASR | -20.301 | -17.18 | free
YOGKOW_ASR | -23.448 |  | sealed
YONNUL_ASR | -28.686 | -18.147 | free
YOPMAS_ASR | -23.655 | 2.823 | activated
YORQII_ASR | -29.926 |  | sealed
YOYBUL_ASR | -27.695 | -16.425 | free
YOYQOU_ASR | -33.778 | -14.572 | free
YOYRIP_ASR | -33.104 | -12.983 | free
YOYVEP_FSR | -25.312 | -16.889 | free
YOZBAS_ASR | -25.844 | -13.82 | free
YOZMOR_ASR | -26.282 | -8.906 | free
YOZNAE_ASR | -27.101 | -8.799 | free
YOZNEI_ASR | -26.315 | -8.861 | free
YOZNIM_ASR | -26.596 | -8.746 | free
YOZNOS_ASR | -26.89 | -8.781 | free
YOZRUC_ASR | -33.469 | -27.313 | free
YOZSAJ_ASR | -29.782 | -22.923 | free
YOZYOD_FSR | -23.898 |  | sealed
YUBQET_ASR | -28.112 | -19.9 | free
YUCZOM_ASR | -25.154 | -18.511 | free
YUGLES_ASR | -24.723 | -10.393 | free
YUJCOX_ASR | -23.18 | -20.638 | free
YUNXAI_ASR | -27.057 | -15.879 | free
YURKIG_ASR | -22.531 | -13.762 | free
YUSWEP_ASR | -21.275 | -11.158 | free
YUYGOQ_ion | -27.971 | -19.709 | free
YUZBIG_ASR | -29.933 | -7.84 | free
YUZCAZ_ASR | -29.866 | -9.579 | free
YUZRAO_ASR | -30.237 | -16.198 | free
YUZRES_ASR | -30.19 | -15.921 | free
ZACRUU_ASR | -23.689 | -21.055 | free
ZACSIJ_ASR | -23.633 | -21.248 | free
ZACSOP_ASR | -24.177 | -20.686 | free
ZAFXAI_ASR | -21.05 | -13.095 | free
ZAHNAB_ion | -30.84 | -19.521 | free
ZARMAI_ion | -27.272 |  | sealed
ZARZAV_ASR | -27.821 | -20.473 | free
ZASJAG_ASR | -21.851 | -14.116 | free
ZAVQAQ_ASR | -26.849 | -13.18 | free
ZAWBUX_ASR | -27.572 | -24.422 | free
ZAWCAE_ASR | -27.541 | -23.449 | free
ZAWCEI_ASR | -27.628 | -24.233 | free
ZECBOB_ASR | -24.52 | -14.764 | free
ZECBUH_ASR | -24.358 | -15.132 | free
ZECCAO_ASR | -24.651 | -15.272 | free
ZECGIB_ASR | -18.738 | 7.401 | activated
ZECGOH_ASR | -22.459 | -3.95 | free
ZECGUN_ASR | -18.385 | 7.441 | activated
ZECHAU_ASR | -21.711 | -3.232 | free
ZECHEY_ASR | -20.917 | -7.485 | free
ZECHIC_ASR | -22.1 | -9.707 | free
ZECHOI_ASR | -24.077 | -10.412 | free
ZECHUO_ASR | -20.865 | 1.093 | activated
ZEDVUB_ASR | -27.838 | -9.802 | free
ZEFLAZ01_ASR | -30.725 | 0.346 | activated
ZEKCEA_ASR | -26.241 | -19.359 | free
ZEPDOQ_ASR | -25.32 | -20.308 | free
ZERNAN_ASR | -25.536 | -6.955 | free
ZETLER_ASR | -21.599 |  | sealed
ZEXKUK_ASR | -26.577 | -18.87 | free
ZIBRAD_ASR | -30.966 | -23.196 | free
ZIGDUS_ASR | -26.414 | -10.859 | free
ZIGFIG_ASR | -29.648 | -8.812 | free
ZIJHUZ_FSR | -25.41 | -17.978 | free
ZIKCAZ_ASR | -31.72 | -10.339 | free
ZIKGIM_ASR | -24.308 | -17.561 | free
ZIKJIO_ASR | -24.632 | -14.828 | free
ZIKJOU_ASR | -25.886 | -17.873 | free
ZILBIH_ASR | -23.869 | -17.662 | free
ZILBUT_ASR | -17.651 | -7.822 | free
ZIMTUN_ASR | -32.047 |  | sealed
ZINDAD_ASR | -24.755 | -13.93 | free
ZIQXEF_ASR | -20.037 | -14.404 | free
ZIQYUX_ASR | -26.848 | -14.594 | free
ZIQZAE_ASR | -26.413 | -14.357 | free
ZIQZEI_ASR | -23.533 | -13.975 | free
ZIWMEZ_ASR | -27.026 | -24.445 | free
ZOGBAA_ASR | -20.649 | -17.576 | free
ZOXFAV02_ion | -26.857 | -19.923 | free
ZOXFAV_ion | -26.85 | -20.089 | free
ZOXFEZ_ASR | -25.32 | -18.904 | free
ZOYJUU01_ASR | -24.944 |  | sealed
ZOZSEO_ASR | -32.701 | 20.729 | activated
ZUFGUF_ASR | -26.287 | -23.439 | free
ZUFMUL_ASR | -22.612 | -19.735 | free
ZUKVEJ_ASR | -26.603 | -16.719 | free
ZUSBIA_ASR | -26.732 | -22.52 | free
ZUVQIT_ASR | -19.792 | -13.503 | free
ZUWXUM_ASR | -18.006 | -14.716 | free
ZUYSEU_ASR | -22.852 | -18.984 | free
ac403674p_si_001_FSR | -20.82 | -16.828 | free
advs5490-sup-0002-suppmat_1_FSR | -26.848 | -14.594 | free
advs5490-sup-0002-suppmat_2_ASR | -26.413 | -14.357 | free
am0c04538_si_002_ASR | -27.186 | -14.155 | free
am0c04538_si_003_ASR | -25.525 | -15.298 | free
am0c09940_si_002_ASR | -24.77 | -14.727 | free
am0c12992_si_002_ASR | -29.195 | -18.179 | free
am0c15395_si_002_FSR | -22.017 | -21.095 | free
am0c15395_si_003_FSR | -22.62 | -21.127 | free
am0c15395_si_004_FSR | -21.578 | -20.64 | free
am0c17875_si_002_ASR | -23.706 | -20.439 | free
am0c18970_si_002_ASR | -25.923 | -8.641 | free
am4c04760_si_002_ASR | -27.79 | -20.801 | free
am6b11797_si_001_1_ASR | -30.621 | -21.49 | free
am6b14554_si_003_2_ASR | -30.986 | -25.716 | free
am6b14554_si_003_3_ASR | -31.149 | -25.41 | free
am7b04265_si_002_ASR | -26.025 | -18.632 | free
am7b09227_si_002_ASR | -31.095 | 56.15 | hindered
am7b10757_si_002_ASR | -26.222 | -20.059 | free
am7b10884_si_003_ASR | -20.078 | -14.597 | free
am7b10884_si_005_ASR | -24.283 | -12.489 | free
am7b17755_si_002_ASR | -29.105 | -20.314 | free
am7b17755_si_003_ASR | -31.239 | -13.42 | free
am8b02714_si_001_ASR | -39.515 | -18.596 | free
am8b15894_si_002_ASR | -3.275 | 68.019 | hindered
am8b20450_si_007_ASR | -19.264 | -13.574 | free
am8b20450_si_009_ASR | -20.04 |  | sealed
am8b20450_si_011_ASR | -19.751 | -13.68 | free
am8b20450_si_012_ASR | -22.327 |  | sealed
am8b20450_si_013_ASR | -20.297 |  | sealed
am9b04619_si_002_ASR | -24.479 | -22.195 | free
am9b04619_si_004_ASR | -25.76 | -23.862 | free
am9b05655_si_002_ASR | -23.533 | -13.425 | free
am9b17000_si_002_ION | -27.312 | -22.39 | free
am9b19583_si_002_ASR | -24.283 | -22.279 | free
an0c00162_si_002_ASR | -29.648 | -15.717 | free
anie202316792-sup-0001-ntu-88_ASR | -25.72 | -20.462 | free
anie202316792-sup-0001-ntu-88o-c3h4_ASR | -29.917 | 19.38 | activated
ao0c01194_si_003_ASR | -28.935 | -14.238 | free
ao8b03623_si_002_ASR | -22.701 | -19.772 | free
ao9b02124_si_001_6_ASR | -27.273 | -21.102 | free
c4dt02316a2_2_FSR | -31.023 | -28.964 | free
c4qi00138a2_ASR | -26.91 | 12.832 | activated
c5ce00181a2_7_FSR | -31.505 |  | sealed
c5ce00886g2_1_ASR | -26.495 | -16.149 | free
c5ce01473e2_2_FSR | -27.267 | -23.331 | free
c5ce01948f2_1_ASR | -20.44 | -18.432 | free
c5ce01948f2_2_ASR | -19.606 | -17.969 | free
c5ce02140e2_2_ASR | -25.248 | -18.335 | free
c5ce02140e2_3_ASR | -24.342 | -19.204 | free
c5ce02540k2_3_ASR | -27.789 | -24.936 | free
c5ce02540k2_6_ASR | -29.959 | -20.816 | free
c5cp03920g2_ASR | -22.672 | -12.416 | free
c5dt00578g2_3_FSR | -31.698 | -18.034 | free
c5nj01005e2_1_ASR | -27.202 | -23.846 | free
c5nj01930c2_4_FSR | -31.99 | -18.383 | free
c5nj01930c2_5_FSR | -29.354 | -14.115 | free
c5nj01930c2_6_FSR | -29.194 | -13.507 | free
c5ra06273j2_2_FSR | -26.331 | -22.317 | free
c5ra18499a2_2_ASR | -24.255 | -17.944 | free
c5sc03325j2_1_ASR | -14.552 | -13.007 | free
c5ta04552e2_1_ION | -29.026 | -20.543 | free
c6cc00576d_c6cc00576d2_ASR | -33.865 | -15.666 | free
c6cc09566f2_2_ION | -27.98 | -20.41 | free
c6ce00126b2_1_ASR | -24.745 | -21.774 | free
c6ce02639g2_2_FSR | -21.918 | -16.531 | free
c6dt03755k2_2_ASR | -27.141 | -17.188 | free
c6dt03883b2_1_ASR | -30.247 |  | sealed
c6dt04630d2_ASR | -19.712 | -14.031 | free
c6gc02833k2_ASR | -19.18 | -12.278 | free
c6nj03278h2_ASR | -24.74 | -23.459 | free
c6qi00381h2_ASR | -25.402 | -10.795 | free
c6qi00440g2_ASR | -26.35 | -18.172 | free
c6qi00506c2_2_FSR | -26.945 | -20.245 | free
c6qi00526h2_ASR | -24.197 | -21.436 | free
c6sc04343g2_ASR | -24.078 |  | sealed
c6ta10152f2_ASR | -27.791 | -16.649 | free
c6ta11242k2_1_ASR | -25.576 | -14.555 | free
c6ta11242k2_3_ASR | -26.907 | -15.289 | free
c6tc05082d2_ASR | -25.658 | -17.263 | free
c7cc02005h2_1_ION | -29.8 | -13.123 | free
c7cc02005h2_3_ION | -29.071 | -12.597 | free
c7cc02113e2_ASR | -30.826 | -22.177 | free
c7cc02139a2_1_ASR | -26.463 |  | sealed
c7cc06074b5_10_ASR | -21.009 | -16.755 | free
c7cc06074b5_2_ASR | -20.554 | -16.248 | free
c7cc06074b5_3_ASR | -20.717 | -16.545 | free
c7cc06074b5_5_ASR | -31.38 | -20.964 | free
c7ce00078b2_1_ASR | -27.146 | -13.009 | free
c7ce00100b2_1_FSR | -22.056 | -14.25 | free
c7ce00481h2_4_ASR | -30.232 | -4.656 | free
c7ce00522a2_1_FSR | -28.579 | -26.376 | free
c7ce00589j2_3_ASR | -21.124 | -18.334 | free
c7ce00956a2_1_ASR | -25.917 | -16.736 | free
c7ce00956a2_3_ASR | -24.903 | -18.199 | free
c7ce01138e2_3_ASR | -30.406 | -13.626 | free
c7ce01510k2_5_ASR | -26.706 | -22.684 | free
c7cy00882a2_ASR | -27.586 | -11.869 | free
c7cy02265d2_ASR | -20.452 | -14.689 | free
c7dt00215g2_10_ASR | -22.588 | -16.891 | free
c7dt00215g2_7_ASR | -22.368 | -16.602 | free
c7dt00330g2_ION | -28.855 | -23.089 | free
c7dt00614d2_1_ASR | -29.523 | 20.626 | activated
c7dt00614d2_2_ASR | -29.427 | 17.666 | activated
c7dt01045a2_1_ASR | -32.402 | -13.219 | free
c7dt01195d2_3_ASR | -29.035 | -22.956 | free
c7dt01251a2_1_ASR | -22.276 | -0.368 | free
c7dt01523b2_5_ASR | -25.614 | -22.495 | free
c7dt02290e2_2_ASR | -26.228 | -13.425 | free
c7dt02697h2_2_ASR | -23.882 | -17.242 | free
c7dt02981k2_4_ASR | -29.925 | 25.529 | hindered
c7dt03758a2_5_FSR | -29.591 | -20.86 | free
c7dt03783j2_3_ASR | -22.454 | -12.198 | free
c7dt04566b2_6_ASR | -30.817 | -16.23 | free
c7fd00085e2_2_ASR | -28.57 | -24.086 | free
c7nj00188f2_3_ASR | -28.382 | -22.465 | free
c7nj00540g2_ASR | -25.812 | -18.019 | free
c7nj02904g2_1_ASR | -31.425 | -13.844 | free
c7nj02904g2_2_ASR | -29.947 | -25.672 | free
c7nj04355d2_ASR | -24.317 | -17.862 | free
c7nj05125e2_4_ASR | -22.803 | 19.834 | activated
c7qi00734e2_2_ASR | -28.739 | -25.51 | free
c7qi00765e2_1_ASR | -23.415 |  | sealed
c7ra06320b2_ASR | -17.764 | -13.854 | free
c7ra08427g2_ASR | -27.433 | -24.986 | free
c7ra12874f2_3_ASR | -25.885 | -21.612 | free
c7sc00449d2_3_ASR | -19.633 |  | sealed
c7sc00449d2_6_ASR | -19.741 | -13.974 | free
c7sc00449d2_7_ASR | -19.69 |  | sealed
c7sc03067c2_ASR | -19.806 | -14.845 | free
c7sc04266c2_ASR | -21.329 |  | sealed
c7ta01546a2_ASR | -33.013 | -12.491 | free
c7ta02611k2_ASR | -22.383 | -13.668 | free
c7ta02760e2_1_ASR | -27.567 | -7.464 | free
c7ta02760e2_4_ASR | -28.574 | -22.939 | free
c7ta09699b2_2_ASR | -20.166 | -15.427 | free
c7tc05707e2_ASR | -27.625 | -18.059 | free
c8cc01294f2_1_ASR | -30.658 | -23.241 | free
c8cc06058d2_2_ASR | -23.517 | -16.603 | free
c8cc09655d2_ASR | -23.664 | -17.28 | free
c8ce00008e2_10_ASR | -25.685 | -11.707 | free
c8ce00008e2_11_ASR | -26.62 | -13.107 | free
c8ce00008e2_12_ASR | -25.024 | -11.054 | free
c8ce00008e2_1_ASR | -26.821 | -13.453 | free
c8ce00008e2_2_ASR | -25.849 | -12.534 | free
c8ce00008e2_4_ASR | -26.669 | -13.182 | free
c8ce00008e2_8_ASR | -25.735 | -11.857 | free
c8ce00008e2_9_ASR | -27.3 | -14.097 | free
c8ce00030a2_1_ASR | -19.442 | -15.249 | free
c8ce00064f2_ASR | -22.958 | -18.477 | free
c8ce00476e2_1_ASR | -27.129 | -17.406 | free
c8ce00564h2_ASR | -23.674 | -12.719 | free
c8ce00574e2_1_ASR | -23.287 | -11.62 | free
c8ce00673c2_ASR | -33.571 | 63.106 | hindered
c8ce00744f2_10_ION | -24.188 | -15.671 | free
c8ce00744f2_3_ASR | -26.215 | -13.512 | free
c8ce01003j2_4_ASR | -28.022 | -22.284 | free
c8ce01118d2_ASR | -23.525 | -14.363 | free
c8ce01421c2_1_ASR | -26.836 | -15.142 | free
c8ce01430b2_7_ASR | -19.439 | -15.438 | free
c8ce01762j2_6_ASR | -25.615 | -15.643 | free
c8ce01868e2_2_ASR | -32.203 | -22.52 | free
c8ce01868e2_3_ASR | -30.482 | -27.611 | free
c8ce01925h2_ASR | -30.187 | -25.637 | free
c8dt00143j2_6_ASR | -19.318 | -14.439 | free
c8dt00206a2_1_FSR | -24.155 | -19.884 | free
c8dt01017j2_1_ASR | -26.806 | -13.612 | free
c8dt01103f2_2_ASR | -25.847 | -20.909 | free
c8dt01185k2_ASR | -23.142 | -20.657 | free
c8dt02686f2_ASR | -23.715 | -15.098 | free
c8dt02841a2_ASR | -21.206 |  | sealed
c8dt02858c2_1_ASR | -30.7 | -19.598 | free
c8dt02858c2_2_ASR | -23.224 | -14.055 | free
c8dt03215g2_3_ASR | -28.433 | -16.765 | free
c8dt03551b2_1_ASR | -25.149 | -19.083 | free
c8dt03551b2_2_ASR | -24.842 | -19.653 | free
c8dt03811b2_2_ASR | -31.184 | 15.06 | activated
c8dt03811b2_4_ASR | -31.802 | 18.688 | activated
c8dt04054k2_ASR | -26.55 | -16.797 | free
c8dt04180f2_ASR | -29.34 | -18.562 | free
c8dt04214d2_1_ASR | -25.127 | -21.228 | free
c8dt04214d2_2_ASR | -23.4 | -16.701 | free
c8dt04214d2_3_ASR | -18.946 | -4.683 | free
c8dt04214d2_4_ASR | -23.019 | -17.598 | free
c8dt04252g2_ASR | -29.923 |  | sealed
c8nj02407c2_1_ASR | -22.574 |  | sealed
c8nj02407c2_2_ASR | -21.674 |  | sealed
c8nj04151b2_ASR | -25.525 | -16.022 | free
c8nj04956d2_ASR | -27.129 | -17.406 | free
c8nr04992k2_ASR | -28.461 | -20.166 | free
c8qi00240a2_1_ASR | -27.522 | -22.785 | free
c8qi00240a2_2_ASR | -27.777 | 15.815 | activated
c8qi00684a2_1_ASR | -27.63 |  | sealed
c8qi00684a2_2_ASR | -28.19 |  | sealed
c8qi00684a2_3_ASR | -29.287 |  | sealed
c8qi00684a2_5_ASR | -29.483 |  | sealed
c8qi01031e2_ASR | -28.979 | -19.034 | free
c8qm00029h2_ASR | -22.502 | -17.286 | free
c8ta04498h2_ASR | -29.402 | -20.621 | free
c8ta06923a2_1_ASR | -27.487 | -14.935 | free
c8ta06923a2_2_ASR | -24.494 | -15.75 | free
c8ta10631b2_ASR | -25.41 | -19.395 | free
c8ta12092g2_ASR | -29.587 | -20.528 | free
c8tc03356k2_2_ASR | -27.443 | -5.666 | free
c8tc03356k2_3_ASR | -28.146 | -11.211 | free
c9cc02439e2_1_ASR | -21.474 |  | sealed
c9cc02439e2_2_ASR | -25.95 |  | sealed
c9cc02819f2_6_ASR | -33.587 | -17.203 | free
c9cc04446a2_3_ASR | -25.073 | -19.882 | free
c9cc04446a2_4_ASR | -24.945 | -19.368 | free
c9cc04446a2_5_ASR | -25.819 | -20.359 | free
c9cc04446a2_6_ASR | -23.881 | -18.491 | free
c9cc06739f2_1_ASR | -27.474 | -16.546 | free
c9cc06849j2_1_ASR | -21.041 | -14.713 | free
c9ce00098d2_1_ASR | -20.404 |  | sealed
c9ce00129h2_2_ASR | -26.621 | -19.338 | free
c9ce00227h2_1_ASR | -26.29 | -15.661 | free
c9ce00371a2_2_ASR | -29.845 | -21.731 | free
c9ce00371a2_3_ASR | -30.269 | -16.662 | free
c9ce00371a2_4_ASR | -25.664 | -18.117 | free
c9ce00371a2_5_ASR | -26.034 | -16.431 | free
c9ce00418a4_1_ASR | -32.17 | -17.356 | free
c9ce00825j2_4_ASR | -27.874 | -15.494 | free
c9ce00988d2_2_ASR | -29.339 | -16.185 | free
c9ce01018a2_1_ASR | -26.683 | -13.482 | free
c9ce01035a2_ASR | -25.909 | -21.499 | free
c9ce01045a2_2_FSR | -22.062 | -18.769 | free
c9ce01245a2_1_ASR | -28.369 | -15.76 | free
c9ce01567a2_3_ASR | -27.089 | -19.308 | free
c9ce01675a2_3_ASR | -28.422 | -21.662 | free
c9ce01675a2_5_ASR | -19.804 |  | sealed
c9ce01846h2_ASR | -24.246 | -18.461 | free
c9ce01940e2_ASR | -39.879 | -21.378 | free
c9dt00791a2_2_ASR | -25.265 | -23.365 | free
c9dt00791a2_3_ASR | -24.146 | -15.628 | free
c9dt00941h2_3_ASR | -26.223 | -16.157 | free
c9dt01050e2_4_ASR | -20.463 | -17.301 | free
c9dt02224d2_ASR | -26.954 | -17.285 | free
c9dt02278c2_3_ASR | -25.199 | -19.155 | free
c9dt02820j2_ASR | -23.636 | -19.386 | free
c9dt04836g2_ASR | -25.914 |  | sealed
c9mh00133f2_ASR | -32.85 | 105.474 | hindered
c9nj02064k2_2_ASR | -26.005 | -21.659 | free
c9nj04154k2_ASR | -24.721 |  | sealed
c9nj05999g2_ASR | -23.9 | -12.263 | free
c9nr02167a2_2_ION | -24.341 | -19.363 | free
c9qi01490j2_2_ASR | -26.107 | -14.922 | free
c9ra04551a2_ASR | -22.49 | -13.014 | free
c9ra07031a2_4_FSR | -33.417 | 15.52 | activated
c9ra07709j2_ASR | -26.584 | -17.74 | free
c9ra07737e2_3_ASR | -28.174 | -21.082 | free
c9ra08983g2_ASR | -22.879 | -13.788 | free
c9ra09702c2_2_ASR | -26.433 | -8.743 | free
c9ra09702c2_3_ASR | -27.235 | -8.844 | free
c9sc01301f2_2_ASR | -23.816 | -17.234 | free
c9sc04043a2_3_ASR | -33.353 | 15.389 | activated
c9tc03858b2_ION | -30.749 | -21.473 | free
cg050585esi20051105_115011_ASR | -27.673 |  | sealed
cg400174r_si_002_1_ASR | -29.018 | -17.971 | free
cg400174r_si_002_2_ASR | -29.196 | -17.853 | free
cg400174r_si_002_3_ASR | -29.573 | -17.815 | free
cg400183s_si_002_2_ASR | -29.023 | 68.433 | hindered
cg400183s_si_002_3_ASR | -27.193 | -21.194 | free
cg500033b_si_003_ASR | -31.451 | -17.416 | free
cg500091k_si_002_ASR | -23.692 | -18.119 | free
cg500121f_si_004_ASR | -26.002 | -22.083 | free
cg500175k_si_001_ASR | -19.975 | -7.655 | free
cg501141m_si_004_ASR | -26.262 | -17.631 | free
cg501279y_si_002_10_ION | -34.12 | -13.395 | free
cg501279y_si_002_4_ION | -33.319 | -12.662 | free
cg501279y_si_002_7_ION | -33.247 | -12.391 | free
cg501560z_si_002_ASR | -13.436 | -8.298 | free
cg501730q_si_002_ASR | -24.454 | -18.649 | free
cg5b00056_si_002_ASR | -34.108 | 71.137 | hindered
cg5b00056_si_004_ASR | -33.503 | 59.915 | hindered
cg800945m_si_001_ASR | -31.281 |  | sealed
cm0c00440_si_001_ASR | -26.101 | -8.861 | free
cm0c00440_si_002_ASR | -26.101 | -8.862 | free
cm0c00440_si_003_ASR | -26.393 | -9.009 | free
cm0c00745_si_002_ASR | -20.193 | -14.541 | free
cm0c00745_si_003_ASR | -20.438 | -14.516 | free
cm0c01737_si_006_422_ASR | -26.619 | -25.624 | free
cm501138g_si_002_ASR | -27.284 | -8.832 | free
cm501138g_si_005_ASR | -26.449 | -8.999 | free
cm501138g_si_007_ASR | -26.831 | -8.983 | free
cm501138g_si_008_ASR | -26.431 | -8.976 | free
cm501138g_si_009_ASR | -26.448 | -8.94 | free
cm5b04306_si_001_1_ASR | -21.783 | -16.008 | free
cm5b04306_si_001_2_ASR | -24.607 | -11.796 | free
cm8b00681_si_002_ASR | -30.277 | -24.621 | free
cm8b00681_si_003_ASR | -31.072 | -24.267 | free
cm8b00681_si_004_ASR | -30.396 | -24.654 | free
cm8b00681_si_005_ASR | -30.347 | -25.568 | free
cm8b00681_si_006_ASR | -30.29 | -25.124 | free
cm8b00681_si_007_ASR | -30.275 | -24.937 | free
cm8b01603_si_002_ASR | -24.258 | -19.037 | free
cm8b03276_si_002_ASR | -19.402 |  | sealed
cm8b03276_si_003_ASR | -19.646 |  | sealed
cm8b03276_si_004_ASR | -19.644 |  | sealed
cm8b03276_si_005_ASR | -19.477 |  | sealed
cm8b03276_si_006_ASR | -19.657 |  | sealed
cm8b03621_si_003_ASR | -26.963 | -21.431 | free
cm8b03621_si_005_ASR | -28.075 | -18.806 | free
cs6b03404_si_002_ASR | -22.563 | -15.671 | free
cs6b03404_si_003_ASR | -22.737 | -15.628 | free
d0cc03472j2_1_ASR | -19.265 | -17.116 | free
d0cc04543h2_2_ASR | -26.328 | -20.414 | free
d0cc04543h2_3_ASR | -28.669 | -15.816 | free
d0cc05715k2_1_ASR | -22.798 | -14.423 | free
d0cc05715k2_2_ASR | -29.645 | -14.156 | free
d0ce00175a2_1_ASR | -27.714 | -25.056 | free
d0ce00475h2_1_ASR | -32.741 | -21.328 | free
d0ce00513d2_3_ASR | -31.97 | -7.688 | free
d0ce00725k2_2_ASR | -27.304 | -18.472 | free
d0ce00979b2_2_ASR | -34.373 | -31.685 | free
d0ce01014f2_1_ASR | -21.744 | -13.171 | free
d0ce01139h2_ASR | -28.019 | 0.22 | activated
d0dt00122h2_1_ASR | -30.398 | 100.134 | hindered
d0dt00122h2_2_ASR | -27.288 | -15.553 | free
d0dt00793e2_1_ASR | -18.574 | -15.24 | free
d0dt00793e2_2_ASR | -34.27 | -13.596 | free
d0dt00793e2_3_ASR | -18.778 | -11.009 | free
d0dt01105c2_2_ASR | -24.467 | -14.155 | free
d0dt02642e2_1_ASR | -25.043 | -19.073 | free
d0dt03264f2_1_ASR | -20.993 | -10.695 | free
d0dt04252h2_ASR | -23.335 | -12.256 | free
d0qi00641f2_2_ASR | -26.319 | -15.291 | free
d0qi00642d1_3_ASR | -22.259 | -16.917 | free
d0ra01294g2_4_ASR | -22.912 | -16.031 | free
d0ra05131d2_1_ASR | -28.208 | -6.337 | free
d0ra05131d2_4_ASR | -28.67 | -18.345 | free
d0ra06529c2_3_ASR | -29.292 | -7.77 | free
d0ta06830f2_21_ASR | -16.547 | -9.145 | free
d0ta06830f2_22_ASR | -16.914 | -8.751 | free
d0ta06830f2_23_ASR | -16.768 | -10.277 | free
d0ta06830f2_25_ASR | -17.004 | -9.566 | free
d0ta06830f2_26_ASR | -17.838 | -9.454 | free
d0ta06830f2_29_ASR | -17.351 | -9.606 | free
d0ta06830f2_8_ASR | -17.408 | -9.067 | free
d0ta09624e2_ASR | -25.797 | -14.377 | free
d0tc00736f2_9_ASR | -25.846 | -19.686 | free
d1cc04371d2_ASR | -23.766 | 60.064 | hindered
d1cc05196b2_ION | -19.483 |  | sealed
d1ce00331c2_ASR | -19.761 | -11.337 | free
d1ce00931a2_ION | -20.802 | -14.281 | free
d1ce01411k2_ASR | -30.187 | -15.965 | free
d1ce01503f2_ASR | -29.919 | -22.265 | free
d1dt00005e2_3_ASR | -27.456 | 26.712 | hindered
d1dt00894c2_3_ASR | -18.753 | -14.388 | free
d1dt02555d2_ASR | -28.116 | -22.107 | free
d1dt04007c2_3_ASR | -27.346 | -24.435 | free
d1dt04129k2_1_ASR | -38.303 | -30.343 | free
d1mh01663f2_2_ASR | -23.631 | -18.926 | free
d1nj04413c2_ASR | -28.505 | -22.131 | free
d1nj06042b1_ASR | -26.824 | -14.979 | free
d1py01492g2_1_ASR | -23.497 | -15.071 | free
d1py01492g2_2_ASR | -24.473 | -16.018 | free
d1py01492g2_3_ASR | -23.675 | -15.083 | free
d1qi00349f3_1_ASR | -18.197 | -12.671 | free
d1qi00349f3_3_ASR | -18.772 | -15.111 | free
d1qi00349f3_4_ASR | -19.04 | -15.927 | free
d1qi00349f3_6_ASR | -18.876 | -14.467 | free
d1qi00349f3_7_ASR | -18.854 | -15.172 | free
d1qi01206a2_ASR | -27.259 | -14.266 | free
d1ra00726b2_3_ASR | -33.612 | 3.438 | activated
d1ra04824d2_ASR | -27.781 | -13.141 | free
d1ra08088a2_ASR | -19.096 | -15.18 | free
d1sc00205h2_1_ASR | -23.243 | -20.149 | free
d1sc00205h2_2_ASR | -22.261 | -17.903 | free
d1sc04712d2_4_ASR | -26.42 | -17.519 | free
d1ta00062d2_2_ASR | -29.04 | -15.99 | free
d1ta00687h2_ASR | -27.34 |  | sealed
d1ta10569h2_3_ASR | -24.101 | -13.983 | free
d1tc03197j2_ASR | -32.486 | -19.214 | free
d2cc01197b2_ASR | -23.807 |  | sealed
d2cc04649k2_10_ASR | -28.199 | -1.998 | free
d2cc04649k2_11_ASR | -28.336 | -2.797 | free
d2cc04649k2_12_ASR | -28.33 | -2.712 | free
d2cc04649k2_13_ASR | -28.186 | -2.213 | free
d2cc04649k2_17_ASR | -28.075 | -1.31 | free
d2cc04649k2_1_ASR | -28.307 | -3.181 | free
d2cc04649k2_2_ASR | -28.215 | -1.856 | free
d2cc04649k2_3_ASR | -28.266 | -2.592 | free
d2cc04649k2_4_ASR | -28.123 | -3.055 | free
d2cc04649k2_5_ASR | -28.624 | -3.181 | free
d2cc04649k2_6_ASR | -28.316 | -2.657 | free
d2cc04649k2_7_ASR | -28.195 | -3.132 | free
d2cc04649k2_9_ASR | -28.364 | -3.019 | free
d2cc06283f2_ASR | -15.578 | -13.147 | free
d2ce01529c4_ASR | -22.254 | -10.436 | free
d2ce01529c5_ASR | -21.957 | -10.212 | free
d2dt01903e2_ASR | -28.03 | -18.778 | free
d2dt02141b2_ASR | -29.953 | -20.043 | free
d2dt02383k2_1_ASR | -24.188 | -20.512 | free
d2dt02968e2_2_ASR | -21.981 | -16.785 | free
d2qi00853j2_1_ASR | -25.586 | -20.878 | free
d2sc01041k2_2_ION | -23.789 | -17.773 | free
d2se00527a2_ASR | -31.701 | -28.143 | free
d2ta06863j2_ASR | -28.984 | -27.652 | free
d3cc01369c2_10_ASR | -19.017 | -16.376 | free
d3cc01369c2_11_ASR | -19.044 | -16.407 | free
d3cc01369c2_12_ASR | -19.142 | -16.789 | free
d3cc01369c2_13_ASR | -19.008 | -16.397 | free
d3cc01369c2_14_ASR | -19.049 | -16.418 | free
d3cc01369c2_15_ASR | -19.067 | -16.412 | free
d3cc01369c2_16_ASR | -19.162 | -16.819 | free
d3cc01369c2_1_ASR | -19.063 | -16.405 | free
d3cc01369c2_2_ASR | -19.064 | -16.444 | free
d3cc01369c2_3_ASR | -19.059 | -16.428 | free
d3cc01369c2_4_ASR | -19.048 | -16.416 | free
d3cc01369c2_5_ASR | -19.051 | -16.416 | free
d3cc01369c2_6_ASR | -19.052 | -16.418 | free
d3cc01369c2_7_ASR | -19.062 | -16.407 | free
d3cc01369c2_8_ASR | -19.063 | -16.416 | free
d3cc01369c2_9_ASR | -19.044 | -16.409 | free
d3ce00099k2_2_FSR | -20.142 | -16.122 | free
d3ce00099k2_3_FSR | -20.207 | -15.84 | free
d3ce00135k2_2_ASR | -26.818 |  | sealed
d3ce00135k2_5_FSR | -28.097 | -18.647 | free
d3ce00135k2_6_FSR | -28.263 | -13.567 | free
d3ce00138e2_1_FSR | -30.537 | -18.616 | free
d3ce00138e2_2_FSR | -30.736 | -18.757 | free
d3ce00138e2_3_FSR | -30.744 | -18.688 | free
d3ce00138e2_4_FSR | -31.03 | -18.96 | free
d3ce00138e2_7_ASR | -27.982 | -19.695 | free
d3ce00358b2_2_ASR | -28.513 | -15.41 | free
d3ce00405h2_1_ASR | -29.658 | -24.931 | free
d3ce00541k2_3_ASR | -27.632 | -21.772 | free
d3ce00541k2_5_ASR | -30.934 | 9.976 | activated
d3ce00557g2_3_ASR | -24.922 | -22.123 | free
d3ce00557g2_4_FSR | -32.797 | -30.348 | free
d3ce00881a2_7_ASR | -27.559 | -17.205 | free
d3cy01709e2_ION | -29.469 | -16.925 | free
d3dt00440f2_1_ASR | -26.682 | -17.391 | free
d3dt00976a2_ASR | -32.782 | -29.669 | free
d3dt00979c2_ASR | -28.014 | -16.57 | free
d3dt01053h2_ASR | -27.954 | -24.143 | free
d3dt01323e2_FSR | -33.002 | -19.246 | free
d3dt01419c2_2_ASR | -24.49 | 54.262 | hindered
d3dt01455j2_ASR | -27.563 | -13.539 | free
d3dt01830j2_1_FSR | -26.915 | -18.839 | free
d3dt01830j2_3_ASR | -25.645 | -17.731 | free
d3dt02522e1_ASR | -30.935 | -25.429 | free
d3dt03466f2_1_ASR | -28.924 | -26.753 | free
d3dt03466f2_2_ASR | -29.056 | -26.629 | free
d3qi00235g2_ASR | -29.435 | -14.344 | free
d3qi00343d2_ASR | -24.123 | -12.619 | free
d3qi00443k2_1_FSR | -32.355 |  | sealed
d3sc00904a2_14_ASR | -21.493 | -20.647 | free
d3sc00904a2_4_ASR | -21.468 | -19.932 | free
d3ta02167j2_2_ASR | -30.602 | -17.959 | free
d3ta03300g2_2_ASR | -27.103 | 21.345 | activated
d3ta05242g2_ASR | -24.571 | -18.517 | free
d3ta05297d2_2_ASR | -24.48 | -21.512 | free
d3tc04128j2_ASR | -24.57 | -15.217 | free
d3ya00378g2_ASR | -33.511 | -6.27 | free
d4cc01831a2_4_ASR | -30.735 | 37.008 | hindered
d4cc02539c2_2_ASR | -16.128 | -6.282 | free
d4cc04738a2_ASR | -24.946 | -22.83 | free
d4dt00401a2_1_ASR | -27.37 | -20.61 | free
d4dt01512f2_ASR | -27.719 | -20.401 | free
d4qi01008f2_2_ASR | -29.697 | -14.843 | free
d4qi01549e2_2_ASR | -23.558 | -18.406 | free
d4qi01549e2_6_ASR | -23.846 | -18.103 | free
d4ta00356j2_1_ASR | -27.268 | -21.684 | free
d4tc02806f2_3_ASR | -24.652 | -14.424 | free
d4tc02806f2_5_ASR | -25.476 | -14.917 | free
d4tc03563a2_2_ASR | -26.47 | -15.806 | free
d4tc03563a2_3_ASR | -26.541 | -15.83 | free
d4tc03563a2_4_ASR | -26.753 | -15.584 | free
d4tc03563a2_5_ASR | -26.856 | -15.786 | free
d4tc03563a2_6_ASR | -26.836 | -15.691 | free
fchem201800306_1_ASR | -24.324 | -17.065 | free
fchem201800306_3_ASR | -24.112 | -18.637 | free
fchem201800306_5_ASR | -23.868 | -17.848 | free
ic101935f_si_002_ASR | -17.295 | -9.774 | free
ic2017598_si_001_ASR | -17.072 | -10.175 | free
ic202769e_si_002_ASR | -24.03 | -21.095 | free
ic3019502_si_002_ASR | -22.538 | -16.052 | free
ic302758g_si_002_ASR | -33.116 | -13.293 | free
ic5008457_si_002_ASR | -20.027 | -15.082 | free
ic501849g_si_002_ASR | -28.979 | -15.391 | free
ic501898x_si_004_ASR | -26.826 | 89.335 | hindered
ic501898x_si_005_ASR | -27.078 | 126.432 | hindered
ic502643m_si_005_ION | -23.349 | -14.302 | free
ic502643m_si_009_ION | -19.036 | -14.43 | free
ic502730y_si_002_ASR | -21.608 | -18.585 | free
ic5028256_si_002_ASR | -19.023 | -13.652 | free
ic5b00096_ASR | -21.431 | -12.447 | free
ic5b02108_si_002_1_ASR | -26.958 | -18.891 | free
ic5b02108_si_002_2_ASR | -26.991 |  | sealed
ic5b02108_si_002_3_ASR | -27.12 | -19.206 | free
ic5b02973_si_002_FSR | -35.015 | -12.528 | free
ic6b00001_si_004_ASR | -29.508 | -21.34 | free
ic6b00081_si_001_ASR | -23.34 |  | sealed
ic6b00276_si_009_ASR | -28.424 | -15.193 | free
ic6b02332_si_002_ASR | -27.543 | -20.302 | free
ic6b02332_si_003_ASR | -28.259 | -20.991 | free
ic6b02518_si_003_ASR | -24.854 | -13.588 | free
ic6b02746_si_002_ASR | -30.475 | -18.599 | free
ic6b02883_si_002_ASR | -26.936 | -10.951 | free
ic6b03147_si_002_ASR | -21.387 | -7.307 | free
ic9002115_si_001_ASR | -27.844 |  | sealed
ja074366osi20070816_031204_ASR | -16.777 | -11.376 | free
ja0752540-file002_1_ASR | -25.304 | -18.516 | free
ja0752540-file002_2_ASR | -25.048 | -17.931 | free
ja0752540-file002_3_ASR | -25.042 | -18.501 | free
ja0752540-file002_4_ASR | -25.181 | -17.887 | free
ja0752540-file002_5_ASR | -25.173 | -17.828 | free
ja0752540-file002_6_ASR | -25.35 | -18.325 | free
ja0752540-file002_7_ASR | -25.54 | -17.266 | free
ja0752540-file002_8_ASR | -25.384 | -16.897 | free
ja0c00368_si_002_1_ASR | -25.88 | -14.616 | free
ja0c00368_si_002_2_ASR | -26.398 | -15.016 | free
ja0c00637_si_006_FSR | -28.225 | -16.366 | free
ja0c01314_si_006_ASR | -29.619 | -14.574 | free
ja0c01626_si_004_ASR | -16.15 | -13.481 | free
ja0c03853_si_002_ASR | -24.864 | -21.112 | free
ja0c03853_si_003_ASR | -23.786 | -20.772 | free
ja0c04450_si_003_ASR | -26.723 | -17.541 | free
ja0c04477_si_003_ASR | -26.686 | -16.748 | free
ja0c05074_si_002_ASR | -22.589 | -16.01 | free
ja0c06414_si_002_ASR | -24.453 | -16.809 | free
ja0c06414_si_003_ASR | -24.484 | -16.823 | free
ja0c06414_si_005_ASR | -23.493 | -17.154 | free
ja0c07257_si_003_ASR | -21.174 | -11.715 | free
ja0c07257_si_005_ASR | -29.309 | 150.499 | hindered
ja0c07257_si_007_ASR | -21.49 | -13.388 | free
ja0c07257_si_008_ASR | -21.324 | -13.537 | free
ja0c07257_si_010_ASR | -21.608 | -13.335 | free
ja0c07257_si_011_ASR | -21.188 | -13.529 | free
ja0c07257_si_012_ASR | -21.654 | -13.871 | free
ja0c08794_si_002_ASR | -25.216 | 5.643 | activated
ja0c08794_si_003_ASR | -26.718 | 5.252 | activated
ja0c08794_si_004_ASR | -25.565 | 7.413 | activated
ja0c08794_si_005_ASR | -25.431 | 1.172 | activated
ja0c10007_si_003_ASR | -25.99 | -9.461 | free
ja106851d_si_001_ASR | -30.655 | -25.748 | free
ja202154j_si_002_ASR | -18.812 | -13.031 | free
ja206917z_si_001_ASR | -18.008 | -13.148 | free
ja300034j_si_002_ASR | -19.855 | -14.46 | free
ja302380x_si_003_ASR | -24.107 | -17.426 | free
ja308995t_si_002_ASR | -24.829 | -21.527 | free
ja308995t_si_003_ASR | -29.583 | -26.483 | free
ja5063423_si_002_ASR | -17.407 | -12.533 | free
ja506357n_si_002_1_ASR | -29.359 | -24.312 | free
ja506357n_si_002_2_ASR | -28.391 | -24.113 | free
ja506357n_si_002_3_ASR | -27.81 | -23.93 | free
ja506357n_si_002_4_ASR | -28.609 | -23.95 | free
ja506357n_si_002_5_ASR | -29.759 | -25.076 | free
ja506357n_si_002_6_FSR | -28.658 | -23.846 | free
ja507947d_si_001_ASR | -23.146 | -11.146 | free
ja512437u_si_002_FSR | -28.503 | -20.483 | free
ja512973b_si_002_ASR | -25.166 | -12.63 | free
ja512973b_si_003_ASR | -23.271 | -11.777 | free
ja5131269_si_002_ASR | -26.487 | -12.768 | free
ja5b00365_si_002_2_ASR | -19.703 | -11.511 | free
ja5b00365_si_002_4_ASR | -21.683 | -11.503 | free
ja5b00365_si_002_5_ASR | -22.635 | -13.151 | free
ja5b00365_si_002_6_ASR | -21.644 | -12.955 | free
ja5b12516_si_002_ASR | -19.024 | -14.812 | free
ja5b12516_si_003_ASR | -18.788 | -14.604 | free
ja6b02030_si_003_ASR | -23.403 |  | sealed
ja6b09155_si_001_ASR | -19.744 | -16.55 | free
ja6b09155_si_004_FSR | -19.218 | -16.24 | free
ja6b09155_si_005_ASR | -19.265 | -16.339 | free
ja6b09155_si_006_ASR | -25.051 | -23.173 | free
ja6b10455_si_002_ASR | -28.112 | -25.961 | free
ja7b01764_si_003_ASR | -27.982 | -22.398 | free
ja7b01764_si_004_ASR | -24.646 | -16.393 | free
ja7b01764_si_007_ASR | -24.387 | -16.239 | free
ja7b01764_si_008_ASR | -22.017 | -16.402 | free
ja7b05858_si_010_ASR | -19.97 | -14.223 | free
ja7b05858_si_013_ASR | -19.808 | -14.196 | free
ja7b06397_si_002_ASR | -19.703 |  | sealed
ja7b06397_si_003_ASR | -19.818 | -14.131 | free
ja7b08347_si_002_ASR | -18.164 | -10.814 | free
ja7b08632_si_002_ASR | -26.753 | -17.611 | free
ja7b09453_si_002_ASR | -20.283 | -14.511 | free
ja7b09453_si_003_ASR | -20.344 | -14.398 | free
ja7b13825_si_002_ASR | -19.944 | -14.894 | free
ja7b13825_si_006_ASR | -20.643 | -13.798 | free
ja8b02638_si_004_ASR | -28.367 | -14.917 | free
ja8b08032_si_002_ASR | -16.904 | -14.78 | free
ja8b08316_si_002_1_ASR | -25.061 | -17.837 | free
ja8b09631_si_002_ASR | -31.978 | -17.981 | free
ja8b09631_si_003_ASR | -31.967 | -12.204 | free
ja9b02114_si_006_ASR | -26.5 | -8.868 | free
ja9b03234_si_006_ASR | -26.382 | 32.77 | hindered
ja9b03234_si_007_ASR | -27.159 | 48.659 | hindered
ja9b03643_si_002_ASR | -27.21 | -8.841 | free
ja9b03643_si_005_ASR | -26.783 | -8.824 | free
ja9b04432_si_002_ASR | -27.115 | -25.113 | free
ja9b04432_si_003_ASR | -23.057 |  | sealed
ja9b06500_si_003_ASR | -24.996 | -13.003 | free
ja9b07682_si_010_ASR | -24.207 | -17.767 | free
ja9b07807_si_001_ASR | -29.495 | -17.205 | free
ja9b07807_si_002_ASR | -29.6 | 0.032 | activated
ja9b09942_si_001_1_ASR | -19.272 | -13.931 | free
ja9b09942_si_001_2_ASR | -19.008 | -13.928 | free
ja9b09942_si_001_3_ASR | -19.144 | -14.142 | free
ja9b10268_si_002_ASR | -31.582 | -22.365 | free
ja9b13793_si_002_ASR | -21.559 | -17.915 | free
ja9b13793_si_003_ASR | -21.871 | -18.9 | free
ja9b13793_si_004_ASR | -22.257 | -18.818 | free
ja9b13793_si_005_ASR | -22.264 | -19.03 | free
jz6b02458_si_004_10_ASR | -31.818 | -29.67 | free
jz6b02458_si_004_11_ASR | -31.774 | -29.683 | free
jz6b02458_si_004_12_ASR | -31.813 | -29.654 | free
jz6b02458_si_004_13_ASR | -31.871 | -29.646 | free
jz6b02458_si_004_14_ASR | -32.69 | -28.591 | free
jz6b02458_si_004_15_ASR | -32.256 | -29.156 | free
jz6b02458_si_004_16_ASR | -32.461 | -28.847 | free
jz6b02458_si_004_18_ASR | -32.28 | -29.955 | free
jz6b02458_si_004_1_ASR | -31.904 | -28.613 | free
jz6b02458_si_004_20_ASR | -32.475 | -29.817 | free
jz6b02458_si_004_21_ASR | -32.382 | -30.419 | free
jz6b02458_si_004_22_ASR | -32.456 | -30.253 | free
jz6b02458_si_004_24_ASR | -33.368 | -31.563 | free
jz6b02458_si_004_25_ASR | -34.065 | -30.851 | free
jz6b02458_si_004_26_ASR | -34.116 | -32.076 | free
jz6b02458_si_004_27_ASR | -35.197 | -32.406 | free
jz6b02458_si_004_28_ASR | -34.901 | -30.62 | free
jz6b02458_si_004_29_ASR | -35.184 | -32.676 | free
jz6b02458_si_004_2_ASR | -31.677 | -28.565 | free
jz6b02458_si_004_30_ASR | -34.501 | -30.258 | free
jz6b02458_si_004_31_ASR | -34.968 | -28.387 | free
jz6b02458_si_004_32_ASR | -31.285 | -28.376 | free
jz6b02458_si_004_3_ASR | -31.544 | -28.721 | free
jz6b02458_si_004_4_ASR | -31.722 | -28.711 | free
jz6b02458_si_004_5_ASR | -31.692 | -28.667 | free
jz6b02458_si_004_6_ASR | -31.821 | -29.446 | free
jz6b02458_si_004_7_ASR | -31.745 | -29.46 | free
jz6b02458_si_004_8_ASR | -31.776 | -29.519 | free
jz6b02458_si_004_9_ASR | -31.717 | -29.543 | free
la304204k_si_003_ASR | -24.362 | 57.551 | hindered
oc8b00378_si_003_ASR | -28.887 | -18.546 | free
oc8b00378_si_004_ASR | -30.228 | -17.756 | free
oc9b00423_si_003_ASR | -21.446 | -11.817 | free
oc9b00423_si_007_ASR | -21.897 | -11.661 | free
om701262m-file004_ASR | -20.301 | -17.18 | free
science.1056698_ASR | -24.054 | -13.025 | free
tz4c00924_si_002_ASR | -27.222 | -23.176 | free
tz4c00924_si_004_ASR | -27.224 | -23.084 | free
tz4c00924_si_006_ASR | -27.228 | -23.111 | free
tz4c00924_si_008_ASR | -27.307 | -22.943 | free
tz4c01728_si_004_ASR | -15.916 | -10.579 | free
tz9b00021_si_002_ASR | -20.727 | -13.27 | free
tz9b00021_si_006_ASR | -23.128 | -19.603 | free
zl2661sup1_ION | -24.867 | -19.475 | free

## gcmc_298K
material | RH | CO2_molkg | CO2_rse_pct | H2O_molkg | H2O_rse_pct | N2_molkg | O2_molkg | Ar_molkg | S_CO2_N2
ARAHIM01_ASR | 0 | 1.78 | 0.5288 |  |  | 0.005239 | 0.0005032 | 1.138e-05 | 639200
ARAHIM01_ASR | 25 | 0 |  | 4.634 | 0.2732 | 0 | 0 | 0
ARAHIM01_ASR | 50 | 6.089e-06 | 36.42 | 4.648 | 0.3527 | 0 | 0 | 0
ARAHIM01_ASR | 100 | 0 |  | 4.712 | 0.3836 | 0 | 0 | 0
ARAHIM02_ASR | 0 | 1.567 | 0.8819 |  |  | 0.008236 | 0.0009432 | 2.353e-05 | 358100
ARAHIM02_ASR | 25 | 2.029e-05 | 42.15 | 4.724 | 0.2022 | 5.294e-06 | 0 | 0 | 7213
ARAHIM02_ASR | 50 | 1.147e-05 | 46.47 | 4.792 | 0.3977 | 0 | 0 | 0
ARAHIM02_ASR | 100 | 7.059e-06 | 99.99 | 4.916 | 0.4329 | 8.823e-07 | 8.823e-07 | 0 | 15050
ARAHIM_ASR | 0 | 1.411 | 0.6337 |  |  | 0.008689 | 0.001011 | 2.54e-05 | 305600
ARAHIM_ASR | 25 | 0.0008229 | 73.11 | 4.694 | 0.3316 | 0 | 8.699e-07 | 0
ARAHIM_ASR | 50 | 2.349e-05 | 61.86 | 4.734 | 0.1598 | 0 | 8.699e-07 | 0
ARAHIM_ASR | 100 | 6.959e-06 | 64.34 | 4.796 | 0.08531 | 0 | 8.699e-07 | 0
BOMCUB_ion | 0 | 0.0001823 | 22.61 |  |  | 0 | 0.0001187 | 0
BOMCUB_ion | 25 | 2.638e-05 | 41.03 | 2.529 | 0.8141 | 1.199e-06 | 5.396e-05 | 0 | 41390
BOMCUB_ion | 50 | 1.319e-05 | 46.35 | 2.959 | 0.4103 | 2.398e-06 | 4.556e-05 | 0 | 10350
BOMCUB_ion | 100 | 3.997e-06 | 22.36 | 3.288 | 0.4861 | 3.997e-07 | 3.557e-05 | 0 | 18820
BOTLED_ASR | 0 | 0.002163 | 2.431 |  |  | 0.0002422 | 0.0002439 | 1.751e-06 | 16800
BOTLED_ASR | 25 | 0.0008818 | 4.798 | 0.9127 | 0.8497 | 9.846e-05 | 0.0001173 | 8.841e-07 | 16850
BOTLED_ASR | 50 | 0.0001246 | 13.56 | 1.911 | 2.352 | 1.648e-05 | 2.757e-05 | 2.411e-07 | 14230
BOTLED_ASR | 100 | 1.678e-05 | 27.86 | 2.336 | 0.3392 | 2.157e-06 | 5.33e-06 | 5.076e-08 | 14630
CAZFOA_FSR | 0 | 0.05566 | 3.546 |  |  | 0.01004 | 0.005902 | 0.0001301 | 10430
CAZFOA_FSR | 25 | 0.0004515 | 15.14 | 2.515 | 2.816 | 0.001336 | 0.003422 | 9.353e-05 | 635.6
CAZFOA_FSR | 50 | 3.073e-05 | 21.88 | 4.766 | 1.469 | 0.0008099 | 0.002026 | 5.666e-05 | 71.39
CAZFOA_FSR | 100 | 9.484e-06 | 17.15 | 5.913 | 0.841 | 0.0005668 | 0.001489 | 3.843e-05 | 31.49
ESUMOU01_ASR | 0 | 0.01166 | 3.788 |  |  | 0.003041 | 0.003069 | 4.976e-05 | 7212
ESUMOU01_ASR | 25 | 0 |  | 10.38 | 0.2085 | 0 | 0 | 0
ESUMOU01_ASR | 50 | 0 |  | 10.36 | 0 | 0 | 0 | 0
ESUMOU01_ASR | 100 | 0 |  | 10.44 | 0.205 | 0 | 0 | 0
FUDTOQ_ASR | 0 | 0.9992 | 4.946 |  |  | 0.04014 | 0.02429 | 0.001264 | 46840
FUDTOQ_ASR | 25 | 0.003145 | 14.15 | 6.777 | 0.9829 | 0.0005574 | 0.0004325 | 1.554e-05 | 10610
FUDTOQ_ASR | 50 | 0.001162 | 31.55 | 7.177 | 0.3822 | 0.000176 | 0.0001427 | 3.171e-06 | 12420
FUDTOQ_ASR | 100 | 6.024e-05 | 40.46 | 8.244 | 0.6034 | 2.695e-05 | 2.854e-05 | 3.171e-06 | 4206
FULWAN_ASR | 0 | 0.1612 | 2.271 |  |  | 0.1145 | 0.02574 | 0.001213 | 2650
FULWAN_ASR | 25 | 0.0003113 | 18 | 5.514 | 0.9628 | 0.0003717 | 0.0002022 | 8.473e-06 | 1576
FULWAN_ASR | 50 | 9.187e-05 | 20.55 | 5.811 | 0.2677 | 0.0001211 | 9.209e-05 | 2.587e-06 | 1428
FULWAN_ASR | 100 | 3.157e-05 | 15.51 | 5.987 | 0.1413 | 4.384e-05 | 4.794e-05 | 9.365e-07 | 1355
GISMIG_ASR | 0 | 0.113 | 5.555 |  |  | 0.02467 | 0.01579 | 0.0008244 | 8617
GISMIG_ASR | 25 | 0.0003541 | 90.08 | 5.1 | 1.04 | 0.0003608 | 0.0006547 | 5.077e-05 | 1847
GISMIG_ASR | 50 | 0 |  | 5.852 | 1.424 | 6.547e-05 | 0.0001483 | 8.017e-06 | 0
GISMIG_ASR | 100 | 0 |  | 6.085 | 0.3468 | 3.207e-05 | 6.547e-05 | 4.008e-06 | 0
GUSNEN01_FSR | 0 | 0.1162 | 0.8126 |  |  | 0.001685 | 0.001524 | 4.241e-06 | 129800
GUSNEN01_FSR | 25 | 0 |  | 5.993 | 0.6065 | 0 | 0 | 0
GUSNEN01_FSR | 50 | 0 |  | 6.109 | 0.2974 | 0 | 0 | 0
GUSNEN01_FSR | 100 | 0 |  | 6.53 | 0.5185 | 0 | 0 | 0
HOFMAS_ASR | 0 | 0.02656 | 5.425 |  |  | 0.008222 | 0.01216 | 0.0005917 | 6078
HOFMAS_ASR | 25 | 4.571e-06 | 23.38 | 5.806 | 1.741 | 0.0004196 | 0.0009484 | 6.456e-05 | 20.5
HOFMAS_ASR | 50 | 0 |  | 6.675 | 0.4325 | 3.714e-05 | 9.359e-05 | 7.427e-06 | 0
HOFMAS_ASR | 100 | 0 |  | 6.901 | 0.3312 | 2.971e-06 | 0 | 1.485e-06 | 0
IHECAB_ASR | 0 | 0.0214 | 2.257 |  |  | 0.0003975 | 0.001185 | 1.491e-05 | 101300
IHECAB_ASR | 25 | 0.009373 | 2.493 | 1.746 | 0.3954 | 0.000168 | 0.0005024 | 5.593e-06 | 105000
IHECAB_ASR | 50 | 0.005423 | 3.561 | 2.201 | 0.2625 | 9.002e-05 | 0.0003332 | 5.593e-06 | 113300
IHECAB_ASR | 100 | 0.00271 | 1.169 | 2.52 | 0.05313 | 5.541e-05 | 0.0002371 | 4.634e-06 | 92030
KEDJEL_ASR | 0 | 0.1026 | 1.582 |  |  | 0.03882 | 0.008751 | 0.0003371 | 4974
KEDJEL_ASR | 25 | 0.001122 | 9.72 | 3.249 | 1.268 | 0.00159 | 0.0005661 | 2.52e-05 | 1328
KEDJEL_ASR | 50 | 0.0002191 | 11.44 | 3.73 | 0.2592 | 0.0004759 | 0.0001783 | 7.228e-06 | 866.3
KEDJEL_ASR | 100 | 4.432e-05 | 71.04 | 3.949 | 0.7903 | 0.0001121 | 6.908e-05 | 2.607e-06 | 743.9
KENTEF05_ion | 0 | 0.1244 | 5.735 |  |  | 0.1006 | 0.03842 | 0.001935 | 2327
KENTEF05_ion | 25 | 0.1219 | 2.225 | 0.077 | 2.502 | 0.09529 | 0.03653 | 0.001852 | 2406
KENTEF05_ion | 50 | 0.108 | 5.012 | 0.1671 | 1.645 | 0.0904 | 0.03522 | 0.001772 | 2248
KENTEF05_ion | 100 | 0.08651 | 4.849 | 0.3561 | 3.161 | 0.08028 | 0.0313 | 0.001608 | 2028
KENTEF_ion | 0 | 0.1304 | 5.385 |  |  | 0.1008 | 0.03875 | 0.001951 | 2434
KENTEF_ion | 25 | 0.1124 | 2.813 | 0.08818 | 3.383 | 0.09559 | 0.03686 | 0.001895 | 2213
KENTEF_ion | 50 | 0.1052 | 1.503 | 0.1813 | 2.447 | 0.09124 | 0.03488 | 0.001749 | 2170
KENTEF_ion | 100 | 0.08054 | 3.026 | 0.4119 | 1.685 | 0.0792 | 0.031 | 0.001588 | 1913
KENVIL_ion | 0 | 0.145 | 4.393 |  |  | 0.09996 | 0.039 | 0.001954 | 2729
KENVIL_ion | 25 | 0.1345 | 3.525 | 0.07302 | 2.049 | 0.09577 | 0.03704 | 0.001826 | 2642
KENVIL_ion | 50 | 0.1121 | 2.6 | 0.1578 | 0.7704 | 0.09144 | 0.03571 | 0.001772 | 2307
KENVIL_ion | 100 | 0.08314 | 2.529 | 0.359 | 3.659 | 0.08166 | 0.03174 | 0.001626 | 1916
KENVOR02_ion | 0 | 0.1072 | 3.387 |  |  | 0.09096 | 0.03724 | 0.001873 | 2217
KENVOR02_ion | 25 | 0.1018 | 4.477 | 0.02445 | 2.068 | 0.089 | 0.03667 | 0.001843 | 2151
KENVOR02_ion | 50 | 0.1007 | 4.835 | 0.05096 | 1.79 | 0.08793 | 0.03647 | 0.001787 | 2154
KENVOR02_ion | 100 | 0.09636 | 3.1 | 0.1149 | 2.998 | 0.08466 | 0.03464 | 0.001739 | 2141
KENVOR_ion | 0 | 0.2165 | 4.702 |  |  | 0.08852 | 0.03651 | 0.001878 | 4602
KENVOR_ion | 25 | 0.1867 | 3.35 | 0.08238 | 3.512 | 0.08417 | 0.0351 | 0.001747 | 4174
KENVOR_ion | 50 | 0.1654 | 2.071 | 0.1747 | 1.668 | 0.08093 | 0.0336 | 0.001671 | 3846
KENVOR_ion | 100 | 0.1349 | 2.85 | 0.3598 | 1.591 | 0.07363 | 0.03054 | 0.001542 | 3447
KEPFIX02_ion | 0 | 0.1157 | 1.364 |  |  | 0.1199 | 0.04669 | 0.002334 | 1816
KEPFIX02_ion | 25 | 0.1077 | 2.787 | 0.06327 | 1.698 | 0.1156 | 0.04528 | 0.002251 | 1753
KEPFIX02_ion | 50 | 0.09751 | 3.697 | 0.1365 | 0.7551 | 0.1123 | 0.04368 | 0.002135 | 1633
KEPFIX02_ion | 100 | 0.08401 | 3.432 | 0.2937 | 3.5 | 0.1028 | 0.03979 | 0.002042 | 1538
LINQOR_ASR | 0 | 0.001052 | 1.088 |  |  | 3.282e-06 | 0.0001291 | 5.925e-07 | 602900
LINQOR_ASR | 25 | 5.166e-05 | 6.97 | 3.396 | 0.8041 | 1.792e-07 | 7.496e-06 | 5.973e-08 | 542500
LINQOR_ASR | 50 | 3.464e-06 | 46.76 | 3.979 | 1.246 | 0 | 0 | 0
LINQOR_ASR | 100 | 2.309e-06 | 57.95 | 4.308 | 1.216 | 0 | 5.774e-07 | 0
NARHEV_ion | 0 | 0.2699 | 1.444 |  |  | 0.01573 | 0.004879 | 0.0002498 | 32280
NARHEV_ion | 25 | 0.0002333 | 32.93 | 2.469 | 0.3908 | 7.107e-05 | 2.166e-05 | 1.406e-06 | 6176
NARHEV_ion | 50 | 2.813e-06 | 44.71 | 2.529 | 0.9055 | 1.856e-05 | 7.313e-06 | 2.25e-06 | 285.1
NARHEV_ion | 100 | 5.626e-07 | 99.99 | 2.576 | 0.3613 | 0 | 0 | 0
OCEGOV_ASR | 0 | 0.8157 | 3.135 |  |  | 0.2294 | 0.08361 | 0.004873 | 6691
OCEGOV_ASR | 25 | 0.2474 | 2.822 | 3.44 | 1.589 | 0.09684 | 0.04227 | 0.002613 | 4808
OCEGOV_ASR | 50 | 0.05765 | 3.849 | 5.834 | 0.6597 | 0.0299 | 0.01599 | 0.001024 | 3628
OCEGOV_ASR | 100 | 0.01045 | 6.916 | 6.885 | 0.4049 | 0.008028 | 0.006086 | 0.0004173 | 2450
PAVXUJ_ion | 0 | 0.01148 | 3.045 |  |  | 0.009105 | 0.002939 | 0.0001131 | 2373
PAVXUJ_ion | 25 | 2.069e-05 | 52.7 | 4.292 | 1.398 | 8.139e-05 | 5.518e-05 | 1.379e-06 | 478.4
PAVXUJ_ion | 50 | 6.897e-06 | 44.71 | 4.763 | 0.6222 | 2.069e-05 | 2.621e-05 | 1.379e-06 | 627.2
PAVXUJ_ion | 100 | 0 |  | 5.112 | 0.6003 | 2.759e-06 | 1.104e-05 | 0 | 0
PEVZAT_ASR | 0 | 0.1038 | 7.749 |  |  | 0.02375 | 0.02138 | 0.0008798 | 8222
PEVZAT_ASR | 25 | 0.0006454 | 16.04 | 5.55 | 2.736 | 0.01239 | 0.01117 | 0.0005679 | 97.99
PEVZAT_ASR | 50 | 0.0001532 | 13.28 | 8.625 | 1.544 | 0.002865 | 0.002356 | 0.0001316 | 100.6
PEVZAT_ASR | 100 | 1.262e-05 | 48.44 | 9.607 | 0.3285 | 0.0003263 | 0.000229 | 1.623e-05 | 72.77
PEXBIF01_ASR | 0 | 0.1362 | 2.934 |  |  | 0.02324 | 0.01313 | 0.0006788 | 11030
PEXBIF01_ASR | 25 | 2.906e-05 | 28.07 | 4.805 | 0.5366 | 0.0002746 | 0.0003745 | 2.071e-05 | 199.1
PEXBIF01_ASR | 50 | 6.646e-06 | 33.43 | 5.383 | 0.2854 | 4.902e-05 | 0.0001007 | 5.309e-06 | 255.1
PEXBIF01_ASR | 100 | 2.672e-06 | 99.99 | 5.823 | 0.7011 | 9.353e-06 | 3.34e-05 | 1.336e-06 | 537.6
QOVWOO_FSR | 0 | 0.03324 | 1.47 |  |  | 0.0009632 | 0.003087 | 6.928e-06 | 64920
QOVWOO_FSR | 25 | 0.0001249 | 15.25 | 4.325 | 0.4213 | 2.633e-06 | 1.282e-05 | 0 | 89250
QOVWOO_FSR | 50 | 5.666e-05 | 17.97 | 4.473 | 0.3646 | 1.185e-06 | 7.461e-06 | 0 | 89970
QOVWOO_FSR | 100 | 8.339e-06 | 21.46 | 4.759 | 0.2757 | 4.389e-07 | 2.458e-06 | 0 | 35750
QOVWOP_ASR | 0 | 0.03066 | 3.123 |  |  | 0.02065 | 0.02046 | 0.001005 | 2794
QOVWOP_ASR | 25 | 0.002025 | 26.05 | 3.235 | 2.398 | 0.007808 | 0.007879 | 0.0004601 | 488.1
QOVWOP_ASR | 50 | 0.0004468 | 12.19 | 3.871 | 1.474 | 0.005922 | 0.005753 | 0.0003428 | 142
QOVWOP_ASR | 100 | 0.0001058 | 38.98 | 4.35 | 0.8013 | 0.003719 | 0.003449 | 0.0002168 | 53.51
SUKYAA_ASR | 0 | 0.2794 | 4.103 |  |  | 0.2452 | 0.05767 | 0.003032 | 2144
SUKYAA_ASR | 25 | 3.567e-05 | 11.07 | 10.61 | 0.536 | 0.0009088 | 0.001034 | 4.804e-05 | 73.85
SUKYAA_ASR | 50 | 1.767e-05 | 44.71 | 11.05 | 0.3953 | 0.0003818 | 0.0005179 | 3.181e-05 | 87.11
SUKYAA_ASR | 100 | 3.535e-06 | 61.23 | 11.42 | 0.2595 | 6.186e-05 | 8.837e-05 | 1.767e-06 | 107.5
ULAQEG_ASR | 0 | 0.08003 | 9.191 |  |  | 0.0004368 | 0.001278 | 1.458e-05 | 344800
ULAQEG_ASR | 25 | 0 |  | 3.56 | 0.08837 | 0 | 0 | 0
ULAQEG_ASR | 50 | 0 |  | 3.568 | 0.01786 | 0 | 0 | 0
ULAQEG_ASR | 100 | 0 |  | 3.57 | 0.001399 | 0 | 0 | 0
VUCCON_ion | 0 | 0.03517 | 1.571 |  |  | 0.008504 | 0.007718 | 0.0003355 | 7781
VUCCON_ion | 25 | 1.245e-06 | 61.23 | 4.905 | 0.2621 | 1.183e-05 | 2.178e-05 | 6.224e-07 | 198.1
VUCCON_ion | 50 | 4.357e-06 | 83.29 | 4.963 | 0.2756 | 1.12e-05 | 1.992e-05 | 0 | 731.7
VUCCON_ion | 100 | 0 |  | 5.042 | 0.1491 | 1.867e-06 | 3.112e-06 | 6.224e-07 | 0
VUCDAA_ion | 0 | 0.05018 | 2.304 |  |  | 0.01536 | 0.0104 | 0.0003902 | 6146
VUCDAA_ion | 25 | 4.975e-05 | 55.6 | 4.896 | 0.3481 | 2.579e-05 | 2.702e-05 | 6.142e-07 | 3629
VUCDAA_ion | 50 | 1.228e-06 | 61.23 | 4.952 | 0.3599 | 2.395e-05 | 2.641e-05 | 1.228e-06 | 96.49
VUCDAA_ion | 100 | 1.842e-06 | 66.66 | 5.071 | 0.2418 | 1.474e-05 | 1.474e-05 | 0 | 235.2
VUCDEE_ion | 0 | 0.02648 | 3.912 |  |  | 0.008101 | 0.007545 | 0.0002799 | 6150
VUCDEE_ion | 25 | 3.344e-05 | 33.3 | 4.824 | 0.4038 | 2.911e-05 | 4.459e-05 | 2.477e-06 | 2162
VUCDEE_ion | 50 | 1.814e-06 | 26.27 | 4.969 | 0.1355 | 5.927e-06 | 7.21e-06 | 5.751e-07 | 575.7
VUCDEE_ion | 100 | 1.858e-06 | 99.99 | 4.99 | 0.2704 | 5.574e-06 | 8.051e-06 | 0 | 627.2
VUQLEZ_ion | 0 | 0.3203 | 2.056 |  |  | 0.0108 | 0.003053 | 0.000163 | 55800
VUQLEZ_ion | 25 | 0.0002838 | 65.5 | 2.212 | 0.6275 | 8.384e-05 | 2.685e-05 | 2.74e-06 | 6370
VUQLEZ_ion | 50 | 3.014e-05 | 56.03 | 2.244 | 0.3891 | 1.589e-05 | 5.479e-06 | 0 | 3568
VUQLEZ_ion | 100 | 2.192e-06 | 46.76 | 2.367 | 0.3417 | 7.123e-06 | 3.836e-06 | 0 | 578.9
XALVOY_ASR | 0 | 0.01555 | 7.37 |  |  | 0.0009277 | 0.00222 | 3.19e-05 | 31530
XALVOY_ASR | 25 | 0.0002159 | 4.972 | 1.804 | 0.09394 | 3.266e-05 | 8.219e-05 | 1.59e-06 | 12440
XALVOY_ASR | 50 | 9.704e-05 | 5.493 | 1.938 | 0.128 | 1.457e-05 | 3.899e-05 | 1.096e-06 | 12530
XALVOY_ASR | 100 | 3.527e-05 | 23.49 | 2.131 | 0.4268 | 7.64e-06 | 1.721e-05 | 3.087e-07 | 8686
YOPMAS_ASR | 0 | 0.1113 | 1.794 |  |  | 0.04294 | 0.01073 | 0.0003238 | 4875
YOPMAS_ASR | 25 | 4.774e-06 | 30.17 | 4.508 | 0.2476 | 1.169e-05 | 7.506e-05 | 1.314e-06 | 768.2
YOPMAS_ASR | 50 | 0 |  | 4.763 | 0.9571 | 1.245e-05 | 7.057e-05 | 1.384e-06 | 0
YOPMAS_ASR | 100 | 4.005e-07 | 17.01 | 5.054 | 0.209 | 1.038e-05 | 7.188e-05 | 2.003e-06 | 72.62
YUMFES_ASR | 0 | 0.1066 | 1.524 |  |  | 0.04976 | 0.02591 | 0.001162 | 4031
YUMFES_ASR | 25 | 4.616e-05 | 30.49 | 5.05 | 0.9247 | 0.003285 | 0.002426 | 0.0001545 | 26.44
YUMFES_ASR | 50 | 1.494e-05 | 18.87 | 5.421 | 0.3708 | 0.0008886 | 0.0006365 | 3.862e-05 | 31.64
YUMFES_ASR | 100 | 3.424e-06 | 10.72 | 5.528 | 0.1115 | 0.0002413 | 0.0001826 | 1.268e-05 | 26.7
c5ra16112f2_1_ASR | 0 | 0.03503 | 7.122 |  |  | 0.004623 | 0.00377 | 0.0001047 | 14260
c5ra16112f2_1_ASR | 25 | 1.163e-06 | 40.82 | 4.28 | 1.252 | 2.269e-05 | 5.061e-05 | 1.939e-06 | 96.49
c5ra16112f2_1_ASR | 50 | 0 |  | 4.224 | 0.7198 | 2.327e-06 | 2.094e-05 | 0 | 0
c5ra16112f2_1_ASR | 100 | 0 |  | 4.299 | 0.09609 | 0 | 0 | 0
d3ta01930f2_3_ASR | 0 | 0.731 | 0.995 |  |  | 0.1592 | 0.04978 | 0.002421 | 8641
d3ta01930f2_3_ASR | 25 | 0.001557 | 3.173 | 2.291 | 0.2441 | 0.1539 | 0.04883 | 0.002365 | 19.04
d3ta01930f2_3_ASR | 50 | 0.001633 | 8.614 | 2.32 | 0.2882 | 0.1527 | 0.04806 | 0.002292 | 20.12
d3ta01930f2_3_ASR | 100 | 0.001637 | 5.636 | 2.654 | 6.631 | 0.1437 | 0.04497 | 0.002277 | 21.44
jp9b03221_si_002_ASR | 0 | 1.682 | 0.5912 |  |  | 0.1106 | 0.01709 | 0.0006602 | 28630
jp9b03221_si_002_ASR | 25 | 0.0002962 | 25.1 | 6.652 | 0.3226 | 2.115e-05 | 0.0001343 | 4.046e-06 | 26350
jp9b03221_si_002_ASR | 50 | 1.7e-06 | 99.99 | 7.306 | 1.061 | 8.5e-06 | 9.52e-05 | 6.8e-06 | 376.3
jp9b03221_si_002_ASR | 100 | 5.343e-06 | 39.1 | 8.71 | 0.6106 | 2.672e-06 | 4.226e-05 | 4.857e-07 | 3763

## henry_vs_gcmc
material | group | GCMC_dry_CO2_molkg | KH_CO2_molkgPa | KH_rse_pct | Henry_estimate_42Pa_molkg | KH_converged | ratio_GCMC_to_Henry
ARAHIM01_ASR | GCMC set | 1.78 | 0.219585 | 6.77 | 9.233522 | TRUE | 0.1927758
ARAHIM02_ASR | GCMC set | 1.567 | 0.1253407 | 6.17 | 5.270561 | TRUE | 0.2973118
ARAHIM_ASR | GCMC set | 1.411 | 0.09806012 | 3.13 | 4.123416 | TRUE | 0.342192
BOMCUB_ion | GCMC set | 0.0001823 | 3.344228e-06 | 4.72 | 0.0001406244 | TRUE | 1.296361
BOTLED_ASR | GCMC set | 0.002163 | 5.291328e-05 | 2.9 | 0.002224997 | TRUE | 0.9721362
CAZFOA_FSR | GCMC set | 0.05566 | 0.0009720357 | 6.79 | 0.04087398 | TRUE | 1.361747
ESUMOU01_ASR | GCMC set | 0.01166 | 0.0002793519 | 3.67 | 0.01174671 | TRUE | 0.9926181
FUDTOQ_ASR | GCMC set | 0.9992 | 0.04142655 | 4.34 | 1.741981 | TRUE | 0.5735997
FULWAN_ASR | GCMC set | 0.1612 | 0.005091896 | 6.35 | 0.2141136 | TRUE | 0.7528714
GISMIG_ASR | GCMC set | 0.113 | 0.00290469 | 4.24 | 0.1221419 | TRUE | 0.9251538
GUSNEN01_FSR | GCMC set | 0.1162 | 0.002599787 | 3.37 | 0.1093207 | TRUE | 1.062928
HOFMAS_ASR | GCMC set | 0.02656 | 0.0008226611 | 5.82 | 0.0345928 | TRUE | 0.7677899
IHECAB_ASR | GCMC set | 0.0214 | 0.0004679583 | 1.94 | 0.01967759 | TRUE | 1.087532
KEDJEL_ASR | GCMC set | 0.1026 | 0.00249522 | 3.31 | 0.1049237 | TRUE | 0.9778535
KENTEF05_ion | GCMC set | 0.1244 | 0.003417899 | 6.726938 | 0.1437222 | TRUE | 0.8655585
KENTEF_ion | GCMC set | 0.1304 | 0.003402853 | 5.09733 | 0.1430895 | TRUE | 0.9113175
KENVIL_ion | GCMC set | 0.145 | 0.002967222 | 6.27 | 0.1247713 | TRUE | 1.162126
KENVOR02_ion | GCMC set | 0.1072 | 0.002699677 | 3.59 | 0.1135211 | TRUE | 0.944318
KENVOR_ion | GCMC set | 0.2165 | 0.005947478 | 4.95 | 0.2500907 | TRUE | 0.8656859
KEPFIX02_ion | GCMC set | 0.1157 | 0.003174955 | 7.384471 | 0.1335065 | TRUE | 0.8666247
LINQOR_ASR | GCMC set | 0.001052 | 2.501046e-05 | 7.35 | 0.001051687 | TRUE | 1.000298
NARHEV_ion | GCMC set | 0.2699 | 0.02362391 | 6.43 | 0.9933825 | TRUE | 0.271698
OCEGOV_ASR | GCMC set | 0.8157 | 0.03400489 | 4.69 | 1.429901 | TRUE | 0.5704589
PAVXUJ_ion | GCMC set | 0.01148 | 0.0002943535 | 5.87 | 0.01237753 | TRUE | 0.9274873
PEVZAT_ASR | GCMC set | 0.1038 | 0.001867337 | 5.502976 | 0.07852129 | TRUE | 1.321935
PEXBIF01_ASR | GCMC set | 0.1362 | 0.004043828 | 3.32 | 0.1700425 | TRUE | 0.8009764
QOVWOO_FSR | GCMC set | 0.03324 | 0.0008368767 | 2.9 | 0.03519056 | TRUE | 0.9445715
QOVWOP_ASR | GCMC set | 0.03066 | 0.0009012769 | 4.66 | 0.03789858 | TRUE | 0.8090013
SUKYAA_ASR | GCMC set | 0.2794 | 0.007737053 | 2.67 | 0.3253421 | TRUE | 0.8587883
ULAQEG_ASR | GCMC set | 0.08003 | 0.002177078 | 4.74 | 0.09154586 | TRUE | 0.8742067
VUCCON_ion | GCMC set | 0.03517 | 0.0009043658 | 2.47 | 0.03802847 | TRUE | 0.9248334
VUCDAA_ion | GCMC set | 0.05018 | 0.0009857391 | 4.59 | 0.04145021 | TRUE | 1.210609
VUCDEE_ion | GCMC set | 0.02648 | 0.000522381 | 5.88 | 0.02196606 | TRUE | 1.205496
VUQLEZ_ion | GCMC set | 0.3203 | 0.03736023 | 3.33 | 1.570993 | TRUE | 0.2038838
XALVOY_ASR | GCMC set | 0.01555 | 0.0004304839 | 2.98 | 0.01810179 | TRUE | 0.8590309
YOPMAS_ASR | GCMC set | 0.1113 | 0.002940915 | 4.83 | 0.1236651 | TRUE | 0.9000113
YUMFES_ASR | GCMC set | 0.1066 | 0.002747703 | 2.72 | 0.1155406 | TRUE | 0.9226197
c5ra16112f2_1_ASR | GCMC set | 0.03503 | 0.001006561 | 6.62 | 0.04232576 | TRUE | 0.8276283
d3ta01930f2_3_ASR | GCMC set | 0.731 | 0.02627679 | 8.82 | 1.104936 | TRUE | 0.6615769
jp9b03221_si_002_ASR | GCMC set | 1.682 | 0.1467614 | 7.57 | 6.171299 | TRUE | 0.272552
COXCUP_ASR | other rejected | 0.0006697717 | 1.89077e-05 | 1.89 | 0.0007950664 | TRUE | 0.8424097
FAWCEN_ASR | other rejected | 0.0003698398 | 8.295257e-06 | 0.34 | 0.0003488145 | TRUE | 1.060276
FECWOB01_ASR | other rejected | 0.00314673 | 8.255103e-05 | 0.44 | 0.00347126 | TRUE | 0.9065093
MOYYEF_ASR | other rejected | 0.0009176653 | 2.318052e-05 | 0.31 | 0.000974738 | TRUE | 0.9414482
PEGBUA_ASR | other rejected | 0.001381627 | 3.504431e-05 | 1 | 0.001473609 | TRUE | 0.9375805
PEWGEF_ASR | other rejected | 0.0008355977 | 1.981458e-05 | 5.065301 | 0.0008332006 | TRUE | 1.002877
RUBTAK03_ASR | other rejected | 0.001802815 | 5.011154e-05 | 0.34 | 0.002107184 | TRUE | 0.8555565
TASYAR_ASR | other rejected | 0.00705371 | 0.0001885917 | 0.83 | 0.007930257 | TRUE | 0.889468
AFUDUD_ASR | near N2 threshold (12) | 0.2335219 | 0.006535587 | 2.78 | 0.2748206 | TRUE | 0.8497248
APAYIB_ASR | near N2 threshold (12) | 0.2770404 | 0.006787731 | 3.74 | 0.2854232 | TRUE | 0.9706301
AWITAE_ASR | other rejected | 0.03659813 | 0.0007705351 | 2.09 | 0.0324009 | TRUE | 1.12954
CIJVOH_ASR | other rejected | 0.01223098 | 0.0002704646 | 0.94 | 0.011373 | TRUE | 1.07544
CIXDIZ_ASR | other rejected | 0.006177899 | 0.0001377827 | 2.92 | 0.005793745 | TRUE | 1.066305
DUWTAS_ASR | other rejected | 0.01040069 | 0.0002165655 | 0.49 | 0.009106552 | TRUE | 1.142111
GUDJOG_ASR | near N2 threshold (12) | 0.2484767 | 0.006656298 | 3.76 | 0.2798965 | TRUE | 0.8877449
IRAJER_ASR | near N2 threshold (12) | 0.3179892 | 0.01219999 | 3.21 | 0.5130081 | TRUE | 0.6198523
JOGJEX_ASR | other rejected | 0.0003226178 | 8.270497e-06 | 1.73 | 0.0003477734 | TRUE | 0.9276668
KIVVOC_ASR | near N2 threshold (12) | 0.2974006 | 0.00942093 | 5.86 | 0.3961489 | TRUE | 0.7507293
KUNSET_ASR | near N2 threshold (12) | 0.4022938 | 0.01079476 | 3.89 | 0.4539183 | TRUE | 0.8862692
NAJSUP_ASR | near N2 threshold (12) | 0.3100753 | 0.008056357 | 4.1 | 0.3387688 | TRUE | 0.9153006
RUCBID_ASR | other rejected | 0.02166816 | 0.000482936 | 6.81 | 0.0203074 | TRUE | 1.067008
SEFWEH_ASR | other rejected | 0.0003222367 | 8.088896e-06 | 0.44 | 0.0003401371 | TRUE | 0.9473731
SUVQEI_ASR | near N2 threshold (12) | 0.2323558 | 0.006631373 | 2.37 | 0.2788484 | TRUE | 0.8332692
TOYBIV_ASR | near N2 threshold (12) | 0.31506 | 0.009201853 | 5.23 | 0.3869368 | TRUE | 0.8142416
WOJZEC_ASR | near N2 threshold (12) | 0.2993619 | 0.007648883 | 2.34 | 0.3216346 | TRUE | 0.9307516
ZECHUO_ASR | other rejected | 5.069643e-06 | 2.580254e-07 | 4.37 | 1.084994e-05 | TRUE | 0.467251
ZOMNEW_ASR | other rejected | 0.001319855 | 3.634222e-05 | 0.4 | 0.001528186 | TRUE | 0.8636744
ZUFMUL_ASR | near N2 threshold (12) | 0.2262087 | 0.007036505 | 5.28 | 0.2958842 | TRUE | 0.7645178
am9b22658_si_003_ASR | other rejected | 0.0008370459 | 1.987564e-05 | 1.42 | 0.0008357682 | TRUE | 1.001529
c8ce01762j2_6_ASR | near N2 threshold (12) | 0.3634378 | 0.007347734 | 6.19 | 0.3089713 | TRUE | 1.176283

## gcmc_415ppm_check
run | status | cycles_prod | N2_molkg | N2_ci95 | O2_molkg | O2_ci95 | AR_molkg | AR_ci95 | H2O_molkg | H2O_ci95 | CO2_molkg | CO2_ci95
ABEYAJ_ASR__rh000 | finished | 50000 | 0.07584732 | 0.001118645 | 0.01996749 | 0.0003480405 | 0.0008392031 | 8.723864e-05 |  |  | 0.0874956 | 0.01145098
ABEYAJ_ASR__rh025 | finished | 50000 | 2.774225e-05 | 2.454301e-05 | 3.987949e-05 | 2.907955e-05 | 3.467782e-06 | 5.895041e-06 | 10.12707 | 0.3139737 | 5.201672e-06 | 9.626562e-06
ABEYAJ_ASR__rh050 | finished | 50000 | 1.560502e-05 | 1.179008e-05 | 2.254058e-05 | 1.632263e-05 | 1.733891e-06 | 4.813281e-06 | 10.32451 | 0.2174436 | 2.427447e-05 | 3.60193e-05
ABEYAJ_ASR__rh100 | finished | 50000 | 1.733891e-06 | 4.813281e-06 | 1.040334e-05 | 1.4033e-05 | 0 | 0 | 10.57048 | 0.1116963 | 5.201672e-06 | 9.626562e-06
ABEYEN_ASR__rh000 | finished | 50000 | 0.07522475 | 0.001616169 | 0.01996361 | 0.0004531504 | 0.0009114386 | 7.171945e-05 |  |  | 0.06736705 | 0.01094315
ABEYEN_ASR__rh025 | finished | 50000 | 6.386975e-05 | 3.601946e-05 | 6.904838e-05 | 2.00462e-05 | 0 | 0 | 9.966439 | 0.3336258 | 6.041733e-05 | 0.0001558307
ABEYEN_ASR__rh050 | finished | 50000 | 5.178628e-06 | 9.583914e-06 | 1.208347e-05 | 1.792986e-05 | 1.726209e-06 | 4.791957e-06 | 10.45334 | 0.2327514 | 3.452419e-06 | 5.868925e-06
ABEYEN_ASR__rh100 | finished | 50000 | 1.726209e-06 | 4.791957e-06 | 1.726209e-06 | 4.791957e-06 | 0 | 0 | 10.72377 | 0.1041921 | 1.726209e-06 | 4.791957e-06
AFUFAL_ASR__rh000 | finished | 50000 | 0.3657184 | 0.007297504 | 0.08373299 | 0.001629943 | 0.003897028 | 0.0002727437 |  |  | 0.2377624 | 0.04151402
AFUFAL_ASR__rh025 | finished | 50000 | 0.2105969 | 0.006222566 | 0.06644313 | 0.001828573 | 0.003288546 | 0.0001308858 | 8.303852 | 0.3745133 | 0.004620458 | 0.0002967314
AFUFAL_ASR__rh050 | stopped_in_equilibration_mean_last10_blocks | 0 | 0.02498896 |  | 0.01249448 |  | 0 |  | 21.37805 |  | 0.006247239
AFUFAL_ASR__rh100 | stopped_in_equilibration_mean_last10_blocks | 0 | 0.006247239 |  | 0 |  | 0 |  | 24.35174 |  | 0
ZAKWAN_ASR__rh000 | finished | 50000 | 0.2643884 | 0.004832347 | 0.06051868 | 0.0006987697 | 0.00273691 | 4.124306e-05 |  |  | 0.2691572 | 0.05513517
ZAKWAN_ASR__rh025 | stopped_in_production_running_average | 45000 | 0.006900236 | 0.001947902 | 0.003029799 | 0.000936585 | 0.0001114482 | 5.161371e-05 | 26.68659 | 0.4331779 | 0.000312055 | 8.310753e-05
ZAKWAN_ASR__rh050 | stopped_in_production_running_average | 37500 | 0.0006648652 | 0.0005632913 | 0.0004814541 | 0.0005035278 | 1.719479e-05 | 2.716567e-05 | 28.60252 | 0.3773439 | 4.203171e-05 | 4.621812e-05
ZAKWAN_ASR__rh100 | stopped_in_production_running_average | 35000 | 0.0003746001 | 0.0003813006 | 0.0002374514 | 0.0001947741 | 1.023497e-05 | 2.170557e-05 | 29.64313 | 0.596905 | 1.023497e-05 | 6.646629e-06
d0tc00736f2_10_ASR__rh000 | finished | 50000 | 0.02208859 | 0.0008464932 | 0.008634049 | 0.0004333547 | 0.0003153991 | 4.471274e-05 |  |  | 0.02273217 | 0.003957778
d0tc00736f2_10_ASR__rh025 | finished | 50000 | 3.196612e-06 | 5.915863e-06 | 6.393224e-06 | 7.245423e-06 | 0 | 0 | 5.548958 | 0.05279643 | 0 | 0
d0tc00736f2_10_ASR__rh050 | finished | 50000 | 0 | 0 | 2.131075e-06 | 3.622712e-06 | 0 | 0 | 5.936674 | 0.08309264 | 3.196612e-06 | 5.915863e-06
d0tc00736f2_10_ASR__rh100 | finished | 50000 | 1.065537e-06 | 2.957932e-06 | 0 | 0 | 0 | 0 | 6.143735 | 0.05142001 | 0 | 0
tz4c01728_si_006_ASR__rh000 | finished | 50000 | 0.02604381 | 0.0002241951 | 0.006246735 | 0.0002735275 | 0.0002448858 | 5.024667e-05 |  |  | 0.02956888 | 0.00769711
tz4c01728_si_006_ASR__rh025 | finished | 50000 | 0.0008313227 | 0.0005876534 | 0.0003050331 | 0.0001696104 | 1.718497e-05 | 1.520319e-05 | 16.40871 | 0.06215934 | 1.933309e-05 | 1.977764e-05
tz4c01728_si_006_ASR__rh050 | finished | 50000 | 0.0001675534 | 0.0001315284 | 4.725865e-05 | 4.382027e-05 | 2.148121e-06 | 5.963183e-06 | 16.59725 | 0.1037942 | 4.296241e-06 | 1.192637e-05
tz4c01728_si_006_ASR__rh100 | finished | 50000 | 2.792557e-05 | 3.211272e-05 | 1.503684e-05 | 7.303378e-06 | 0 | 0 | 16.80395 | 0.08224245 | 0 | 0

## ken_family
run | status | cycles_prod | N2_molkg | N2_ci95 | O2_molkg | O2_ci95 | AR_molkg | AR_ci95 | H2O_molkg | H2O_ci95 | CO2_molkg | CO2_ci95
KENSEE01_ion__rh000 | finished | 50000 | 0.1162951 | 0.003946919 | 0.04619763 | 0.000793748 | 0.0023525 | 6.837819e-05 |  |  | 0.1188984 | 0.03846326
KENSEE01_ion__rh050 | finished | 50000 | 0.1103143 | 0.002064094 | 0.04461086 | 0.001573926 | 0.002260932 | 0.0001931693 | 0.1090342 | 0.007934186 | 0.08523328 | 0.006317781
KENSEE02_ion__rh000 | finished | 50000 | 0.1167352 | 0.005029875 | 0.04606734 | 0.0009213484 | 0.00233222 | 0.0001386218 |  |  | 0.09994501 | 0.0160064
KENSEE02_ion__rh050 | finished | 50000 | 0.1095271 | 0.001267576 | 0.04362266 | 0.0009314964 | 0.002162604 | 7.113193e-05 | 0.1311163 | 0.0195538 | 0.08767858 | 0.01589269
KENSEE03_ion__rh000 | finished | 50000 | 0.1178389 | 0.002717862 | 0.0461417 | 0.00144052 | 0.002440996 | 0.0001115633 |  |  | 0.09908218 | 0.02216262
KENSEE03_ion__rh050 | finished | 50000 | 0.1119103 | 0.003446631 | 0.04466862 | 0.0007738564 | 0.002231434 | 7.214757e-05 | 0.1000298 | 0.004848705 | 0.07575691 | 0.009143371
KENSEE05_ion__rh000 | finished | 50000 | 0.1181892 | 0.003752203 | 0.04700269 | 0.0008977017 | 0.002423788 | 0.0001248234 |  |  | 0.08292441 | 0.02103256
KENSEE05_ion__rh050 | finished | 50000 | 0.1111513 | 0.002482115 | 0.04532374 | 0.0005014169 | 0.002257245 | 0.0001198331 | 0.09350636 | 0.01200279 | 0.08084539 | 0.02413442
KENSEE_ion__rh000 | finished | 50000 | 0.1203131 | 0.002740135 | 0.04599913 | 0.00137102 | 0.002376468 | 0.0001518142 |  |  | 0.1018913 | 0.02629352
KENSEE_ion__rh050 | finished | 50000 | 0.1145461 | 0.004248148 | 0.04382669 | 0.0009856005 | 0.002163833 | 5.163272e-05 | 0.1111434 | 0.007761827 | 0.08879706 | 0.01956949
KENTEF03_ion__rh000 | finished | 50000 | 0.1036073 | 0.003014982 | 0.0410875 | 0.001274959 | 0.002089554 | 3.993216e-05 |  |  | 0.0746149 | 0.009451698
KENTEF03_ion__rh050 | finished | 50000 | 0.09591086 | 0.001682251 | 0.03834598 | 0.0008559493 | 0.001972743 | 0.0001376408 | 0.08023866 | 0.005679952 | 0.08617645 | 0.01338926
KENTEF04_ion__rh000 | finished | 50000 | 0.1012266 | 0.004008149 | 0.03981725 | 0.0005442166 | 0.001978176 | 3.870274e-05 |  |  | 0.1075115 | 0.01698838
KENTEF04_ion__rh050 | finished | 50000 | 0.09191485 | 0.002716527 | 0.035536 | 0.0007535299 | 0.001815185 | 6.206638e-05 | 0.1626087 | 0.02108767 | 0.1101743 | 0.02262642
KENVIL02_ion__rh000 | finished | 50000 | 0.09610971 | 0.003917345 | 0.03864208 | 0.0007727364 | 0.001939058 | 7.856493e-05 |  |  | 0.1171764 | 0.009041865
KENVIL02_ion__rh050 | finished | 50000 | 0.08938467 | 0.002524493 | 0.03544038 | 0.001509912 | 0.001833114 | 0.0001010449 | 0.144252 | 0.01483148 | 0.09496714 | 0.01751821
KEPFIX01_ion__rh000 | finished | 50000 | 0.1191067 | 0.002856521 | 0.04782004 | 0.001353906 | 0.002429319 | 6.943412e-05 |  |  | 0.07191166 | 0.01098921
KEPFIX01_ion__rh050 | finished | 50000 | 0.1166049 | 0.004049062 | 0.04630517 | 0.001006484 | 0.002273223 | 0.0001061081 | 0.06249982 | 0.008582664 | 0.06651283 | 0.01830467
KEPFIX03_ion__rh000 | finished | 50000 | 0.1209479 | 0.00293405 | 0.04715633 | 0.001048955 | 0.0023187 | 0.0001332587 |  |  | 0.09891932 | 0.01315679
KEPFIX03_ion__rh050 | finished | 50000 | 0.1151078 | 0.001984451 | 0.04458873 | 0.001947369 | 0.00218227 | 0.0001231805 | 0.09305344 | 0.009250458 | 0.08322554 | 0.01067399
KEPFIX04_ion__rh000 | finished | 50000 | 0.1194349 | 0.00356973 | 0.04709364 | 0.0007590538 | 0.002412112 | 5.495046e-05 |  |  | 0.10465 | 0.02846763
KEPFIX04_ion__rh050 | finished | 50000 | 0.1117278 | 0.001413154 | 0.04405223 | 0.0009289935 | 0.00216875 | 9.886667e-05 | 0.1296764 | 0.00934008 | 0.0987872 | 0.03790482
KEPFIX_ion__rh000 | finished | 50000 | 0.1222428 | 0.002477389 | 0.04713666 | 0.001164059 | 0.002362948 | 6.025561e-05 |  |  | 0.1011624 | 0.01412282
KEPFIX_ion__rh050 | finished | 50000 | 0.1144718 | 0.004013067 | 0.04509512 | 0.0003725789 | 0.0022849 | 0.0001286187 | 0.08991861 | 0.005884501 | 0.08984179 | 0.01510221
KEPMUQ01_ion__rh000 | finished | 50000 | 0.1699883 | 0.005831226 | 0.06397844 | 0.001830362 | 0.003308062 | 0.0001282439 |  |  | 0.06854583 | 0.01059349
KEPMUQ01_ion__rh050 | finished | 50000 | 0.1582815 | 0.004253582 | 0.06238871 | 0.001244134 | 0.003166464 | 0.0001289799 | 0.08916307 | 0.007329305 | 0.06300367 | 0.008224248
KEPMUQ02_ion__rh000 | finished | 50000 | 0.162158 | 0.005189091 | 0.06161915 | 0.002275991 | 0.003175356 | 0.0001283915 |  |  | 0.07584327 | 0.01642258
KEPMUQ02_ion__rh050 | finished | 50000 | 0.1552019 | 0.002322553 | 0.05930364 | 0.0008034644 | 0.003020077 | 0.0001670349 | 0.08919522 | 0.02031467 | 0.06926203 | 0.007133075
KEPMUQ04_ion__rh000 | finished | 50000 | 0.1679991 | 0.003194898 | 0.06449079 | 0.001215589 | 0.003335424 | 0.0001589715 |  |  | 0.07847481 | 0.01675691
KEPMUQ04_ion__rh050 | finished | 50000 | 0.1643715 | 0.001860919 | 0.06134279 | 0.001358161 | 0.003158255 | 0.0001253 | 0.09975831 | 0.01207321 | 0.06163967 | 0.008625697
KEPMUQ08_ion__rh000 | finished | 50000 | 0.1690744 | 0.004646293 | 0.06200427 | 0.001529158 | 0.003241025 | 0.0001323672 |  |  | 0.09862963 | 0.01823818
KEPMUQ08_ion__rh050 | finished | 50000 | 0.1542319 | 0.004123499 | 0.05844243 | 0.00162448 | 0.003020761 | 7.393607e-05 | 0.2162621 | 0.04879534 | 0.08521269 | 0.0122931
KEPNAX01_ion__rh000 | finished | 50000 | 0.1716163 | 0.003669733 | 0.0634654 | 0.001695775 | 0.003250602 | 0.0001843176 |  |  | 0.1026648 | 0.02490141
KEPNAX01_ion__rh050 | finished | 50000 | 0.1559824 | 0.007398416 | 0.0584178 | 0.002135572 | 0.002881899 | 8.181902e-05 | 0.1910522 | 0.02254915 | 0.0904655 | 0.01781377
KEPNAX02_ion__rh000 | finished | 50000 | 0.1707866 | 0.007491886 | 0.06303924 | 0.0005029756 | 0.003276596 | 0.0001126622 |  |  | 0.09826161 | 0.006984015
KEPNAX02_ion__rh050 | finished | 50000 | 0.1587993 | 0.005132264 | 0.05912989 | 0.001639967 | 0.003080273 | 4.388109e-05 | 0.1789117 | 0.01827122 | 0.07058635 | 0.02099896
KEPNAX03_ion__rh000 | finished | 50000 | 0.1664107 | 0.002862516 | 0.06346471 | 0.002051649 | 0.003173304 | 0.0001511223 |  |  | 0.1116936 | 0.02984132
KEPNAX03_ion__rh050 | finished | 50000 | 0.1556766 | 0.005926973 | 0.05801216 | 0.0006675293 | 0.002991347 | 0.0001653424 | 0.2102425 | 0.02894796 | 0.08609238 | 0.01804662
KEPNAX05_ion__rh000 | finished | 50000 | 0.1675852 | 0.003493379 | 0.06284223 | 0.001452589 | 0.003239657 | 0.0001183364 |  |  | 0.09885605 | 0.01107808
KEPNAX05_ion__rh050 | finished | 50000 | 0.1567116 | 0.007828751 | 0.05956905 | 0.0005494874 | 0.002983823 | 7.693558e-05 | 0.1567198 | 0.01050952 | 0.08215089 | 0.0144842
KEPNAX06_ion__rh000 | finished | 50000 | 0.1662862 | 0.001994098 | 0.06268763 | 0.002324469 | 0.003199298 | 0.0001229762 |  |  | 0.0752201 | 0.02380269
KEPNAX06_ion__rh050 | finished | 50000 | 0.1605115 | 0.003433719 | 0.06024968 | 0.00133132 | 0.003034442 | 8.536699e-05 | 0.09274818 | 0.008529362 | 0.07639188 | 0.0132962
KEPNAX08_ion__rh000 | finished | 50000 | 0.1780293 | 0.002981365 | 0.06866554 | 0.002128971 | 0.003534482 | 0.0001579817 |  |  | 0.03283299 | 0.001559763
KEPNAX08_ion__rh050 | finished | 50000 | 0.1765011 | 0.003683195 | 0.06678988 | 0.001891334 | 0.003344316 | 8.615534e-05 | 0.04041841 | 0.005016155 | 0.03020556 | 0.004384776

## test_A_B
test | material | RH | component | q_molkg | rse_pct | y_gas | P_total_Pa
A | COXCUP_ASR | rh000 | N2 | 0.02406644 | 1.798699 | 0.78084 | 101325
A | COXCUP_ASR | rh000 | O2 | 0.0167515 | 0.9723815 | 0.20946 | 101325
A | COXCUP_ASR | rh000 | AR | 0.0005997032 | 5.530942 | 0.00934 | 101325
A | COXCUP_ASR | rh000 | CO2 | 0.0006697717 | 5.233407 | 0.000415 | 101325
A | COXCUP_ASR | rh025 | N2 | 0.02410045 | 0.9078346 | 0.7747327639 | 101325
A | COXCUP_ASR | rh025 | O2 | 0.01654748 | 1.695678 | 0.2078217365 | 101325
A | COXCUP_ASR | rh025 | AR | 0.0005790949 | 6.205219 | 0.0092669484 | 101325
A | COXCUP_ASR | rh025 | H2O | 0.001145825 | 4.271202 | 0.0078213669 | 101325
A | COXCUP_ASR | rh025 | CO2 | 0.0007501443 | 4.421714 | 0.0004117541 | 101325
A | COXCUP_ASR | rh050 | N2 | 0.02401904 | 1.003547 | 0.7686255278 | 101325
A | COXCUP_ASR | rh050 | O2 | 0.01652584 | 1.378597 | 0.206183473 | 101325
A | COXCUP_ASR | rh050 | H2O | 0.002480216 | 2.806301 | 0.0156427338 | 101325
A | COXCUP_ASR | rh050 | AR | 0.0006285549 | 4.210945 | 0.0091938969 | 101325
A | COXCUP_ASR | rh050 | CO2 | 0.0007109884 | 4.822366 | 0.0004085083 | 101325
A | COXCUP_ASR | rh100 | N2 | 0.02372537 | 0.9051494 | 0.7564110555 | 101325
A | COXCUP_ASR | rh100 | O2 | 0.01645165 | 1.57582 | 0.202906946 | 101325
A | COXCUP_ASR | rh100 | H2O | 0.006095953 | 13.21016 | 0.0312854676 | 101325
A | COXCUP_ASR | rh100 | AR | 0.0006203116 | 2.711375 | 0.0090477937 | 101325
A | COXCUP_ASR | rh100 | CO2 | 0.0006058857 | 6.280109 | 0.0004020165 | 101325
A | FAWCEN_ASR | rh000 | N2 | 0.1063473 | 0.6464468 | 0.78084 | 101325
A | FAWCEN_ASR | rh000 | O2 | 0.03244521 | 1.275295 | 0.20946 | 101325
A | FAWCEN_ASR | rh000 | AR | 0.001515977 | 4.528736 | 0.00934 | 101325
A | FAWCEN_ASR | rh000 | CO2 | 0.0003698398 | 9.793818 | 0.000415 | 101325
A | FAWCEN_ASR | rh025 | N2 | 0.1053915 | 0.4706582 | 0.7747327639 | 101325
A | FAWCEN_ASR | rh025 | O2 | 0.03218705 | 0.5337586 | 0.2078217365 | 101325
A | FAWCEN_ASR | rh025 | AR | 0.001638647 | 3.713602 | 0.0092669484 | 101325
A | FAWCEN_ASR | rh025 | H2O | 0.001087549 | 4.666301 | 0.0078213669 | 101325
A | FAWCEN_ASR | rh025 | CO2 | 0.0003808252 | 6.386257 | 0.0004117541 | 101325
A | FAWCEN_ASR | rh050 | N2 | 0.1043974 | 0.5082023 | 0.7686255278 | 101325
A | FAWCEN_ASR | rh050 | O2 | 0.03201128 | 0.6340015 | 0.206183473 | 101325
A | FAWCEN_ASR | rh050 | H2O | 0.002048766 | 1.643943 | 0.0156427338 | 101325
A | FAWCEN_ASR | rh050 | AR | 0.001669772 | 3.970332 | 0.0091938969 | 101325
A | FAWCEN_ASR | rh050 | CO2 | 0.000366178 | 6.470158 | 0.0004085083 | 101325
A | FAWCEN_ASR | rh100 | N2 | 0.1036613 | 0.4386897 | 0.7564110555 | 101325
A | FAWCEN_ASR | rh100 | O2 | 0.03182636 | 0.6948047 | 0.202906946 | 101325
A | FAWCEN_ASR | rh100 | H2O | 0.004135981 | 3.079561 | 0.0312854676 | 101325
A | FAWCEN_ASR | rh100 | AR | 0.001677095 | 1.395729 | 0.0090477937 | 101325
A | FAWCEN_ASR | rh100 | CO2 | 0.0003570236 | 14.25122 | 0.0004020165 | 101325
A | FECWOB01_ASR | rh000 | N2 | 0.08247237 | 1.001519 | 0.78084 | 101325
A | FECWOB01_ASR | rh000 | O2 | 0.05885217 | 0.7032056 | 0.20946 | 101325
A | FECWOB01_ASR | rh000 | AR | 0.002456465 | 2.572146 | 0.00934 | 101325
A | FECWOB01_ASR | rh000 | CO2 | 0.00314673 | 3.264722 | 0.000415 | 101325
A | FECWOB01_ASR | rh025 | N2 | 0.08161447 | 0.4780895 | 0.7747327639 | 101325
A | FECWOB01_ASR | rh025 | O2 | 0.05867139 | 0.6516053 | 0.2078217365 | 101325
A | FECWOB01_ASR | rh025 | AR | 0.002469613 | 2.310726 | 0.0092669484 | 101325
A | FECWOB01_ASR | rh025 | H2O | 0.006743775 | 4.283468 | 0.0078213669 | 101325
A | FECWOB01_ASR | rh025 | CO2 | 0.002873911 | 1.619039 | 0.0004117541 | 101325
A | FECWOB01_ASR | rh050 | N2 | 0.08091763 | 0.6954229 | 0.7686255278 | 101325
A | FECWOB01_ASR | rh050 | O2 | 0.05750013 | 0.5549618 | 0.206183473 | 101325
A | FECWOB01_ASR | rh050 | H2O | 0.01919483 | 24.77539 | 0.0156427338 | 101325
A | FECWOB01_ASR | rh050 | AR | 0.002328273 | 1.533709 | 0.0091938969 | 101325
A | FECWOB01_ASR | rh050 | CO2 | 0.003134677 | 4.30383 | 0.0004085083 | 101325
A | FECWOB01_ASR | rh100 | N2 | 0.0790068 | 0.8559971 | 0.7564110555 | 101325
A | FECWOB01_ASR | rh100 | O2 | 0.05619082 | 0.7073 | 0.202906946 | 101325
A | FECWOB01_ASR | rh100 | H2O | 0.03472797 | 11.62442 | 0.0312854676 | 101325
A | FECWOB01_ASR | rh100 | AR | 0.002328273 | 1.646821 | 0.0090477937 | 101325
A | FECWOB01_ASR | rh100 | CO2 | 0.002982381 | 4.44166 | 0.0004020165 | 101325
A | MOYYEF_ASR | rh000 | N2 | 0.1722762 | 0.482118 | 0.78084 | 101325
A | MOYYEF_ASR | rh000 | O2 | 0.0514839 | 0.2546588 | 0.20946 | 101325
A | MOYYEF_ASR | rh000 | AR | 0.002545184 | 3.279809 | 0.00934 | 101325
A | MOYYEF_ASR | rh000 | CO2 | 0.0009176653 | 7.976628 | 0.000415 | 101325
A | MOYYEF_ASR | rh025 | N2 | 0.1707248 | 0.3836018 | 0.7747327639 | 101325
A | MOYYEF_ASR | rh025 | O2 | 0.05125963 | 0.6357963 | 0.2078217365 | 101325
A | MOYYEF_ASR | rh025 | AR | 0.00250609 | 1.505853 | 0.0092669484 | 101325
A | MOYYEF_ASR | rh025 | H2O | 0.00518913 | 3.975719 | 0.0078213669 | 101325
A | MOYYEF_ASR | rh025 | CO2 | 0.0008621115 | 7.568718 | 0.0004117541 | 101325
A | MOYYEF_ASR | rh050 | N2 | 0.1670809 | 0.5142581 | 0.7686255278 | 101325
A | MOYYEF_ASR | rh050 | O2 | 0.05052509 | 0.4890918 | 0.206183473 | 101325
A | MOYYEF_ASR | rh050 | H2O | 0.009507917 | 2.211711 | 0.0156427338 | 101325
A | MOYYEF_ASR | rh050 | AR | 0.002403213 | 2.31131 | 0.0091938969 | 101325
A | MOYYEF_ASR | rh050 | CO2 | 0.0008991474 | 10.74751 | 0.0004085083 | 101325
A | MOYYEF_ASR | rh100 | N2 | 0.1669369 | 0.2795523 | 0.7564110555 | 101325
A | MOYYEF_ASR | rh100 | O2 | 0.04968972 | 0.6659146 | 0.202906946 | 101325
A | MOYYEF_ASR | rh100 | H2O | 0.02338195 | 9.224843 | 0.0312854676 | 101325
A | MOYYEF_ASR | rh100 | AR | 0.002316796 | 2.329973 | 0.0090477937 | 101325
A | MOYYEF_ASR | rh100 | CO2 | 0.0008641691 | 7.528149 | 0.0004020165 | 101325
A | PEGBUA_ASR | rh000 | N2 | 0.06773466 | 0.8528601 | 0.78084 | 101325
A | PEGBUA_ASR | rh000 | O2 | 0.0341073 | 0.7168214 | 0.20946 | 101325
A | PEGBUA_ASR | rh000 | AR | 0.001628716 | 2.496893 | 0.00934 | 101325
A | PEGBUA_ASR | rh000 | CO2 | 0.001381627 | 4.006542 | 0.000415 | 101325
A | PEGBUA_ASR | rh025 | N2 | 0.06641901 | 0.4689415 | 0.7747327639 | 101325
A | PEGBUA_ASR | rh025 | O2 | 0.03328324 | 0.5735554 | 0.2078217365 | 101325
A | PEGBUA_ASR | rh025 | AR | 0.001727034 | 1.207655 | 0.0092669484 | 101325
A | PEGBUA_ASR | rh025 | H2O | 0.02913707 | 3.928992 | 0.0078213669 | 101325
A | PEGBUA_ASR | rh025 | CO2 | 0.001362222 | 3.782066 | 0.0004117541 | 101325
A | PEGBUA_ASR | rh050 | N2 | 0.0657062 | 0.4052504 | 0.7686255278 | 101325
A | PEGBUA_ASR | rh050 | O2 | 0.0334346 | 0.2536115 | 0.206183473 | 101325
A | PEGBUA_ASR | rh050 | H2O | 0.06665057 | 2.390622 | 0.0156427338 | 101325
A | PEGBUA_ASR | rh050 | AR | 0.001650708 | 2.022199 | 0.0091938969 | 101325
A | PEGBUA_ASR | rh050 | CO2 | 0.001408794 | 3.524394 | 0.0004085083 | 101325
A | PEGBUA_ASR | rh100 | N2 | 0.06233493 | 0.7372002 | 0.7564110555 | 101325
A | PEGBUA_ASR | rh100 | O2 | 0.03143978 | 0.8793696 | 0.202906946 | 101325
A | PEGBUA_ASR | rh100 | H2O | 0.2000475 | 7.797125 | 0.0312854676 | 101325
A | PEGBUA_ASR | rh100 | AR | 0.001583438 | 3.497812 | 0.0090477937 | 101325
A | PEGBUA_ASR | rh100 | CO2 | 0.001443723 | 8.052645 | 0.0004020165 | 101325
A | PEWGEF_ASR | rh000 | N2 | 0.09485737 | 0.3924959 | 0.78084 | 101325
A | PEWGEF_ASR | rh000 | O2 | 0.02637443 | 1.135714 | 0.20946 | 101325
A | PEWGEF_ASR | rh000 | AR | 0.001288464 | 3.725481 | 0.00934 | 101325
A | PEWGEF_ASR | rh000 | CO2 | 0.0008355977 | 12.39307 | 0.000415 | 101325
A | PEWGEF_ASR | rh025 | N2 | 0.07815343 | 0.5001913 | 0.7747327639 | 101325
A | PEWGEF_ASR | rh025 | O2 | 0.02219644 | 1.461164 | 0.2078217365 | 101325
A | PEWGEF_ASR | rh025 | AR | 0.00118226 | 3.226558 | 0.0092669484 | 101325
A | PEWGEF_ASR | rh025 | H2O | 2.80655 | 4.419385 | 0.0078213669 | 101325
A | PEWGEF_ASR | rh025 | CO2 | 0.000641226 | 6.110869 | 0.0004117541 | 101325
A | PEWGEF_ASR | rh050 | N2 | 0.03383269 | 2.73188 | 0.7686255278 | 101325
A | PEWGEF_ASR | rh050 | O2 | 0.01101907 | 2.288288 | 0.206183473 | 101325
A | PEWGEF_ASR | rh050 | H2O | 16.0598 | 0.8733064 | 0.0156427338 | 101325
A | PEWGEF_ASR | rh050 | AR | 0.0005250038 | 1.76952 | 0.0091938969 | 101325
A | PEWGEF_ASR | rh050 | CO2 | 0.0003386475 | 9.232093 | 0.0004085083 | 101325
A | PEWGEF_ASR | rh100 | N2 | 0.005474467 | 13.11165 | 0.7564110555 | 101325
A | PEWGEF_ASR | rh100 | O2 | 0.00240059 | 10.56821 | 0.202906946 | 101325
A | PEWGEF_ASR | rh100 | H2O | 24.26311 | 0.3333917 | 0.0312854676 | 101325
A | PEWGEF_ASR | rh100 | AR | 8.416092e-05 | 15.336 | 0.0090477937 | 101325
A | PEWGEF_ASR | rh100 | CO2 | 6.813027e-05 | 23.43394 | 0.0004020165 | 101325
A | RUBTAK03_ASR | rh000 | N2 | 0.1552795 | 0.246545 | 0.78084 | 101325
A | RUBTAK03_ASR | rh000 | O2 | 0.04858287 | 0.6210316 | 0.20946 | 101325
A | RUBTAK03_ASR | rh000 | AR | 0.002355679 | 6.384278 | 0.00934 | 101325
A | RUBTAK03_ASR | rh000 | CO2 | 0.001802815 | 4.273012 | 0.000415 | 101325
A | RUBTAK03_ASR | rh025 | N2 | 0.1548077 | 0.9662971 | 0.7747327639 | 101325
A | RUBTAK03_ASR | rh025 | O2 | 0.04861892 | 1.153021 | 0.2078217365 | 101325
A | RUBTAK03_ASR | rh025 | AR | 0.002034177 | 1.204369 | 0.0092669484 | 101325
A | RUBTAK03_ASR | rh025 | H2O | 0.003993236 | 4.847176 | 0.0078213669 | 101325
A | RUBTAK03_ASR | rh025 | CO2 | 0.001727698 | 9.615078 | 0.0004117541 | 101325
A | RUBTAK03_ASR | rh050 | N2 | 0.1552374 | 0.4738145 | 0.7686255278 | 101325
A | RUBTAK03_ASR | rh050 | O2 | 0.04848371 | 0.8784626 | 0.206183473 | 101325
A | RUBTAK03_ASR | rh050 | H2O | 0.008614452 | 1.613871 | 0.0156427338 | 101325
A | RUBTAK03_ASR | rh050 | AR | 0.002148355 | 5.615407 | 0.0091938969 | 101325
A | RUBTAK03_ASR | rh050 | CO2 | 0.001974083 | 4.632279 | 0.0004085083 | 101325
A | RUBTAK03_ASR | rh100 | N2 | 0.1525332 | 0.3296764 | 0.7564110555 | 101325
A | RUBTAK03_ASR | rh100 | O2 | 0.04674099 | 0.2467258 | 0.202906946 | 101325
A | RUBTAK03_ASR | rh100 | H2O | 0.01859303 | 7.8906 | 0.0312854676 | 101325
A | RUBTAK03_ASR | rh100 | AR | 0.002103284 | 1.942788 | 0.0090477937 | 101325
A | RUBTAK03_ASR | rh100 | CO2 | 0.001859904 | 2.2177 | 0.0004020165 | 101325
A | TASYAR_ASR | rh000 | N2 | 0.1670896 | 0.7256474 | 0.78084 | 101325
A | TASYAR_ASR | rh000 | O2 | 0.04620602 | 0.7723436 | 0.20946 | 101325
A | TASYAR_ASR | rh000 | AR | 0.002119557 | 3.661456 | 0.00934 | 101325
A | TASYAR_ASR | rh000 | CO2 | 0.00705371 | 4.458972 | 0.000415 | 101325
A | TASYAR_ASR | rh025 | N2 | 0.1627159 | 0.5632301 | 0.7747327639 | 101325
A | TASYAR_ASR | rh025 | O2 | 0.04544993 | 0.4602713 | 0.2078217365 | 101325
A | TASYAR_ASR | rh025 | AR | 0.002044417 | 3.680395 | 0.0092669484 | 101325
A | TASYAR_ASR | rh025 | H2O | 0.07133545 | 2.950493 | 0.0078213669 | 101325
A | TASYAR_ASR | rh025 | CO2 | 0.007099106 | 1.488413 | 0.0004117541 | 101325
A | TASYAR_ASR | rh050 | N2 | 0.1584533 | 0.8600012 | 0.7686255278 | 101325
A | TASYAR_ASR | rh050 | O2 | 0.04364189 | 0.3566363 | 0.206183473 | 101325
A | TASYAR_ASR | rh050 | H2O | 0.2067241 | 4.469596 | 0.0156427338 | 101325
A | TASYAR_ASR | rh050 | AR | 0.002113295 | 4.197834 | 0.0091938969 | 101325
A | TASYAR_ASR | rh050 | CO2 | 0.007081887 | 1.672401 | 0.0004085083 | 101325
A | TASYAR_ASR | rh100 | N2 | 0.08155597 | 5.17006 | 0.7564110555 | 101325
A | TASYAR_ASR | rh100 | O2 | 0.0251263 | 4.989906 | 0.202906946 | 101325
A | TASYAR_ASR | rh100 | H2O | 3.4704 | 7.77774 | 0.0312854676 | 101325
A | TASYAR_ASR | rh100 | AR | 0.001134918 | 10.39378 | 0.0090477937 | 101325
A | TASYAR_ASR | rh100 | CO2 | 0.003645826 | 5.963118 | 0.0004020165 | 101325
B | AFUDUD_ASR | rh000 | N2 | 0.3516778 | 0.6552051 | 0.78084 | 101325
B | AFUDUD_ASR | rh000 | O2 | 0.08439919 | 0.6849289 | 0.20946 | 101325
B | AFUDUD_ASR | rh000 | AR | 0.003915302 | 2.0086 | 0.00934 | 101325
B | AFUDUD_ASR | rh000 | CO2 | 0.2335219 | 7.179169 | 0.000415 | 101325
B | AFUDUD_ASR | rh025 | N2 | 0.2145515 | 1.835693 | 0.7747327639 | 101325
B | AFUDUD_ASR | rh025 | O2 | 0.06941796 | 1.640548 | 0.2078217365 | 101325
B | AFUDUD_ASR | rh025 | AR | 0.003347849 | 2.528548 | 0.0092669484 | 101325
B | AFUDUD_ASR | rh025 | H2O | 7.76587 | 2.880993 | 0.0078213669 | 101325
B | AFUDUD_ASR | rh025 | CO2 | 0.004973982 | 1.965907 | 0.0004117541 | 101325
B | APAYIB_ASR | rh000 | N2 | 0.3809212 | 0.5928998 | 0.78084 | 101325
B | APAYIB_ASR | rh000 | O2 | 0.08754061 | 0.9143372 | 0.20946 | 101325
B | APAYIB_ASR | rh000 | AR | 0.00402546 | 1.070917 | 0.00934 | 101325
B | APAYIB_ASR | rh000 | CO2 | 0.2770404 | 3.762217 | 0.000415 | 101325
B | APAYIB_ASR | rh025 | N2 | 0.2081479 | 2.671151 | 0.7747327639 | 101325
B | APAYIB_ASR | rh025 | O2 | 0.06644881 | 2.396117 | 0.2078217365 | 101325
B | APAYIB_ASR | rh025 | AR | 0.003329897 | 3.943657 | 0.0092669484 | 101325
B | APAYIB_ASR | rh025 | H2O | 8.707505 | 2.436705 | 0.0078213669 | 101325
B | APAYIB_ASR | rh025 | CO2 | 0.004961841 | 3.075287 | 0.0004117541 | 101325
B | AWITAE_ASR | rh000 | N2 | 0.1291571 | 0.7094203 | 0.78084 | 101325
B | AWITAE_ASR | rh000 | O2 | 0.02382714 | 0.4613216 | 0.20946 | 101325
B | AWITAE_ASR | rh000 | AR | 0.001074069 | 1.929086 | 0.00934 | 101325
B | AWITAE_ASR | rh000 | CO2 | 0.03659813 | 5.494455 | 0.000415 | 101325
B | CIJVOH_ASR | rh000 | N2 | 0.1289694 | 0.6677356 | 0.78084 | 101325
B | CIJVOH_ASR | rh000 | O2 | 0.02611122 | 1.328024 | 0.20946 | 101325
B | CIJVOH_ASR | rh000 | AR | 0.001182201 | 6.758219 | 0.00934 | 101325
B | CIJVOH_ASR | rh000 | CO2 | 0.01223098 | 5.153281 | 0.000415 | 101325
B | CIXDIZ_ASR | rh000 | N2 | 0.01009745 | 1.253362 | 0.78084 | 101325
B | CIXDIZ_ASR | rh000 | O2 | 0.02361498 | 1.484433 | 0.20946 | 101325
B | CIXDIZ_ASR | rh000 | AR | 0.0005194496 | 4.088499 | 0.00934 | 101325
B | CIXDIZ_ASR | rh000 | CO2 | 0.006177899 | 4.126964 | 0.000415 | 101325
B | DUWTAS_ASR | rh000 | N2 | 0.06131613 | 0.7646631 | 0.78084 | 101325
B | DUWTAS_ASR | rh000 | O2 | 0.02400832 | 0.9207247 | 0.20946 | 101325
B | DUWTAS_ASR | rh000 | AR | 0.001132384 | 2.802506 | 0.00934 | 101325
B | DUWTAS_ASR | rh000 | CO2 | 0.01040069 | 7.801388 | 0.000415 | 101325
B | GUDJOG_ASR | rh000 | N2 | 0.2756225 | 0.7197476 | 0.78084 | 101325
B | GUDJOG_ASR | rh000 | O2 | 0.0609072 | 0.4867905 | 0.20946 | 101325
B | GUDJOG_ASR | rh000 | AR | 0.002868139 | 1.079767 | 0.00934 | 101325
B | GUDJOG_ASR | rh000 | CO2 | 0.2484767 | 10.71608 | 0.000415 | 101325
B | IRAJER_ASR | rh000 | N2 | 0.5320666 | 1.14192 | 0.78084 | 101325
B | IRAJER_ASR | rh000 | O2 | 0.09779847 | 1.080082 | 0.20946 | 101325
B | IRAJER_ASR | rh000 | AR | 0.003956421 | 1.565367 | 0.00934 | 101325
B | IRAJER_ASR | rh000 | CO2 | 0.3179892 | 5.261083 | 0.000415 | 101325
B | IRAJER_ASR | rh025 | N2 | 0.0001017253 | 17.33786 | 0.7747327639 | 101325
B | IRAJER_ASR | rh025 | O2 | 8.888615e-05 | 25.15022 | 0.2078217365 | 101325
B | IRAJER_ASR | rh025 | AR | 9.876239e-06 | 47.42733 | 0.0092669484 | 101325
B | IRAJER_ASR | rh025 | H2O | 8.704521 | 0.2685707 | 0.0078213669 | 101325
B | IRAJER_ASR | rh025 | CO2 | 6.913367e-06 | 62.26102 | 0.0004117541 | 101325
B | IRAJER_ASR | rh050 | N2 | 0.0001007376 | 28.26627 | 0.7686255278 | 101325
B | IRAJER_ASR | rh050 | O2 | 7.407179e-05 | 25.98771 | 0.206183473 | 101325
B | IRAJER_ASR | rh050 | H2O | 9.160053 | 0.2766228 | 0.0156427338 | 101325
B | IRAJER_ASR | rh050 | AR | 3.950496e-06 | 61.22842 | 0.0091938969 | 101325
B | IRAJER_ASR | rh050 | CO2 | 1.382673e-05 | 91.32052 | 0.0004085083 | 101325
B | IRAJER_ASR | rh100 | N2 | 3.950496e-06 | 46.76397 | 0.7564110555 | 101325
B | IRAJER_ASR | rh100 | O2 | 6.913367e-06 | 48.43824 | 0.202906946 | 101325
B | IRAJER_ASR | rh100 | H2O | 9.580352 | 0.3897734 | 0.0312854676 | 101325
B | IRAJER_ASR | rh100 | AR | 0 |  | 0.0090477937 | 101325
B | IRAJER_ASR | rh100 | CO2 | 0 |  | 0.0004020165 | 101325
B | JOGJEX_ASR | rh000 | N2 | 0.06770243 | 0.6111842 | 0.78084 | 101325
B | JOGJEX_ASR | rh000 | O2 | 0.02177455 | 0.8958714 | 0.20946 | 101325
B | JOGJEX_ASR | rh000 | AR | 0.0009700043 | 3.220343 | 0.00934 | 101325
B | JOGJEX_ASR | rh000 | CO2 | 0.0003226178 | 10.79968 | 0.000415 | 101325
B | KIVVOC_ASR | rh000 | N2 | 0.4039638 | 0.7334472 | 0.78084 | 101325
B | KIVVOC_ASR | rh000 | O2 | 0.1053983 | 0.902326 | 0.20946 | 101325
B | KIVVOC_ASR | rh000 | AR | 0.004744941 | 3.149132 | 0.00934 | 101325
B | KIVVOC_ASR | rh000 | CO2 | 0.2974006 | 4.63659 | 0.000415 | 101325
B | KIVVOC_ASR | rh025 | N2 | 0.04398966 | 8.744745 | 0.7747327639 | 101325
B | KIVVOC_ASR | rh025 | O2 | 0.02281279 | 5.012412 | 0.2078217365 | 101325
B | KIVVOC_ASR | rh025 | AR | 0.001099804 | 8.853298 | 0.0092669484 | 101325
B | KIVVOC_ASR | rh025 | H2O | 5.82838 | 1.141859 | 0.0078213669 | 101325
B | KIVVOC_ASR | rh025 | CO2 | 0.006167922 | 16.90601 | 0.0004117541 | 101325
B | KIVVOC_ASR | rh050 | N2 | 0.0273047 | 6.93751 | 0.7686255278 | 101325
B | KIVVOC_ASR | rh050 | O2 | 0.0147985 | 5.718257 | 0.206183473 | 101325
B | KIVVOC_ASR | rh050 | H2O | 6.443685 | 0.6923515 | 0.0156427338 | 101325
B | KIVVOC_ASR | rh050 | AR | 0.0007390483 | 5.543416 | 0.0091938969 | 101325
B | KIVVOC_ASR | rh050 | CO2 | 0.002961204 | 11.92736 | 0.0004085083 | 101325
B | KIVVOC_ASR | rh100 | N2 | 0.01100806 | 11.0745 | 0.7564110555 | 101325
B | KIVVOC_ASR | rh100 | O2 | 0.006721582 | 9.959355 | 0.202906946 | 101325
B | KIVVOC_ASR | rh100 | H2O | 7.581791 | 1.399971 | 0.0312854676 | 101325
B | KIVVOC_ASR | rh100 | AR | 0.0002906088 | 16.43356 | 0.0090477937 | 101325
B | KIVVOC_ASR | rh100 | CO2 | 0.0009620154 | 7.717509 | 0.0004020165 | 101325
B | KUNSET_ASR | rh000 | N2 | 0.4572496 | 1.453396 | 0.78084 | 101325
B | KUNSET_ASR | rh000 | O2 | 0.09508303 | 0.6026656 | 0.20946 | 101325
B | KUNSET_ASR | rh000 | AR | 0.004535588 | 0.9011057 | 0.00934 | 101325
B | KUNSET_ASR | rh000 | CO2 | 0.4022938 | 8.693016 | 0.000415 | 101325
B | KUNSET_ASR | rh025 | N2 | 0.2461078 | 0.5116892 | 0.7747327639 | 101325
B | KUNSET_ASR | rh025 | O2 | 0.07145289 | 0.6965412 | 0.2078217365 | 101325
B | KUNSET_ASR | rh025 | AR | 0.003427497 | 1.330873 | 0.0092669484 | 101325
B | KUNSET_ASR | rh025 | H2O | 6.278341 | 1.703388 | 0.0078213669 | 101325
B | KUNSET_ASR | rh025 | CO2 | 0.004107941 | 1.938969 | 0.0004117541 | 101325
B | KUNSET_ASR | rh050 | N2 | 0.2286417 | 0.7233787 | 0.7686255278 | 101325
B | KUNSET_ASR | rh050 | O2 | 0.0666329 | 0.6616069 | 0.206183473 | 101325
B | KUNSET_ASR | rh050 | H2O | 7.482321 | 1.165096 | 0.0156427338 | 101325
B | KUNSET_ASR | rh050 | AR | 0.003162061 | 2.301272 | 0.0091938969 | 101325
B | KUNSET_ASR | rh050 | CO2 | 0.003796159 | 3.761804 | 0.0004085083 | 101325
B | KUNSET_ASR | rh100 | N2 | 0.005138086 | 25.40133 | 0.7564110555 | 101325
B | KUNSET_ASR | rh100 | O2 | 0.002070823 | 19.24642 | 0.202906946 | 101325
B | KUNSET_ASR | rh100 | H2O | 28.43433 | 0.6048952 | 0.0312854676 | 101325
B | KUNSET_ASR | rh100 | AR | 5.687918e-05 | 15.04235 | 0.0090477937 | 101325
B | KUNSET_ASR | rh100 | CO2 | 0.0002254101 | 18.7239 | 0.0004020165 | 101325
B | NAJSUP_ASR | rh000 | N2 | 0.3873864 | 0.6042268 | 0.78084 | 101325
B | NAJSUP_ASR | rh000 | O2 | 0.08470439 | 0.527034 | 0.20946 | 101325
B | NAJSUP_ASR | rh000 | AR | 0.003772625 | 0.6485921 | 0.00934 | 101325
B | NAJSUP_ASR | rh000 | CO2 | 0.3100753 | 5.380126 | 0.000415 | 101325
B | NAJSUP_ASR | rh025 | N2 | 0.1608318 | 2.737918 | 0.7747327639 | 101325
B | NAJSUP_ASR | rh025 | O2 | 0.05315422 | 2.434738 | 0.2078217365 | 101325
B | NAJSUP_ASR | rh025 | AR | 0.002601811 | 3.224014 | 0.0092669484 | 101325
B | NAJSUP_ASR | rh025 | H2O | 10.03171 | 2.628937 | 0.0078213669 | 101325
B | NAJSUP_ASR | rh025 | CO2 | 0.004294276 | 1.755997 | 0.0004117541 | 101325
B | RUCBID_ASR | rh000 | N2 | 0.2898726 | 0.4556421 | 0.78084 | 101325
B | RUCBID_ASR | rh000 | O2 | 0.0832483 | 0.4378897 | 0.20946 | 101325
B | RUCBID_ASR | rh000 | AR | 0.003949093 | 1.142695 | 0.00934 | 101325
B | RUCBID_ASR | rh000 | CO2 | 0.02166816 | 7.22849 | 0.000415 | 101325
B | SEFWEH_ASR | rh000 | N2 | 0.1081049 | 0.7120909 | 0.78084 | 101325
B | SEFWEH_ASR | rh000 | O2 | 0.03403991 | 0.6691413 | 0.20946 | 101325
B | SEFWEH_ASR | rh000 | AR | 0.00154161 | 4.811113 | 0.00934 | 101325
B | SEFWEH_ASR | rh000 | CO2 | 0.0003222367 | 16.93376 | 0.000415 | 101325
B | SUVQEI_ASR | rh000 | N2 | 0.4080564 | 0.4730493 | 0.78084 | 101325
B | SUVQEI_ASR | rh000 | O2 | 0.1282632 | 0.4261906 | 0.20946 | 101325
B | SUVQEI_ASR | rh000 | AR | 0.006240831 | 1.081085 | 0.00934 | 101325
B | SUVQEI_ASR | rh000 | CO2 | 0.2323558 | 7.720292 | 0.000415 | 101325
B | SUVQEI_ASR | rh025 | N2 | 0.3174099 | 2.973798 | 0.7747327639 | 101325
B | SUVQEI_ASR | rh025 | O2 | 0.1045157 | 2.383573 | 0.2078217365 | 101325
B | SUVQEI_ASR | rh025 | AR | 0.005190594 | 3.13797 | 0.0092669484 | 101325
B | SUVQEI_ASR | rh025 | H2O | 5.078795 | 3.754212 | 0.0078213669 | 101325
B | SUVQEI_ASR | rh025 | CO2 | 0.01112342 | 1.778591 | 0.0004117541 | 101325
B | SUVQEI_ASR | rh050 | N2 | 0.1521278 | 3.480823 | 0.7686255278 | 101325
B | SUVQEI_ASR | rh050 | O2 | 0.05283095 | 2.793214 | 0.206183473 | 101325
B | SUVQEI_ASR | rh050 | H2O | 8.478634 | 1.374545 | 0.0156427338 | 101325
B | SUVQEI_ASR | rh050 | AR | 0.0025751 | 3.1276 | 0.0091938969 | 101325
B | SUVQEI_ASR | rh050 | CO2 | 0.007045676 | 2.819243 | 0.0004085083 | 101325
B | SUVQEI_ASR | rh100 | N2 | 0.03837 | 8.962691 | 0.7564110555 | 101325
B | SUVQEI_ASR | rh100 | O2 | 0.01428726 | 8.265489 | 0.202906946 | 101325
B | SUVQEI_ASR | rh100 | H2O | 11.23043 | 0.90921 | 0.0312854676 | 101325
B | SUVQEI_ASR | rh100 | AR | 0.000701841 | 10.00865 | 0.0090477937 | 101325
B | SUVQEI_ASR | rh100 | CO2 | 0.002261039 | 10.75222 | 0.0004020165 | 101325
B | TOYBIV_ASR | rh000 | N2 | 0.4557179 | 0.6321368 | 0.78084 | 101325
B | TOYBIV_ASR | rh000 | O2 | 0.1136843 | 0.8374055 | 0.20946 | 101325
B | TOYBIV_ASR | rh000 | AR | 0.005226428 | 2.795919 | 0.00934 | 101325
B | TOYBIV_ASR | rh000 | CO2 | 0.31506 | 4.081835 | 0.000415 | 101325
B | TOYBIV_ASR | rh025 | N2 | 0.3251458 | 0.5058017 | 0.7747327639 | 101325
B | TOYBIV_ASR | rh025 | O2 | 0.09799447 | 0.5867627 | 0.2078217365 | 101325
B | TOYBIV_ASR | rh025 | AR | 0.004424958 | 1.15416 | 0.0092669484 | 101325
B | TOYBIV_ASR | rh025 | H2O | 4.545672 | 2.337387 | 0.0078213669 | 101325
B | TOYBIV_ASR | rh025 | CO2 | 0.004587361 | 2.999546 | 0.0004117541 | 101325
B | TOYBIV_ASR | rh050 | N2 | 0.2625384 | 1.96446 | 0.7686255278 | 101325
B | TOYBIV_ASR | rh050 | O2 | 0.07766877 | 2.057731 | 0.206183473 | 101325
B | TOYBIV_ASR | rh050 | H2O | 11.26502 | 4.124222 | 0.0156427338 | 101325
B | TOYBIV_ASR | rh050 | AR | 0.003857602 | 2.137255 | 0.0091938969 | 101325
B | TOYBIV_ASR | rh050 | CO2 | 0.004125461 | 4.443391 | 0.0004085083 | 101325
B | TOYBIV_ASR | rh100 | N2 | 0.002117568 | 21.30294 | 0.7564110555 | 101325
B | TOYBIV_ASR | rh100 | O2 | 0.0009090357 | 15.04062 | 0.202906946 | 101325
B | TOYBIV_ASR | rh100 | H2O | 32.07547 | 0.6032376 | 0.0312854676 | 101325
B | TOYBIV_ASR | rh100 | AR | 5.061916e-05 | 13.81728 | 0.0090477937 | 101325
B | TOYBIV_ASR | rh100 | CO2 | 0.000160294 | 11.65624 | 0.0004020165 | 101325
B | WOJZEC_ASR | rh000 | N2 | 0.3556692 | 0.7072943 | 0.78084 | 101325
B | WOJZEC_ASR | rh000 | O2 | 0.07398208 | 0.6226169 | 0.20946 | 101325
B | WOJZEC_ASR | rh000 | AR | 0.00341882 | 2.434135 | 0.00934 | 101325
B | WOJZEC_ASR | rh000 | CO2 | 0.2993619 | 2.263767 | 0.000415 | 101325
B | WOJZEC_ASR | rh025 | N2 | 0.05115261 | 8.975215 | 0.7747327639 | 101325
B | WOJZEC_ASR | rh025 | O2 | 0.01890666 | 8.607241 | 0.2078217365 | 101325
B | WOJZEC_ASR | rh025 | AR | 0.0008915456 | 9.871065 | 0.0092669484 | 101325
B | WOJZEC_ASR | rh025 | H2O | 17.68335 | 1.118865 | 0.0078213669 | 101325
B | WOJZEC_ASR | rh025 | CO2 | 0.002437383 | 6.337536 | 0.0004117541 | 101325
B | ZECHUO_ASR | rh000 | N2 | 2.534822e-05 | 18.25478 | 0.78084 | 101325
B | ZECHUO_ASR | rh000 | O2 | 0.0002889697 | 8.237995 | 0.20946 | 101325
B | ZECHUO_ASR | rh000 | AR | 0 |  | 0.00934 | 101325
B | ZECHUO_ASR | rh000 | CO2 | 5.069643e-06 | 66.65707 | 0.000415 | 101325
B | ZOMNEW_ASR | rh000 | N2 | 0.225699 | 0.5679012 | 0.78084 | 101325
B | ZOMNEW_ASR | rh000 | O2 | 0.07043051 | 0.8508736 | 0.20946 | 101325
B | ZOMNEW_ASR | rh000 | AR | 0.003741501 | 2.668896 | 0.00934 | 101325
B | ZOMNEW_ASR | rh000 | CO2 | 0.001319855 | 4.695513 | 0.000415 | 101325
B | ZUFMUL_ASR | rh000 | N2 | 0.2605415 | 0.3721685 | 0.78084 | 101325
B | ZUFMUL_ASR | rh000 | O2 | 0.04632996 | 0.817827 | 0.20946 | 101325
B | ZUFMUL_ASR | rh000 | AR | 0.002115507 | 2.190153 | 0.00934 | 101325
B | ZUFMUL_ASR | rh000 | CO2 | 0.2262087 | 2.387915 | 0.000415 | 101325
B | ZUFMUL_ASR | rh025 | N2 | 0.0001956238 | 19.31481 | 0.7747327639 | 101325
B | ZUFMUL_ASR | rh025 | O2 | 0.0002215916 | 26.36266 | 0.2078217365 | 101325
B | ZUFMUL_ASR | rh025 | AR | 1.384948e-05 | 24.99639 | 0.0092669484 | 101325
B | ZUFMUL_ASR | rh025 | H2O | 10.87113 | 0.6055392 | 0.0078213669 | 101325
B | ZUFMUL_ASR | rh025 | CO2 | 1.384948e-05 | 31.86426 | 0.0004117541 | 101325
B | ZUFMUL_ASR | rh050 | N2 | 0.0002319787 | 12.33989 | 0.7686255278 | 101325
B | ZUFMUL_ASR | rh050 | O2 | 0.00026314 | 11.46914 | 0.206183473 | 101325
B | ZUFMUL_ASR | rh050 | H2O | 10.92292 | 0.3693575 | 0.0156427338 | 101325
B | ZUFMUL_ASR | rh050 | AR | 8.655922e-06 | 44.7149 | 0.0091938969 | 101325
B | ZUFMUL_ASR | rh050 | CO2 | 6.924738e-06 | 46.76398 | 0.0004085083 | 101325
B | ZUFMUL_ASR | rh100 | N2 | 5.886027e-05 | 26.46677 | 0.7564110555 | 101325
B | ZUFMUL_ASR | rh100 | O2 | 6.059146e-05 | 43.32447 | 0.202906946 | 101325
B | ZUFMUL_ASR | rh100 | H2O | 11.20598 | 0.3164693 | 0.0312854676 | 101325
B | ZUFMUL_ASR | rh100 | AR | 5.193553e-06 | 66.65707 | 0.0090477937 | 101325
B | ZUFMUL_ASR | rh100 | CO2 | 0 |  | 0.0004020165 | 101325
B | am9b22658_si_003_ASR | rh000 | N2 | 0.1157704 | 1.061128 | 0.78084 | 101325
B | am9b22658_si_003_ASR | rh000 | O2 | 0.0371038 | 1.113657 | 0.20946 | 101325
B | am9b22658_si_003_ASR | rh000 | AR | 0.001727082 | 0.6158055 | 0.00934 | 101325
B | am9b22658_si_003_ASR | rh000 | CO2 | 0.0008370459 | 6.750385 | 0.000415 | 101325
B | c8ce01762j2_6_ASR | rh000 | N2 | 0.2904893 | 1.080398 | 0.78084 | 101325
B | c8ce01762j2_6_ASR | rh000 | O2 | 0.0557808 | 0.4654035 | 0.20946 | 101325
B | c8ce01762j2_6_ASR | rh000 | AR | 0.002753901 | 1.88434 | 0.00934 | 101325
B | c8ce01762j2_6_ASR | rh000 | CO2 | 0.3634378 | 4.341547 | 0.000415 | 101325
B | c8ce01762j2_6_ASR | rh025 | N2 | 0.04924309 | 2.184619 | 0.7747327639 | 101325
B | c8ce01762j2_6_ASR | rh025 | O2 | 0.01640151 | 1.61533 | 0.2078217365 | 101325
B | c8ce01762j2_6_ASR | rh025 | AR | 0.0007898497 | 2.704424 | 0.0092669484 | 101325
B | c8ce01762j2_6_ASR | rh025 | H2O | 9.85375 | 0.5238828 | 0.0078213669 | 101325
B | c8ce01762j2_6_ASR | rh025 | CO2 | 0.001381926 | 3.2053 | 0.0004117541 | 101325
B | c8ce01762j2_6_ASR | rh050 | N2 | 0.002437961 | 14.90376 | 0.7686255278 | 101325
B | c8ce01762j2_6_ASR | rh050 | O2 | 0.0014379 | 7.377783 | 0.206183473 | 101325
B | c8ce01762j2_6_ASR | rh050 | H2O | 14.21616 | 0.3372565 | 0.0156427338 | 101325
B | c8ce01762j2_6_ASR | rh050 | AR | 7.338761e-05 | 18.64138 | 0.0091938969 | 101325
B | c8ce01762j2_6_ASR | rh050 | CO2 | 5.721746e-05 | 13.91783 | 0.0004085083 | 101325
B | c8ce01762j2_6_ASR | rh100 | N2 | 0.0005734185 | 29.67372 | 0.7564110555 | 101325
B | c8ce01762j2_6_ASR | rh100 | O2 | 0.0003855959 | 21.08224 | 0.202906946 | 101325
B | c8ce01762j2_6_ASR | rh100 | H2O | 15.03329 | 0.6760044 | 0.0312854676 | 101325
B | c8ce01762j2_6_ASR | rh100 | AR | 1.617015e-05 | 35.66263 | 0.0090477937 | 101325
B | c8ce01762j2_6_ASR | rh100 | CO2 | 1.119472e-05 | 20.78399 | 0.0004020165 | 101325

## test_C
material | RH | CO2_without_N2_O2_Ar_molkg | CO2_five_component_molkg | rse_without_pct | reduction_pct
ARAHIM01_ASR | rh000 | 1.763902 | 1.78 | 1.046539 | -0.9126357
ARAHIM02_ASR | rh000 | 1.575966 | 1.567 | 2.104162 | 0.5689209
ARAHIM_ASR | rh000 | 1.432903 | 1.411 | 1.79519 | 1.528575
BOMCUB_ion | rh000 | 0.0001407562 | 0.0001823 | 17.94943 | -29.51472
BOTLED_ASR | rh000 | 0.002822279 | 0.002163 | 15.9746 | 23.35981
CAZFOA_FSR | rh000 | 0.06064813 | 0.05566 | 9.45477 | 8.224705
COXCUP_ASR | rh000 | 0.0008243164 | 0.0006697717 | 7.885352 | 18.74823
ESUMOU01_ASR | rh000 | 0.01152093 | 0.01166 | 6.121227 | -1.207107
FAWCEN_ASR | rh000 | 0.000403662 | 0.0003698398 | 3.389754 | 8.378842
FECWOB01_ASR | rh000 | 0.003438553 | 0.00314673 | 2.65644 | 8.486797
FUDTOQ_ASR | rh000 | 0.9824788 | 0.9992 | 7.670009 | -1.70194
FULWAN_ASR | rh000 | 0.1755109 | 0.1612 | 7.330921 | 8.153853
GISMIG_ASR | rh000 | 0.1087309 | 0.113 | 5.37798 | -3.926299
GUSNEN01_FSR | rh000 | 0.1091591 | 0.1162 | 5.091271 | -6.450126
HOFMAS_ASR | rh000 | 0.03243525 | 0.02656 | 16.56307 | 18.11378
IHECAB_ASR | rh000 | 0.02035794 | 0.0214 | 1.473835 | -5.118691
IHECAB_ASR | rh050 | 0.005738477 | 0.005423 | 5.944474 | 5.497574
KEDJEL_ASR | rh000 | 0.1015754 | 0.1026 | 8.933477 | -1.008709
KENVIL_ion | rh000 | 0.1373735 | 0.145 | 5.291471 | -5.551653
KENVIL_ion | rh050 | 0.108797 | 0.1121 | 9.928489 | -3.035929
KENVOR02_ion | rh000 | 0.1115248 | 0.1072 | 6.892357 | 3.877882
KENVOR02_ion | rh050 | 0.09795695 | 0.1007 | 7.362897 | -2.800261
KENVOR_ion | rh000 | 0.2052341 | 0.2165 | 6.907658 | -5.489292
KENVOR_ion | rh050 | 0.1628679 | 0.1654 | 7.724396 | -1.554696
LINQOR_ASR | rh000 | 0.001288599 | 0.001052 | 15.31305 | 18.36095
MOYYEF_ASR | rh000 | 0.0009390428 | 0.0009176653 | 8.458063 | 2.27652
NARHEV_ion | rh000 | 0.2734993 | 0.2699 | 4.752731 | 1.316018
OCEGOV_ASR | rh000 | 0.9451702 | 0.8157 | 3.266688 | 13.69808
OCEGOV_ASR | rh050 | 0.04883245 | 0.05765 | 29.50569 | -18.05674
PAVXUJ_ion | rh000 | 0.01104311 | 0.01148 | 10.37521 | -3.956222
PEGBUA_ASR | rh000 | 0.001304945 | 0.001381627 | 5.072305 | -5.876263
PEWGEF_ASR | rh000 | 0.0009244073 | 0.0008355977 | 8.817933 | 9.607194
PEXBIF01_ASR | rh000 | 0.119292 | 0.1362 | 9.743899 | -14.17362
QOVWOO_FSR | rh000 | 0.03592729 | 0.03324 | 12.59455 | 7.479802
QOVWOP_ASR | rh000 | 0.0329975 | 0.03066 | 7.287995 | 7.08387
RUBTAK03_ASR | rh000 | 0.001923299 | 0.001802815 | 3.229463 | 6.264445
SUKYAA_ASR | rh000 | 0.3130458 | 0.2794 | 9.081443 | 10.74788
TASYAR_ASR | rh000 | 0.007399561 | 0.00705371 | 3.013853 | 4.673939
ULAQEG_ASR | rh000 | 0.05886241 | 0.08003 | 14.10375 | -35.96113
VUCCON_ion | rh000 | 0.03349737 | 0.03517 | 8.775536 | -4.993317
VUCDAA_ion | rh000 | 0.05451127 | 0.05018 | 3.771862 | 7.945641
VUCDEE_ion | rh000 | 0.0307918 | 0.02648 | 7.469822 | 14.00308
VUQLEZ_ion | rh000 | 0.3288009 | 0.3203 | 2.146868 | 2.585425
XALVOY_ASR | rh000 | 0.01799968 | 0.01555 | 6.780257 | 13.60958
YOPMAS_ASR | rh000 | 0.1226054 | 0.1113 | 3.276068 | 9.220964
YUMFES_ASR | rh000 | 0.1012567 | 0.1066 | 3.57445 | -5.276984
c5ra16112f2_1_ASR | rh000 | 0.03859886 | 0.03503 | 15.32414 | 9.246024
d3ta01930f2_3_ASR | rh000 | 0.7344047 | 0.731 | 6.701546 | 0.4636
jp9b03221_si_002_ASR | rh000 | 1.741805 | 1.682 | 2.088999 | 3.433507

## gcmc_grid
run | component | q_molkg | rse_pct | dH_ads_kJmol | sigma_dH_kJmol | T_ads_K | RH_pct
ARAHIM01_ASR__ads243_rh000 | N2 | 0.00018877 | 50.2 | -2.47 | 0.473 | 243 | 0
ARAHIM01_ASR__ads243_rh000 | O2 | 8.6989e-06 | 65.2 | -3.55 | 0.758 | 243 | 0
ARAHIM01_ASR__ads243_rh000 | AR | 0 |  | -2.02 | 0 | 243 | 0
ARAHIM01_ASR__ads243_rh000 | CO2 | 2.3121 | 0.1 | -3.616 | 0.567 | 243 | 0
ARAHIM01_ASR__ads253_rh000 | N2 | 0.00084814 | 30.5 | -2.716 | 0.974 | 253 | 0
ARAHIM01_ASR__ads253_rh000 | O2 | 4.2625e-05 | 33.4 | -6.852 | 4.24 | 253 | 0
ARAHIM01_ASR__ads253_rh000 | AR | 0 |  | -2.104 | 0 | 253 | 0
ARAHIM01_ASR__ads253_rh000 | CO2 | 2.3004 | 0.2 | -8.734 | 2.03 | 253 | 0
ARAHIM01_ASR__ads253_rh001 | N2 | 5.6543e-05 | 60 | -60.69 | 55.1 | 253 | 1
ARAHIM01_ASR__ads253_rh001 | O2 | 6.9591e-06 | 31.9 | 6.029 | 7.03 | 253 | 1
ARAHIM01_ASR__ads253_rh001 | H2O | 4.3283 | 0.4 | 3.453 | 66.9 | 253 | 1
ARAHIM01_ASR__ads253_rh001 | AR | 8.6989e-07 | 100 | 7.618 | 9.72 | 253 | 1
ARAHIM01_ASR__ads253_rh001 | CO2 | 0.13725 | 5.6 | 21.33 | 26.2 | 253 | 1
ARAHIM01_ASR__ads253_rh002 | N2 | 3.4796e-06 | 100 | -2.102 | 0.00134 | 253 | 2
ARAHIM01_ASR__ads253_rh002 | O2 | 8.6989e-07 | 100 | -2.103 | 0.000334 | 253 | 2
ARAHIM01_ASR__ads253_rh002 | H2O | 4.5954 | 0.1 | -11.45 | 4.89 | 253 | 2
ARAHIM01_ASR__ads253_rh002 | AR | 0 |  | -2.104 | 0 | 253 | 2
ARAHIM01_ASR__ads253_rh002 | CO2 | 0.021114 | 6.3 | 1.18 | 2.68 | 253 | 2
ARAHIM01_ASR__ads253_rh005 | N2 | 0 |  | -2.104 | 1.42e-16 | 253 | 5
ARAHIM01_ASR__ads253_rh005 | O2 | 0 |  | -2.104 | 1.42e-16 | 253 | 5
ARAHIM01_ASR__ads253_rh005 | H2O | 4.6133 | 0.1 | -12.39 | 9.12 | 253 | 5
ARAHIM01_ASR__ads253_rh005 | AR | 0 |  | -2.104 | 1.42e-16 | 253 | 5
ARAHIM01_ASR__ads253_rh005 | CO2 | 0.00025923 | 14.1 | -2.055 | 0.0207 | 253 | 5
ARAHIM01_ASR__ads253_rh010 | N2 | 0 |  | -2.104 | 1.42e-16 | 253 | 10
ARAHIM01_ASR__ads253_rh010 | O2 | 0 |  | -2.104 | 1.42e-16 | 253 | 10
ARAHIM01_ASR__ads253_rh010 | H2O | 4.661 | 0.4 | -14.79 | 7.46 | 253 | 10
ARAHIM01_ASR__ads253_rh010 | AR | 0 |  | -2.104 | 1.42e-16 | 253 | 10
ARAHIM01_ASR__ads253_rh010 | CO2 | 0.00698 | 47.1 | 0.423 | 1.78 | 253 | 10
ARAHIM01_ASR__ads258_rh000 | N2 | 0.00057674 | 14.4 | -6.029 | 2.76 | 258 | 0
ARAHIM01_ASR__ads258_rh000 | O2 | 3.2186e-05 | 30.4 | -2.151 | 0.0183 | 258 | 0
ARAHIM01_ASR__ads258_rh000 | AR | 0 |  | -2.145 | 0 | 258 | 0
ARAHIM01_ASR__ads258_rh000 | CO2 | 2.3019 | 0.1 | -9.851 | 1.9 | 258 | 0
ARAHIM01_ASR__ads273_rh000 | N2 | 0.0021695 | 7.2 | -14.17 | 6.28 | 273 | 0
ARAHIM01_ASR__ads273_rh000 | O2 | 0.0001705 | 16.4 | -38.88 | 26.5 | 273 | 0
ARAHIM01_ASR__ads273_rh000 | AR | 3.4796e-06 | 46.8 | -11.83 | 10.4 | 273 | 0
ARAHIM01_ASR__ads273_rh000 | CO2 | 2.2302 | 0.3 | -77.53 | 11.9 | 273 | 0
ARAHIM01_ASR__ads273_rh001 | N2 | 5.9153e-05 | 42 | -168.9 | 103 | 273 | 1
ARAHIM01_ASR__ads273_rh001 | O2 | 8.6989e-07 | 100 | 3.999 | 6.27 | 273 | 1
ARAHIM01_ASR__ads273_rh001 | H2O | 4.4949 | 0.7 | -126.2 | 17.2 | 273 | 1
ARAHIM01_ASR__ads273_rh001 | AR | 8.6989e-07 | 100 | -2.269 | 0.000477 | 273 | 1
ARAHIM01_ASR__ads273_rh001 | CO2 | 0.043449 | 29.3 | 39.26 | 14.7 | 273 | 1
ARAHIM01_ASR__ads273_rh002 | N2 | 4.8714e-05 | 59 | -228.6 | 226 | 273 | 2
ARAHIM01_ASR__ads273_rh002 | O2 | 1.7398e-06 | 61.2 | 18.49 | 20.8 | 273 | 2
ARAHIM01_ASR__ads273_rh002 | H2O | 4.5313 | 0.4 | 18.4 | 199 | 273 | 2
ARAHIM01_ASR__ads273_rh002 | AR | 0 |  | -2.27 | 0 | 273 | 2
ARAHIM01_ASR__ads273_rh002 | CO2 | 0.029955 | 24.4 | 66.42 | 39.5 | 273 | 2
ARAHIM01_ASR__ads273_rh005 | N2 | 0 |  | -2.27 | 1.42e-16 | 273 | 5
ARAHIM01_ASR__ads273_rh005 | O2 | 0 |  | -2.27 | 1.42e-16 | 273 | 5
ARAHIM01_ASR__ads273_rh005 | H2O | 4.6004 | 0.1 | -10.23 | 2.61 | 273 | 5
ARAHIM01_ASR__ads273_rh005 | AR | 0 |  | -2.27 | 1.42e-16 | 273 | 5
ARAHIM01_ASR__ads273_rh005 | CO2 | 0.00067155 | 21.1 | -1.918 | 0.201 | 273 | 5
ARAHIM01_ASR__ads273_rh010 | N2 | 1.7398e-06 | 100 | -5.229 | 2.96 | 273 | 10
ARAHIM01_ASR__ads273_rh010 | O2 | 0 |  | -2.27 | 0 | 273 | 10
ARAHIM01_ASR__ads273_rh010 | H2O | 4.642 | 0.3 | -25.14 | 9.01 | 273 | 10
ARAHIM01_ASR__ads273_rh010 | AR | 0 |  | -2.27 | 0 | 273 | 10
ARAHIM01_ASR__ads273_rh010 | CO2 | 0.00038188 | 84.4 | 0.1487 | 2.39 | 273 | 10
ARAHIM01_ASR__ads298_rh001 | N2 | 0.00014962 | 17.6 | -2174 | 680 | 298 | 1
ARAHIM01_ASR__ads298_rh001 | O2 | 2.0877e-05 | 25 | -392 | 256 | 298 | 1
ARAHIM01_ASR__ads298_rh001 | H2O | 4.3493 | 0.5 | -1356 | 255 | 298 | 1
ARAHIM01_ASR__ads298_rh001 | AR | 0 |  | -2.478 | 0 | 298 | 1
ARAHIM01_ASR__ads298_rh001 | CO2 | 0.035601 | 14.7 | 139.1 | 48.9 | 298 | 1
ARAHIM01_ASR__ads298_rh002 | N2 | 2.4357e-05 | 26.8 | -223.6 | 90.7 | 298 | 2
ARAHIM01_ASR__ads298_rh002 | O2 | 3.4796e-06 | 46.8 | -104.2 | 48.1 | 298 | 2
ARAHIM01_ASR__ads298_rh002 | H2O | 4.5445 | 0.4 | -131.4 | 15.9 | 298 | 2
ARAHIM01_ASR__ads298_rh002 | AR | 0 |  | -2.478 | 1.42e-16 | 298 | 2
ARAHIM01_ASR__ads298_rh002 | CO2 | 0.005041 | 28.4 | -24.52 | 23.5 | 298 | 2
ARAHIM01_ASR__ads298_rh005 | N2 | 4.3494e-06 | 77.4 | -46.55 | 32.7 | 298 | 5
ARAHIM01_ASR__ads298_rh005 | O2 | 0 |  | -2.478 | 0 | 298 | 5
ARAHIM01_ASR__ads298_rh005 | H2O | 4.5774 | 0.1 | -50.61 | 20.9 | 298 | 5
ARAHIM01_ASR__ads298_rh005 | AR | 0 |  | -2.478 | 0 | 298 | 5
ARAHIM01_ASR__ads298_rh005 | CO2 | 0.0010273 | 47.6 | 1.368 | 2.72 | 298 | 5
ARAHIM01_ASR__ads298_rh010 | N2 | 0 |  | -2.478 | 0 | 298 | 10
ARAHIM01_ASR__ads298_rh010 | O2 | 0 |  | -2.478 | 0 | 298 | 10
ARAHIM01_ASR__ads298_rh010 | H2O | 4.6099 | 0.2 | -29.04 | 6.88 | 298 | 10
ARAHIM01_ASR__ads298_rh010 | AR | 0 |  | -2.478 | 0 | 298 | 10
ARAHIM01_ASR__ads298_rh010 | CO2 | 3.2186e-05 | 37.9 | -2.431 | 0.0233 | 298 | 10
FUDTOQ_ASR__ads243_rh000 | N2 | 0.1818 | 1.1 | -21.29 | 0.0554 | 243 | 0
FUDTOQ_ASR__ads243_rh000 | O2 | 0.15022 | 1.3 | -22.17 | 0.179 | 243 | 0
FUDTOQ_ASR__ads243_rh000 | AR | 0.0078635 | 2.3 | -21.4 | 0.183 | 243 | 0
FUDTOQ_ASR__ads243_rh000 | CO2 | 1.8716 | 0.1 | -32.7 | 4.41 | 243 | 0
FUDTOQ_ASR__ads253_rh000 | N2 | 0.13007 | 1.2 | -21.98 | 0.252 | 253 | 0
FUDTOQ_ASR__ads253_rh000 | O2 | 0.10339 | 1.1 | -21.92 | 0.203 | 253 | 0
FUDTOQ_ASR__ads253_rh000 | AR | 0.0054061 | 3.2 | -21.64 | 0.282 | 253 | 0
FUDTOQ_ASR__ads253_rh000 | CO2 | 1.8346 | 0.8 | -34.99 | 3.36 | 253 | 0
FUDTOQ_ASR__ads253_rh001 | N2 | 0.03173 | 8.8 | -20.42 | 0.473 | 253 | 1
FUDTOQ_ASR__ads253_rh001 | O2 | 0.024629 | 7.7 | -22.46 | 0.561 | 253 | 1
FUDTOQ_ASR__ads253_rh001 | H2O | 3.0432 | 3.1 | -61.4 | 0.734 | 253 | 1
FUDTOQ_ASR__ads253_rh001 | AR | 0.0012382 | 10.8 | -22.96 | 1.75 | 253 | 1
FUDTOQ_ASR__ads253_rh001 | CO2 | 1.5957 | 2.6 | -57.13 | 1.64 | 253 | 1
FUDTOQ_ASR__ads253_rh002 | N2 | 0.013763 | 13.2 | -20.46 | 1.38 | 253 | 2
FUDTOQ_ASR__ads253_rh002 | O2 | 0.0097073 | 15.7 | -19.35 | 1.47 | 253 | 2
FUDTOQ_ASR__ads253_rh002 | H2O | 4.0732 | 2.8 | -60.67 | 0.99 | 253 | 2
FUDTOQ_ASR__ads253_rh002 | AR | 0.00043756 | 21.2 | -23.93 | 3.38 | 253 | 2
FUDTOQ_ASR__ads253_rh002 | CO2 | 1.1789 | 6.2 | -51.32 | 3.2 | 253 | 2
FUDTOQ_ASR__ads253_rh005 | N2 | 0.0048877 | 26.2 | -16.05 | 2.1 | 253 | 5
FUDTOQ_ASR__ads253_rh005 | O2 | 0.0032659 | 32.8 | -15.47 | 1.93 | 253 | 5
FUDTOQ_ASR__ads253_rh005 | H2O | 5.3305 | 0.9 | -55.94 | 0.832 | 253 | 5
FUDTOQ_ASR__ads253_rh005 | AR | 0.0001189 | 53 | -19.4 | 4.32 | 253 | 5
FUDTOQ_ASR__ads253_rh005 | CO2 | 0.47879 | 9.3 | -48.65 | 1.95 | 253 | 5
FUDTOQ_ASR__ads253_rh010 | N2 | 0.0018755 | 12.4 | -13.41 | 1.18 | 253 | 10
FUDTOQ_ASR__ads253_rh010 | O2 | 0.0012493 | 11.7 | -14.24 | 1.44 | 253 | 10
FUDTOQ_ASR__ads253_rh010 | H2O | 5.882 | 0.9 | -53.48 | 1.06 | 253 | 10
FUDTOQ_ASR__ads253_rh010 | AR | 3.1708e-05 | 26.2 | -11.91 | 5.64 | 253 | 10
FUDTOQ_ASR__ads253_rh010 | CO2 | 0.24704 | 8.2 | -45.44 | 2.8 | 253 | 10
FUDTOQ_ASR__ads258_rh000 | N2 | 0.10787 | 0.8 | -21.34 | 0.305 | 258 | 0
FUDTOQ_ASR__ads258_rh000 | O2 | 0.084489 | 1.5 | -22.17 | 0.162 | 258 | 0
FUDTOQ_ASR__ads258_rh000 | AR | 0.0044628 | 3.2 | -21.68 | 0.799 | 258 | 0
FUDTOQ_ASR__ads258_rh000 | CO2 | 1.8208 | 0.8 | -45.93 | 2.01 | 258 | 0
FUDTOQ_ASR__ads273_rh000 | N2 | 0.06975 | 2.9 | -21.33 | 0.201 | 273 | 0
FUDTOQ_ASR__ads273_rh000 | O2 | 0.050742 | 0.8 | -22.34 | 0.288 | 273 | 0
FUDTOQ_ASR__ads273_rh000 | AR | 0.0026079 | 3.6 | -21.05 | 0.507 | 273 | 0
FUDTOQ_ASR__ads273_rh000 | CO2 | 1.6067 | 2.6 | -49.9 | 2.14 | 273 | 0
FUDTOQ_ASR__ads273_rh001 | N2 | 0.02351 | 5.1 | -20.79 | 0.518 | 273 | 1
FUDTOQ_ASR__ads273_rh001 | O2 | 0.016894 | 6.2 | -21.42 | 0.656 | 273 | 1
FUDTOQ_ASR__ads273_rh001 | H2O | 3.5948 | 2.6 | -60.73 | 0.809 | 273 | 1
FUDTOQ_ASR__ads273_rh001 | AR | 0.00084025 | 5.6 | -19.33 | 2.02 | 273 | 1
FUDTOQ_ASR__ads273_rh001 | CO2 | 0.57854 | 13.2 | -54.84 | 0.554 | 273 | 1
FUDTOQ_ASR__ads273_rh002 | N2 | 0.014363 | 10 | -19.62 | 0.855 | 273 | 2
FUDTOQ_ASR__ads273_rh002 | O2 | 0.010281 | 8.7 | -21.24 | 0.429 | 273 | 2
FUDTOQ_ASR__ads273_rh002 | H2O | 4.4707 | 1.9 | -58.21 | 0.938 | 273 | 2
FUDTOQ_ASR__ads273_rh002 | AR | 0.0005533 | 11.9 | -18.68 | 2.8 | 273 | 2
FUDTOQ_ASR__ads273_rh002 | CO2 | 0.32575 | 10.5 | -49.96 | 3.14 | 273 | 2
FUDTOQ_ASR__ads273_rh005 | N2 | 0.0033103 | 7.5 | -15.84 | 1.75 | 273 | 5
FUDTOQ_ASR__ads273_rh005 | O2 | 0.0022703 | 12.6 | -15.28 | 2.19 | 273 | 5
FUDTOQ_ASR__ads273_rh005 | H2O | 5.6476 | 1.1 | -56.65 | 0.76 | 273 | 5
FUDTOQ_ASR__ads273_rh005 | AR | 9.9879e-05 | 6.9 | -20.15 | 5.99 | 273 | 5
FUDTOQ_ASR__ads273_rh005 | CO2 | 0.12748 | 11.3 | -48.8 | 2.04 | 273 | 5
FUDTOQ_ASR__ads273_rh010 | N2 | 0.0012984 | 23 | -12.83 | 2.08 | 273 | 10
FUDTOQ_ASR__ads273_rh010 | O2 | 0.001132 | 21.2 | -16.85 | 4.48 | 273 | 10
FUDTOQ_ASR__ads273_rh010 | H2O | 6.209 | 0.8 | -52.26 | 1.35 | 273 | 10
FUDTOQ_ASR__ads273_rh010 | AR | 4.7561e-05 | 38.4 | -5.349 | 4.23 | 273 | 10
FUDTOQ_ASR__ads273_rh010 | CO2 | 0.043049 | 11.9 | -44.25 | 2.74 | 273 | 10
FUDTOQ_ASR__ads298_rh001 | N2 | 0.018284 | 1.6 | -20.73 | 0.534 | 298 | 1
FUDTOQ_ASR__ads298_rh001 | O2 | 0.012206 | 2.2 | -21.81 | 0.118 | 298 | 1
FUDTOQ_ASR__ads298_rh001 | H2O | 3.0345 | 1.4 | -60.2 | 0.509 | 298 | 1
FUDTOQ_ASR__ads298_rh001 | AR | 0.00062464 | 3.4 | -20.23 | 2.43 | 298 | 1
FUDTOQ_ASR__ads298_rh001 | CO2 | 0.12786 | 6.8 | -51.36 | 0.71 | 298 | 1
FUDTOQ_ASR__ads298_rh002 | N2 | 0.01101 | 3.1 | -19.47 | 0.288 | 298 | 2
FUDTOQ_ASR__ads298_rh002 | O2 | 0.0076796 | 3.3 | -21.65 | 0.591 | 298 | 2
FUDTOQ_ASR__ads298_rh002 | H2O | 4.131 | 0.9 | -60.55 | 1.06 | 298 | 2
FUDTOQ_ASR__ads298_rh002 | AR | 0.0004122 | 2.9 | -17.82 | 1.88 | 298 | 2
FUDTOQ_ASR__ads298_rh002 | CO2 | 0.082909 | 11.3 | -52.91 | 2.18 | 298 | 2
FUDTOQ_ASR__ads298_rh005 | N2 | 0.0051002 | 5 | -19.92 | 1.48 | 298 | 5
FUDTOQ_ASR__ads298_rh005 | O2 | 0.0036511 | 5.5 | -18.51 | 0.7 | 298 | 5
FUDTOQ_ASR__ads298_rh005 | H2O | 5.0976 | 0.9 | -60.93 | 0.888 | 298 | 5
FUDTOQ_ASR__ads298_rh005 | AR | 0.00020134 | 7.9 | -21.67 | 5.3 | 298 | 5
FUDTOQ_ASR__ads298_rh005 | CO2 | 0.033757 | 13.2 | -51.15 | 2.59 | 298 | 5
FUDTOQ_ASR__ads298_rh010 | N2 | 0.0022401 | 12.9 | -15.87 | 2.04 | 298 | 10
FUDTOQ_ASR__ads298_rh010 | O2 | 0.0016535 | 12.4 | -12.51 | 3.92 | 298 | 10
FUDTOQ_ASR__ads298_rh010 | H2O | 5.8888 | 0.7 | -54.9 | 0.572 | 298 | 10
FUDTOQ_ASR__ads298_rh010 | AR | 8.8781e-05 | 24.5 | -8.833 | 2.86 | 298 | 10
FUDTOQ_ASR__ads298_rh010 | CO2 | 0.014939 | 16 | -53.29 | 2.94 | 298 | 10
KENTEF05_ion__ads243_rh000 | N2 | 0.24584 | 1.2 | -18.87 | 0.186 | 243 | 0
KENTEF05_ion__ads243_rh000 | O2 | 0.095166 | 1.2 | -18.88 | 0.0684 | 243 | 0
KENTEF05_ion__ads243_rh000 | AR | 0.0045708 | 1.1 | -18.35 | 0.242 | 243 | 0
KENTEF05_ion__ads243_rh000 | CO2 | 0.81199 | 0.9 | -43.65 | 0.883 | 243 | 0
KENTEF05_ion__ads243_rh050 | N2 | 0.25078 | 1.4 | -18.59 | 0.192 | 243 | 50
KENTEF05_ion__ads243_rh050 | O2 | 0.095233 | 0.8 | -18.45 | 0.0344 | 243 | 50
KENTEF05_ion__ads243_rh050 | H2O | 0.0041938 | 20.9 | -35.97 | 0.477 | 243 | 50
KENTEF05_ion__ads243_rh050 | AR | 0.0046295 | 1.9 | -18.46 | 0.414 | 243 | 50
KENTEF05_ion__ads243_rh050 | CO2 | 0.79758 | 1.2 | -40.07 | 1.37 | 243 | 50
KENTEF05_ion__ads243_rh080 | N2 | 0.24455 | 0.7 | -19.02 | 0.112 | 243 | 80
KENTEF05_ion__ads243_rh080 | O2 | 0.093613 | 1.3 | -18.75 | 0.104 | 243 | 80
KENTEF05_ion__ads243_rh080 | H2O | 0.0045784 | 22.3 | -35.45 | 1.24 | 243 | 80
KENTEF05_ion__ads243_rh080 | AR | 0.0045469 | 0.5 | -18.19 | 0.315 | 243 | 80
KENTEF05_ion__ads243_rh080 | CO2 | 0.8148 | 1.1 | -41.88 | 1.15 | 243 | 80
KENTEF05_ion__ads243_rh100 | N2 | 0.24759 | 1.7 | -18.74 | 0.132 | 243 | 100
KENTEF05_ion__ads243_rh100 | O2 | 0.093946 | 1.4 | -18.58 | 0.115 | 243 | 100
KENTEF05_ion__ads243_rh100 | H2O | 0.012966 | 22.5 | -37.86 | 2.08 | 243 | 100
KENTEF05_ion__ads243_rh100 | AR | 0.0045719 | 1.7 | -18.62 | 0.313 | 243 | 100
KENTEF05_ion__ads243_rh100 | CO2 | 0.79982 | 1.6 | -40.77 | 1.34 | 243 | 100
KENTEF05_ion__ads253_rh050 | N2 | 0.20849 | 1.4 | -18.97 | 0.0734 | 253 | 50
KENTEF05_ion__ads253_rh050 | O2 | 0.079196 | 0.6 | -18.87 | 0.0656 | 253 | 50
KENTEF05_ion__ads253_rh050 | H2O | 0.010418 | 12 | -37.25 | 1.3 | 253 | 50
KENTEF05_ion__ads253_rh050 | AR | 0.003852 | 1.3 | -18.31 | 0.166 | 253 | 50
KENTEF05_ion__ads253_rh050 | CO2 | 0.73162 | 1.8 | -46.43 | 0.543 | 253 | 50
KENTEF05_ion__ads258_rh000 | N2 | 0.19057 | 1.1 | -19.48 | 0.0581 | 258 | 0
KENTEF05_ion__ads258_rh000 | O2 | 0.072825 | 1.6 | -18.71 | 0.169 | 258 | 0
KENTEF05_ion__ads258_rh000 | AR | 0.0035261 | 2.4 | -18.56 | 0.203 | 258 | 0
KENTEF05_ion__ads258_rh000 | CO2 | 0.67497 | 2.4 | -44.83 | 0.931 | 258 | 0
KENTEF05_ion__ads258_rh050 | N2 | 0.19708 | 2.2 | -19.12 | 0.0981 | 258 | 50
KENTEF05_ion__ads258_rh050 | O2 | 0.074476 | 2.9 | -18.58 | 0.0831 | 258 | 50
KENTEF05_ion__ads258_rh050 | H2O | 0.031645 | 16.3 | -39.33 | 0.765 | 258 | 50
KENTEF05_ion__ads258_rh050 | AR | 0.0036842 | 3 | -18.38 | 0.405 | 258 | 50
KENTEF05_ion__ads258_rh050 | CO2 | 0.61691 | 5.9 | -46.47 | 0.9 | 258 | 50
KENTEF05_ion__ads258_rh080 | N2 | 0.18601 | 2.5 | -19.13 | 0.154 | 258 | 80
KENTEF05_ion__ads258_rh080 | O2 | 0.071832 | 2 | -18.78 | 0.073 | 258 | 80
KENTEF05_ion__ads258_rh080 | H2O | 0.033657 | 18.9 | -39.24 | 0.857 | 258 | 80
KENTEF05_ion__ads258_rh080 | AR | 0.0034864 | 2.8 | -18.59 | 0.269 | 258 | 80
KENTEF05_ion__ads258_rh080 | CO2 | 0.66762 | 4.6 | -46.73 | 0.591 | 258 | 80
KENTEF05_ion__ads258_rh100 | N2 | 0.1897 | 1.7 | -19.29 | 0.137 | 258 | 100
KENTEF05_ion__ads258_rh100 | O2 | 0.072563 | 1.6 | -19.01 | 0.1 | 258 | 100
KENTEF05_ion__ads258_rh100 | H2O | 0.058788 | 4.8 | -40.83 | 0.715 | 258 | 100
KENTEF05_ion__ads258_rh100 | AR | 0.0035842 | 1.1 | -19.13 | 0.387 | 258 | 100
KENTEF05_ion__ads258_rh100 | CO2 | 0.63528 | 3.4 | -46.3 | 0.705 | 258 | 100
KENTEF05_ion__ads273_rh000 | N2 | 0.15416 | 2 | -19.56 | 0.074 | 273 | 0
KENTEF05_ion__ads273_rh000 | O2 | 0.060115 | 1.8 | -19.17 | 0.0846 | 273 | 0
KENTEF05_ion__ads273_rh000 | AR | 0.0029974 | 1.8 | -18.42 | 0.373 | 273 | 0
KENTEF05_ion__ads273_rh000 | CO2 | 0.41388 | 6.7 | -48.15 | 0.295 | 273 | 0
KENTEF05_ion__ads273_rh050 | N2 | 0.15086 | 2.5 | -19.55 | 0.108 | 273 | 50
KENTEF05_ion__ads273_rh050 | O2 | 0.057833 | 1.9 | -19.19 | 0.172 | 273 | 50
KENTEF05_ion__ads273_rh050 | H2O | 0.087137 | 8.4 | -41.31 | 0.34 | 273 | 50
KENTEF05_ion__ads273_rh050 | AR | 0.0028361 | 1.8 | -18.62 | 0.528 | 273 | 50
KENTEF05_ion__ads273_rh050 | CO2 | 0.38597 | 8.2 | -48.82 | 0.5 | 273 | 50
KENTEF05_ion__ads273_rh080 | N2 | 0.14518 | 0.9 | -19.79 | 0.168 | 273 | 80
KENTEF05_ion__ads273_rh080 | O2 | 0.05575 | 1.2 | -19.1 | 0.0859 | 273 | 80
KENTEF05_ion__ads273_rh080 | H2O | 0.14924 | 5.4 | -41.99 | 0.606 | 273 | 80
KENTEF05_ion__ads273_rh080 | AR | 0.0028464 | 2.2 | -18.21 | 0.279 | 273 | 80
KENTEF05_ion__ads273_rh080 | CO2 | 0.38045 | 4.5 | -49.13 | 0.922 | 273 | 80
KENTEF05_ion__ads273_rh100 | N2 | 0.14596 | 0.9 | -19.89 | 0.153 | 273 | 100
KENTEF05_ion__ads273_rh100 | O2 | 0.055487 | 1.7 | -18.92 | 0.124 | 273 | 100
KENTEF05_ion__ads273_rh100 | H2O | 0.1808 | 8.3 | -40.95 | 0.716 | 273 | 100
KENTEF05_ion__ads273_rh100 | AR | 0.002798 | 2.2 | -19.38 | 0.283 | 273 | 100
KENTEF05_ion__ads273_rh100 | CO2 | 0.3588 | 4.9 | -48.4 | 0.789 | 273 | 100
KENTEF05_ion__ads298_rh080 | N2 | 0.084091 | 1.4 | -19.96 | 0.0972 | 298 | 80
KENTEF05_ion__ads298_rh080 | O2 | 0.033645 | 0.6 | -18.82 | 0.16 | 298 | 80
KENTEF05_ion__ads298_rh080 | H2O | 0.27654 | 2.9 | -38.8 | 0.374 | 298 | 80
KENTEF05_ion__ads298_rh080 | AR | 0.001637 | 1.2 | -19.16 | 0.765 | 298 | 80
KENTEF05_ion__ads298_rh080 | CO2 | 0.086072 | 5.7 | -47.59 | 1.07 | 298 | 80
KENTEF_ion__ads243_rh000 | N2 | 0.24919 | 1.4 | -18.86 | 0.166 | 243 | 0
KENTEF_ion__ads243_rh000 | O2 | 0.095266 | 1.5 | -18.44 | 0.18 | 243 | 0
KENTEF_ion__ads243_rh000 | AR | 0.0045763 | 1.9 | -18.55 | 0.14 | 243 | 0
KENTEF_ion__ads243_rh000 | CO2 | 0.80168 | 1.6 | -40.96 | 0.626 | 243 | 0
KENTEF_ion__ads243_rh050 | N2 | 0.25313 | 1.2 | -18.84 | 0.0315 | 243 | 50
KENTEF_ion__ads243_rh050 | O2 | 0.094767 | 1.2 | -18.61 | 0.0644 | 243 | 50
KENTEF_ion__ads243_rh050 | H2O | 0.0054743 | 32.2 | -36.57 | 1.23 | 243 | 50
KENTEF_ion__ads243_rh050 | AR | 0.0046208 | 1.6 | -18.56 | 0.276 | 243 | 50
KENTEF_ion__ads243_rh050 | CO2 | 0.78778 | 1.2 | -38.71 | 1.41 | 243 | 50
KENTEF_ion__ads243_rh080 | N2 | 0.24517 | 0.6 | -18.79 | 0.0961 | 243 | 80
KENTEF_ion__ads243_rh080 | O2 | 0.092 | 0.9 | -18.43 | 0.118 | 243 | 80
KENTEF_ion__ads243_rh080 | H2O | 0.0045888 | 21.6 | -34.75 | 2.03 | 243 | 80
KENTEF_ion__ads243_rh080 | AR | 0.0044806 | 1.4 | -18.14 | 0.409 | 243 | 80
KENTEF_ion__ads243_rh080 | CO2 | 0.8262 | 0.3 | -42.92 | 0.562 | 243 | 80
KENTEF_ion__ads243_rh100 | N2 | 0.24157 | 0.9 | -18.95 | 0.095 | 243 | 100
KENTEF_ion__ads243_rh100 | O2 | 0.093819 | 0.5 | -18.44 | 0.0902 | 243 | 100
KENTEF_ion__ads243_rh100 | H2O | 0.01231 | 37.5 | -37.54 | 1.64 | 243 | 100
KENTEF_ion__ads243_rh100 | AR | 0.004529 | 1.8 | -18.39 | 0.16 | 243 | 100
KENTEF_ion__ads243_rh100 | CO2 | 0.81071 | 1 | -36.94 | 1.08 | 243 | 100
KENTEF_ion__ads253_rh050 | N2 | 0.20491 | 0.8 | -18.83 | 0.106 | 253 | 50
KENTEF_ion__ads253_rh050 | O2 | 0.077333 | 1.3 | -18.64 | 0.0983 | 253 | 50
KENTEF_ion__ads253_rh050 | H2O | 0.012741 | 16.7 | -39.71 | 1.22 | 253 | 50
KENTEF_ion__ads253_rh050 | AR | 0.0037385 | 1.4 | -18.65 | 0.477 | 253 | 50
KENTEF_ion__ads253_rh050 | CO2 | 0.74657 | 1.6 | -46.11 | 1.03 | 253 | 50
KENTEF_ion__ads258_rh000 | N2 | 0.19594 | 1.9 | -19.34 | 0.193 | 258 | 0
KENTEF_ion__ads258_rh000 | O2 | 0.074248 | 1.9 | -19.08 | 0.11 | 258 | 0
KENTEF_ion__ads258_rh000 | AR | 0.0036461 | 1.8 | -18.23 | 0.393 | 258 | 0
KENTEF_ion__ads258_rh000 | CO2 | 0.64585 | 3.2 | -46.27 | 0.358 | 258 | 0
KENTEF_ion__ads258_rh050 | N2 | 0.19969 | 0.8 | -19.53 | 0.102 | 258 | 50
KENTEF_ion__ads258_rh050 | O2 | 0.074963 | 1.3 | -19.07 | 0.0854 | 258 | 50
KENTEF_ion__ads258_rh050 | H2O | 0.029051 | 10 | -41.73 | 1.09 | 258 | 50
KENTEF_ion__ads258_rh050 | AR | 0.0036771 | 2.2 | -18.81 | 0.2 | 258 | 50
KENTEF_ion__ads258_rh050 | CO2 | 0.61682 | 1.4 | -47.82 | 0.341 | 258 | 50
KENTEF_ion__ads258_rh080 | N2 | 0.1966 | 1.9 | -19.32 | 0.0963 | 258 | 80
KENTEF_ion__ads258_rh080 | O2 | 0.074053 | 1.9 | -18.81 | 0.0908 | 258 | 80
KENTEF_ion__ads258_rh080 | H2O | 0.050294 | 11.2 | -40.95 | 0.846 | 258 | 80
KENTEF_ion__ads258_rh080 | AR | 0.0036727 | 1.5 | -18.79 | 0.228 | 258 | 80
KENTEF_ion__ads258_rh080 | CO2 | 0.61378 | 3.6 | -46.03 | 0.881 | 258 | 80
KENTEF_ion__ads258_rh100 | N2 | 0.18327 | 2.3 | -19.03 | 0.168 | 258 | 100
KENTEF_ion__ads258_rh100 | O2 | 0.071336 | 1.5 | -19.04 | 0.0899 | 258 | 100
KENTEF_ion__ads258_rh100 | H2O | 0.045942 | 13 | -40.47 | 1.11 | 258 | 100
KENTEF_ion__ads258_rh100 | AR | 0.0035532 | 2.3 | -18.53 | 0.123 | 258 | 100
KENTEF_ion__ads258_rh100 | CO2 | 0.67419 | 3.5 | -45.49 | 0.744 | 258 | 100
KENTEF_ion__ads273_rh000 | N2 | 0.15167 | 2.4 | -19.53 | 0.122 | 273 | 0
KENTEF_ion__ads273_rh000 | O2 | 0.059252 | 1.4 | -18.9 | 0.137 | 273 | 0
KENTEF_ion__ads273_rh000 | AR | 0.0028953 | 1.5 | -18.98 | 0.207 | 273 | 0
KENTEF_ion__ads273_rh000 | CO2 | 0.43042 | 4.8 | -47.91 | 0.5 | 273 | 0
KENTEF_ion__ads273_rh050 | N2 | 0.14874 | 1.2 | -19.51 | 0.0858 | 273 | 50
KENTEF_ion__ads273_rh050 | O2 | 0.056226 | 1.1 | -18.89 | 0.104 | 273 | 50
KENTEF_ion__ads273_rh050 | H2O | 0.076354 | 10.6 | -39.58 | 0.626 | 273 | 50
KENTEF_ion__ads273_rh050 | AR | 0.0028208 | 2 | -19.15 | 0.322 | 273 | 50
KENTEF_ion__ads273_rh050 | CO2 | 0.41663 | 4.2 | -47.28 | 0.795 | 273 | 50
KENTEF_ion__ads273_rh080 | N2 | 0.14979 | 1 | -19.48 | 0.112 | 273 | 80
KENTEF_ion__ads273_rh080 | O2 | 0.055809 | 1.7 | -19.07 | 0.187 | 273 | 80
KENTEF_ion__ads273_rh080 | H2O | 0.13951 | 5.6 | -39.69 | 0.116 | 273 | 80
KENTEF_ion__ads273_rh080 | AR | 0.0027942 | 2.9 | -19.16 | 0.446 | 273 | 80
KENTEF_ion__ads273_rh080 | CO2 | 0.36416 | 6.3 | -48.11 | 0.703 | 273 | 80
KENTEF_ion__ads273_rh100 | N2 | 0.145 | 1 | -19.74 | 0.251 | 273 | 100
KENTEF_ion__ads273_rh100 | O2 | 0.055082 | 1.4 | -19.22 | 0.256 | 273 | 100
KENTEF_ion__ads273_rh100 | H2O | 0.2249 | 9.5 | -41.31 | 0.941 | 273 | 100
KENTEF_ion__ads273_rh100 | AR | 0.0028274 | 1.8 | -18.08 | 0.276 | 273 | 100
KENTEF_ion__ads273_rh100 | CO2 | 0.3387 | 3.2 | -48.51 | 0.775 | 273 | 100
KENTEF_ion__ads298_rh080 | N2 | 0.083521 | 1.1 | -20.16 | 0.207 | 298 | 80
KENTEF_ion__ads298_rh080 | O2 | 0.032436 | 0.7 | -18.98 | 0.0874 | 298 | 80
KENTEF_ion__ads298_rh080 | H2O | 0.32101 | 2.9 | -41.22 | 0.557 | 298 | 80
KENTEF_ion__ads298_rh080 | AR | 0.0016582 | 2.4 | -19.08 | 0.552 | 298 | 80
KENTEF_ion__ads298_rh080 | CO2 | 0.092263 | 5.3 | -50.92 | 0.971 | 298 | 80
KENVIL_ion__ads243_rh000 | N2 | 0.24831 | 1.5 | -18.6 | 0.17 | 243 | 0
KENVIL_ion__ads243_rh000 | O2 | 0.094223 | 0.6 | -18.37 | 0.0393 | 243 | 0
KENVIL_ion__ads243_rh000 | AR | 0.0045339 | 1.4 | -18.03 | 0.31 | 243 | 0
KENVIL_ion__ads243_rh000 | CO2 | 0.82757 | 1.1 | -39.87 | 1.58 | 243 | 0
KENVIL_ion__ads243_rh050 | N2 | 0.25364 | 0.3 | -18.75 | 0.206 | 243 | 50
KENVIL_ion__ads243_rh050 | O2 | 0.097333 | 1.3 | -18.66 | 0.076 | 243 | 50
KENVIL_ion__ads243_rh050 | H2O | 0.0045214 | 41.3 | -34.37 | 2.13 | 243 | 50
KENVIL_ion__ads243_rh050 | AR | 0.004655 | 2.6 | -19.07 | 0.361 | 243 | 50
KENVIL_ion__ads243_rh050 | CO2 | 0.7979 | 0.9 | -41.55 | 1.44 | 243 | 50
KENVIL_ion__ads243_rh080 | N2 | 0.2525 | 1.2 | -19.15 | 0.161 | 243 | 80
KENVIL_ion__ads243_rh080 | O2 | 0.095644 | 1.2 | -18.89 | 0.269 | 243 | 80
KENVIL_ion__ads243_rh080 | H2O | 0.01384 | 45.5 | -39.78 | 2.3 | 243 | 80
KENVIL_ion__ads243_rh080 | AR | 0.0046925 | 1.3 | -18.31 | 0.451 | 243 | 80
KENVIL_ion__ads243_rh080 | CO2 | 0.79148 | 1.6 | -41.83 | 1.54 | 243 | 80
KENVIL_ion__ads243_rh100 | N2 | 0.25012 | 0.9 | -19.28 | 0.148 | 243 | 100
KENVIL_ion__ads243_rh100 | O2 | 0.094436 | 0.9 | -18.64 | 0.0949 | 243 | 100
KENVIL_ion__ads243_rh100 | H2O | 0.0069885 | 20.1 | -34.77 | 1.71 | 243 | 100
KENVIL_ion__ads243_rh100 | AR | 0.004585 | 1.3 | -18.45 | 0.35 | 243 | 100
KENVIL_ion__ads243_rh100 | CO2 | 0.81254 | 0.6 | -38.55 | 1.11 | 243 | 100
KENVIL_ion__ads253_rh050 | N2 | 0.21124 | 1.2 | -19.45 | 0.104 | 253 | 50
KENVIL_ion__ads253_rh050 | O2 | 0.079704 | 1.9 | -18.73 | 0.21 | 253 | 50
KENVIL_ion__ads253_rh050 | H2O | 0.012858 | 15.1 | -39.56 | 1.47 | 253 | 50
KENVIL_ion__ads253_rh050 | AR | 0.0039444 | 2 | -18.98 | 0.396 | 253 | 50
KENVIL_ion__ads253_rh050 | CO2 | 0.72106 | 2.1 | -44.07 | 0.647 | 253 | 50
KENVIL_ion__ads258_rh000 | N2 | 0.19344 | 1.8 | -19.25 | 0.119 | 258 | 0
KENVIL_ion__ads258_rh000 | O2 | 0.072455 | 2 | -18.71 | 0.137 | 258 | 0
KENVIL_ion__ads258_rh000 | AR | 0.0036141 | 1.7 | -18.94 | 0.3 | 258 | 0
KENVIL_ion__ads258_rh000 | CO2 | 0.69092 | 3.3 | -45.41 | 0.642 | 258 | 0
KENVIL_ion__ads258_rh050 | N2 | 0.19617 | 0.6 | -19.52 | 0.0476 | 258 | 50
KENVIL_ion__ads258_rh050 | O2 | 0.07476 | 0.4 | -18.87 | 0.0824 | 258 | 50
KENVIL_ion__ads258_rh050 | H2O | 0.021436 | 2.3 | -39.61 | 0.487 | 258 | 50
KENVIL_ion__ads258_rh050 | AR | 0.0037253 | 1.1 | -18.77 | 0.0926 | 258 | 50
KENVIL_ion__ads258_rh050 | CO2 | 0.64536 | 1.2 | -47.99 | 0.171 | 258 | 50
KENVIL_ion__ads258_rh080 | N2 | 0.19273 | 0.8 | -19.5 | 0.126 | 258 | 80
KENVIL_ion__ads258_rh080 | O2 | 0.073808 | 1.1 | -18.99 | 0.148 | 258 | 80
KENVIL_ion__ads258_rh080 | H2O | 0.044292 | 6.2 | -40.71 | 0.676 | 258 | 80
KENVIL_ion__ads258_rh080 | AR | 0.0036814 | 1.8 | -18.74 | 0.493 | 258 | 80
KENVIL_ion__ads258_rh080 | CO2 | 0.64528 | 1.6 | -47.85 | 0.5 | 258 | 80
KENVIL_ion__ads258_rh100 | N2 | 0.19848 | 1.7 | -19.6 | 0.103 | 258 | 100
KENVIL_ion__ads258_rh100 | O2 | 0.075058 | 1.5 | -19.08 | 0.12 | 258 | 100
KENVIL_ion__ads258_rh100 | H2O | 0.069964 | 16.6 | -40.42 | 1.03 | 258 | 100
KENVIL_ion__ads258_rh100 | AR | 0.0036804 | 2.3 | -18.77 | 0.342 | 258 | 100
KENVIL_ion__ads258_rh100 | CO2 | 0.60339 | 3 | -45.74 | 1.25 | 258 | 100
KENVIL_ion__ads273_rh000 | N2 | 0.16062 | 1.9 | -19.77 | 0.0568 | 273 | 0
KENVIL_ion__ads273_rh000 | O2 | 0.060625 | 1 | -19.12 | 0.0688 | 273 | 0
KENVIL_ion__ads273_rh000 | AR | 0.0030327 | 2.8 | -19.9 | 0.369 | 273 | 0
KENVIL_ion__ads273_rh000 | CO2 | 0.40242 | 4.1 | -48.28 | 0.635 | 273 | 0
KENVIL_ion__ads273_rh050 | N2 | 0.15005 | 1.7 | -19.53 | 0.122 | 273 | 50
KENVIL_ion__ads273_rh050 | O2 | 0.056689 | 0.7 | -18.95 | 0.044 | 273 | 50
KENVIL_ion__ads273_rh050 | H2O | 0.065498 | 8.6 | -39.59 | 0.575 | 273 | 50
KENVIL_ion__ads273_rh050 | AR | 0.0028328 | 2.8 | -19.82 | 0.407 | 273 | 50
KENVIL_ion__ads273_rh050 | CO2 | 0.43361 | 4.9 | -47.83 | 0.408 | 273 | 50
KENVIL_ion__ads273_rh080 | N2 | 0.15057 | 1.3 | -19.44 | 0.0993 | 273 | 80
KENVIL_ion__ads273_rh080 | O2 | 0.057695 | 0.9 | -19.3 | 0.235 | 273 | 80
KENVIL_ion__ads273_rh080 | H2O | 0.12721 | 3.8 | -40.11 | 0.571 | 273 | 80
KENVIL_ion__ads273_rh080 | AR | 0.0028534 | 1.4 | -18.82 | 0.266 | 273 | 80
KENVIL_ion__ads273_rh080 | CO2 | 0.37136 | 4.6 | -48.3 | 0.801 | 273 | 80
KENVIL_ion__ads273_rh100 | N2 | 0.1454 | 1.7 | -19.83 | 0.162 | 273 | 100
KENVIL_ion__ads273_rh100 | O2 | 0.055191 | 2.4 | -18.93 | 0.24 | 273 | 100
KENVIL_ion__ads273_rh100 | H2O | 0.1926 | 4.5 | -41.04 | 0.297 | 273 | 100
KENVIL_ion__ads273_rh100 | AR | 0.0027828 | 1.9 | -18.94 | 0.495 | 273 | 100
KENVIL_ion__ads273_rh100 | CO2 | 0.35853 | 9.5 | -49.94 | 0.806 | 273 | 100
KENVIL_ion__ads298_rh080 | N2 | 0.087473 | 1.1 | -19.92 | 0.177 | 298 | 80
KENVIL_ion__ads298_rh080 | O2 | 0.033477 | 1.2 | -19.16 | 0.177 | 298 | 80
KENVIL_ion__ads298_rh080 | H2O | 0.2697 | 2.9 | -39.5 | 0.312 | 298 | 80
KENVIL_ion__ads298_rh080 | AR | 0.0017228 | 1.3 | -19.21 | 0.669 | 298 | 80
KENVIL_ion__ads298_rh080 | CO2 | 0.086744 | 5.8 | -49.87 | 0.41 | 298 | 80
KENVOR02_ion__ads243_rh000 | N2 | 0.25502 | 0.7 | -19.21 | 0.133 | 243 | 0
KENVOR02_ion__ads243_rh000 | O2 | 0.097989 | 1.3 | -19.09 | 0.167 | 243 | 0
KENVOR02_ion__ads243_rh000 | AR | 0.0047996 | 1.4 | -18.71 | 0.25 | 243 | 0
KENVOR02_ion__ads243_rh000 | CO2 | 0.80255 | 0.8 | -42.03 | 1.54 | 243 | 0
KENVOR02_ion__ads243_rh050 | N2 | 0.25831 | 0.5 | -19.41 | 0.119 | 243 | 50
KENVOR02_ion__ads243_rh050 | O2 | 0.09387 | 0.7 | -19.22 | 0.123 | 243 | 50
KENVOR02_ion__ads243_rh050 | H2O | 0.002026 | 38.7 | -36.78 | 3.45 | 243 | 50
KENVOR02_ion__ads243_rh050 | AR | 0.0046561 | 1.9 | -18.73 | 0.251 | 243 | 50
KENVOR02_ion__ads243_rh050 | CO2 | 0.81982 | 1.2 | -40.8 | 1.61 | 243 | 50
KENVOR02_ion__ads243_rh080 | N2 | 0.25939 | 0.7 | -19.29 | 0.16 | 243 | 80
KENVOR02_ion__ads243_rh080 | O2 | 0.096861 | 1.4 | -18.93 | 0.16 | 243 | 80
KENVOR02_ion__ads243_rh080 | H2O | 0.0018625 | 12.4 | -32.41 | 0.509 | 243 | 80
KENVOR02_ion__ads243_rh080 | AR | 0.0046512 | 2.1 | -18.74 | 0.181 | 243 | 80
KENVOR02_ion__ads243_rh080 | CO2 | 0.79782 | 1.7 | -43.71 | 0.772 | 243 | 80
KENVOR02_ion__ads243_rh100 | N2 | 0.25571 | 0.5 | -19.64 | 0.198 | 243 | 100
KENVOR02_ion__ads243_rh100 | O2 | 0.097305 | 0.7 | -18.97 | 0.136 | 243 | 100
KENVOR02_ion__ads243_rh100 | H2O | 0.0021857 | 15.9 | -31.83 | 1.48 | 243 | 100
KENVOR02_ion__ads243_rh100 | AR | 0.0048892 | 0.8 | -18.67 | 0.2 | 243 | 100
KENVOR02_ion__ads243_rh100 | CO2 | 0.79785 | 1 | -43.66 | 0.632 | 243 | 100
KENVOR02_ion__ads253_rh050 | N2 | 0.21096 | 1.5 | -19.61 | 0.0743 | 253 | 50
KENVOR02_ion__ads253_rh050 | O2 | 0.080605 | 1.9 | -19.18 | 0.15 | 253 | 50
KENVOR02_ion__ads253_rh050 | H2O | 0.0032908 | 12.8 | -32.34 | 0.665 | 253 | 50
KENVOR02_ion__ads253_rh050 | AR | 0.0040574 | 1.8 | -18.99 | 0.224 | 253 | 50
KENVOR02_ion__ads253_rh050 | CO2 | 0.70497 | 3.1 | -44.48 | 0.948 | 253 | 50
KENVOR02_ion__ads258_rh000 | N2 | 0.19239 | 1.5 | -19.52 | 0.216 | 258 | 0
KENVOR02_ion__ads258_rh000 | O2 | 0.07237 | 0.9 | -19.07 | 0.0896 | 258 | 0
KENVOR02_ion__ads258_rh000 | AR | 0.0035706 | 1.8 | -19.57 | 0.221 | 258 | 0
KENVOR02_ion__ads258_rh000 | CO2 | 0.67657 | 3.3 | -47.45 | 0.505 | 258 | 0
KENVOR02_ion__ads258_rh050 | N2 | 0.19392 | 1.1 | -19.6 | 0.0666 | 258 | 50
KENVOR02_ion__ads258_rh050 | O2 | 0.075022 | 1.6 | -19.16 | 0.216 | 258 | 50
KENVOR02_ion__ads258_rh050 | H2O | 0.0056922 | 6.6 | -33.34 | 0.849 | 258 | 50
KENVOR02_ion__ads258_rh050 | AR | 0.0037276 | 1.5 | -18.88 | 0.285 | 258 | 50
KENVOR02_ion__ads258_rh050 | CO2 | 0.64213 | 2.2 | -47.58 | 0.526 | 258 | 50
KENVOR02_ion__ads258_rh080 | N2 | 0.19431 | 1.1 | -19.53 | 0.167 | 258 | 80
KENVOR02_ion__ads258_rh080 | O2 | 0.07498 | 1.7 | -19.21 | 0.196 | 258 | 80
KENVOR02_ion__ads258_rh080 | H2O | 0.0088727 | 16.4 | -32.68 | 0.318 | 258 | 80
KENVOR02_ion__ads258_rh080 | AR | 0.0036488 | 2 | -19.03 | 0.285 | 258 | 80
KENVOR02_ion__ads258_rh080 | CO2 | 0.64066 | 3.7 | -47.67 | 0.684 | 258 | 80
KENVOR02_ion__ads258_rh100 | N2 | 0.19262 | 0.8 | -19.55 | 0.0679 | 258 | 100
KENVOR02_ion__ads258_rh100 | O2 | 0.072969 | 0.9 | -19.21 | 0.141 | 258 | 100
KENVOR02_ion__ads258_rh100 | H2O | 0.012245 | 9.7 | -34.29 | 1.34 | 258 | 100
KENVOR02_ion__ads258_rh100 | AR | 0.0037673 | 2.8 | -18.58 | 0.142 | 258 | 100
KENVOR02_ion__ads258_rh100 | CO2 | 0.6467 | 2.8 | -47.28 | 0.427 | 258 | 100
KENVOR02_ion__ads273_rh000 | N2 | 0.14505 | 1.1 | -19.37 | 0.068 | 273 | 0
KENVOR02_ion__ads273_rh000 | O2 | 0.057363 | 1 | -19.17 | 0.129 | 273 | 0
KENVOR02_ion__ads273_rh000 | AR | 0.0029083 | 2.1 | -19.33 | 0.306 | 273 | 0
KENVOR02_ion__ads273_rh000 | CO2 | 0.41825 | 3.1 | -48.59 | 0.896 | 273 | 0
KENVOR02_ion__ads273_rh050 | N2 | 0.14334 | 1.6 | -19.51 | 0.155 | 273 | 50
KENVOR02_ion__ads273_rh050 | O2 | 0.057982 | 0.8 | -19.16 | 0.0767 | 273 | 50
KENVOR02_ion__ads273_rh050 | H2O | 0.017893 | 4.1 | -33.86 | 0.632 | 273 | 50
KENVOR02_ion__ads273_rh050 | AR | 0.0028757 | 0.9 | -18.96 | 0.272 | 273 | 50
KENVOR02_ion__ads273_rh050 | CO2 | 0.41457 | 2.8 | -47.48 | 0.934 | 273 | 50
KENVOR02_ion__ads273_rh080 | N2 | 0.1471 | 0.7 | -19.7 | 0.117 | 273 | 80
KENVOR02_ion__ads273_rh080 | O2 | 0.057984 | 0.8 | -19.11 | 0.0792 | 273 | 80
KENVOR02_ion__ads273_rh080 | H2O | 0.035804 | 7 | -34.8 | 0.429 | 273 | 80
KENVOR02_ion__ads273_rh080 | AR | 0.002986 | 2.1 | -19.24 | 0.22 | 273 | 80
KENVOR02_ion__ads273_rh080 | CO2 | 0.34941 | 2.9 | -47.85 | 0.434 | 273 | 80
KENVOR02_ion__ads273_rh100 | N2 | 0.14309 | 0.8 | -19.53 | 0.0635 | 273 | 100
KENVOR02_ion__ads273_rh100 | O2 | 0.057333 | 1.6 | -19.11 | 0.0926 | 273 | 100
KENVOR02_ion__ads273_rh100 | H2O | 0.041879 | 4.8 | -34.41 | 0.598 | 273 | 100
KENVOR02_ion__ads273_rh100 | AR | 0.0029181 | 2.3 | -19.07 | 0.259 | 273 | 100
KENVOR02_ion__ads273_rh100 | CO2 | 0.37519 | 3.8 | -47.88 | 0.702 | 273 | 100
KENVOR02_ion__ads298_rh080 | N2 | 0.085039 | 0.9 | -19.4 | 0.136 | 298 | 80
KENVOR02_ion__ads298_rh080 | O2 | 0.035479 | 0.3 | -19.26 | 0.0961 | 298 | 80
KENVOR02_ion__ads298_rh080 | H2O | 0.085395 | 3.7 | -34.79 | 0.203 | 298 | 80
KENVOR02_ion__ads298_rh080 | AR | 0.0017668 | 2.6 | -19.32 | 0.255 | 298 | 80
KENVOR02_ion__ads298_rh080 | CO2 | 0.097635 | 7.2 | -48.84 | 0.79 | 298 | 80
KENVOR_ion__ads243_rh000 | N2 | 0.25524 | 0.8 | -19.76 | 0.162 | 243 | 0
KENVOR_ion__ads243_rh000 | O2 | 0.095739 | 1.1 | -19.12 | 0.114 | 243 | 0
KENVOR_ion__ads243_rh000 | AR | 0.0046599 | 2 | -18.56 | 0.358 | 243 | 0
KENVOR_ion__ads243_rh000 | CO2 | 0.83994 | 1.3 | -39.82 | 1.1 | 243 | 0
KENVOR_ion__ads243_rh050 | N2 | 0.24896 | 0.9 | -19.43 | 0.114 | 243 | 50
KENVOR_ion__ads243_rh050 | O2 | 0.093687 | 0.9 | -18.93 | 0.0943 | 243 | 50
KENVOR_ion__ads243_rh050 | H2O | 0.0012012 | 42.1 | -24.48 | 2.87 | 243 | 50
KENVOR_ion__ads243_rh050 | AR | 0.0045355 | 1.5 | -19.03 | 0.21 | 243 | 50
KENVOR_ion__ads243_rh050 | CO2 | 0.86454 | 0.9 | -36.53 | 2.16 | 243 | 50
KENVOR_ion__ads243_rh080 | N2 | 0.24821 | 0.5 | -19.7 | 0.15 | 243 | 80
KENVOR_ion__ads243_rh080 | O2 | 0.094247 | 1.6 | -19.1 | 0.0514 | 243 | 80
KENVOR_ion__ads243_rh080 | H2O | 0.0029029 | 53 | -24.42 | 5.37 | 243 | 80
KENVOR_ion__ads243_rh080 | AR | 0.004579 | 2 | -19.04 | 0.231 | 243 | 80
KENVOR_ion__ads243_rh080 | CO2 | 0.85947 | 1 | -38 | 0.815 | 243 | 80
KENVOR_ion__ads243_rh100 | N2 | 0.25273 | 0.8 | -19.51 | 0.0686 | 243 | 100
KENVOR_ion__ads243_rh100 | O2 | 0.096646 | 0.5 | -19.2 | 0.145 | 243 | 100
KENVOR_ion__ads243_rh100 | H2O | 0.011879 | 14 | -37.96 | 2.03 | 243 | 100
KENVOR_ion__ads243_rh100 | AR | 0.0046893 | 1.2 | -18.67 | 0.425 | 243 | 100
KENVOR_ion__ads243_rh100 | CO2 | 0.82692 | 0.5 | -41.02 | 1.32 | 243 | 100
KENVOR_ion__ads253_rh050 | N2 | 0.20918 | 0.9 | -19.55 | 0.0716 | 253 | 50
KENVOR_ion__ads253_rh050 | O2 | 0.078467 | 1.3 | -19.38 | 0.137 | 253 | 50
KENVOR_ion__ads253_rh050 | H2O | 0.012424 | 12 | -37.81 | 1.17 | 253 | 50
KENVOR_ion__ads253_rh050 | AR | 0.0039357 | 1.6 | -18.81 | 0.255 | 253 | 50
KENVOR_ion__ads253_rh050 | CO2 | 0.75618 | 1.5 | -42.05 | 2.14 | 253 | 50
KENVOR_ion__ads258_rh000 | N2 | 0.18354 | 1.2 | -19.62 | 0.247 | 258 | 0
KENVOR_ion__ads258_rh000 | O2 | 0.07001 | 1.2 | -19.2 | 0.111 | 258 | 0
KENVOR_ion__ads258_rh000 | AR | 0.0034168 | 2.1 | -19.8 | 0.4 | 258 | 0
KENVOR_ion__ads258_rh000 | CO2 | 0.76946 | 1.8 | -46.73 | 1.24 | 258 | 0
KENVOR_ion__ads258_rh050 | N2 | 0.18476 | 1.2 | -19.68 | 0.133 | 258 | 50
KENVOR_ion__ads258_rh050 | O2 | 0.070434 | 1.1 | -19.49 | 0.175 | 258 | 50
KENVOR_ion__ads258_rh050 | H2O | 0.018037 | 17.2 | -38.29 | 1.22 | 258 | 50
KENVOR_ion__ads258_rh050 | AR | 0.0035315 | 1.4 | -19 | 0.282 | 258 | 50
KENVOR_ion__ads258_rh050 | CO2 | 0.74253 | 1.4 | -44.36 | 1.88 | 258 | 50
KENVOR_ion__ads258_rh080 | N2 | 0.18071 | 0.8 | -19.69 | 0.109 | 258 | 80
KENVOR_ion__ads258_rh080 | O2 | 0.071695 | 0.6 | -19.11 | 0.141 | 258 | 80
KENVOR_ion__ads258_rh080 | H2O | 0.031845 | 12.6 | -39.25 | 0.942 | 258 | 80
KENVOR_ion__ads258_rh080 | AR | 0.0035244 | 1.4 | -18.56 | 0.109 | 258 | 80
KENVOR_ion__ads258_rh080 | CO2 | 0.72745 | 1.8 | -43.65 | 2.45 | 258 | 80
KENVOR_ion__ads258_rh100 | N2 | 0.17677 | 0.7 | -19.68 | 0.134 | 258 | 100
KENVOR_ion__ads258_rh100 | O2 | 0.068242 | 1.2 | -19.23 | 0.18 | 258 | 100
KENVOR_ion__ads258_rh100 | H2O | 0.028928 | 21.7 | -39.93 | 1.21 | 258 | 100
KENVOR_ion__ads258_rh100 | AR | 0.0032827 | 1.5 | -18.98 | 0.275 | 258 | 100
KENVOR_ion__ads258_rh100 | CO2 | 0.77819 | 1.7 | -43.73 | 1.47 | 258 | 100
KENVOR_ion__ads273_rh000 | N2 | 0.1379 | 0.5 | -19.37 | 0.165 | 273 | 0
KENVOR_ion__ads273_rh000 | O2 | 0.054536 | 1.1 | -19.32 | 0.12 | 273 | 0
KENVOR_ion__ads273_rh000 | AR | 0.0026926 | 2.4 | -19.44 | 0.396 | 273 | 0
KENVOR_ion__ads273_rh000 | CO2 | 0.57804 | 2.6 | -49.03 | 1.34 | 273 | 0
KENVOR_ion__ads273_rh050 | N2 | 0.13391 | 1.5 | -19.91 | 0.127 | 273 | 50
KENVOR_ion__ads273_rh050 | O2 | 0.052395 | 1.4 | -19.57 | 0.0694 | 273 | 50
KENVOR_ion__ads273_rh050 | H2O | 0.05826 | 8.5 | -39.58 | 0.933 | 273 | 50
KENVOR_ion__ads273_rh050 | AR | 0.0025965 | 2.4 | -19.87 | 0.442 | 273 | 50
KENVOR_ion__ads273_rh050 | CO2 | 0.57078 | 3.8 | -48.92 | 1.43 | 273 | 50
KENVOR_ion__ads273_rh080 | N2 | 0.13096 | 0.7 | -19.74 | 0.2 | 273 | 80
KENVOR_ion__ads273_rh080 | O2 | 0.05172 | 0.6 | -19.54 | 0.127 | 273 | 80
KENVOR_ion__ads273_rh080 | H2O | 0.11302 | 8.3 | -40.39 | 0.451 | 273 | 80
KENVOR_ion__ads273_rh080 | AR | 0.0025649 | 1.7 | -19.51 | 0.444 | 273 | 80
KENVOR_ion__ads273_rh080 | CO2 | 0.54501 | 2.3 | -49.59 | 1.93 | 273 | 80
KENVOR_ion__ads273_rh100 | N2 | 0.13138 | 0.6 | -19.82 | 0.266 | 273 | 100
KENVOR_ion__ads273_rh100 | O2 | 0.051932 | 0.7 | -19.35 | 0.0967 | 273 | 100
KENVOR_ion__ads273_rh100 | H2O | 0.13772 | 3.9 | -39.86 | 0.559 | 273 | 100
KENVOR_ion__ads273_rh100 | AR | 0.002653 | 1.7 | -19.52 | 0.227 | 273 | 100
KENVOR_ion__ads273_rh100 | CO2 | 0.52333 | 1.4 | -50.41 | 0.492 | 273 | 100
KENVOR_ion__ads298_rh080 | N2 | 0.076414 | 0.4 | -19.55 | 0.284 | 298 | 80
KENVOR_ion__ads298_rh080 | O2 | 0.03118 | 1.1 | -19.15 | 0.191 | 298 | 80
KENVOR_ion__ads298_rh080 | H2O | 0.27956 | 2.6 | -39.11 | 0.379 | 298 | 80
KENVOR_ion__ads298_rh080 | AR | 0.0016902 | 1.6 | -20 | 0.473 | 298 | 80
KENVOR_ion__ads298_rh080 | CO2 | 0.14728 | 7.4 | -50.8 | 0.974 | 298 | 80
KEPFIX02_ion__ads243_rh000 | N2 | 0.31182 | 2.1 | -18.74 | 0.122 | 243 | 0
KEPFIX02_ion__ads243_rh000 | O2 | 0.11947 | 0.9 | -18.26 | 0.232 | 243 | 0
KEPFIX02_ion__ads243_rh000 | AR | 0.0057663 | 1.3 | -17.74 | 0.258 | 243 | 0
KEPFIX02_ion__ads243_rh000 | CO2 | 0.83529 | 2.1 | -40.86 | 1.43 | 243 | 0
KEPFIX02_ion__ads243_rh050 | N2 | 0.30548 | 3.2 | -18.5 | 0.239 | 243 | 50
KEPFIX02_ion__ads243_rh050 | O2 | 0.11939 | 2.2 | -18.2 | 0.0899 | 243 | 50
KEPFIX02_ion__ads243_rh050 | H2O | 0.0044039 | 27.3 | -32.87 | 0.823 | 243 | 50
KEPFIX02_ion__ads243_rh050 | AR | 0.0058493 | 3.6 | -17.78 | 0.217 | 243 | 50
KEPFIX02_ion__ads243_rh050 | CO2 | 0.83335 | 4 | -44.39 | 1 | 243 | 50
KEPFIX02_ion__ads243_rh080 | N2 | 0.30527 | 0.7 | -18.7 | 0.0822 | 243 | 80
KEPFIX02_ion__ads243_rh080 | O2 | 0.11826 | 1.5 | -18.5 | 0.0853 | 243 | 80
KEPFIX02_ion__ads243_rh080 | H2O | 0.008624 | 14.7 | -35.5 | 1.6 | 243 | 80
KEPFIX02_ion__ads243_rh080 | AR | 0.0056299 | 1.7 | -17.82 | 0.28 | 243 | 80
KEPFIX02_ion__ads243_rh080 | CO2 | 0.84622 | 1.2 | -41.68 | 0.66 | 243 | 80
KEPFIX02_ion__ads243_rh100 | N2 | 0.30682 | 1.2 | -18.64 | 0.0796 | 243 | 100
KEPFIX02_ion__ads243_rh100 | O2 | 0.11762 | 1 | -18.34 | 0.131 | 243 | 100
KEPFIX02_ion__ads243_rh100 | H2O | 0.015959 | 25.9 | -37.77 | 1.7 | 243 | 100
KEPFIX02_ion__ads243_rh100 | AR | 0.0057485 | 1.3 | -18.3 | 0.246 | 243 | 100
KEPFIX02_ion__ads243_rh100 | CO2 | 0.83688 | 1.5 | -42.03 | 1.51 | 243 | 100
KEPFIX02_ion__ads253_rh050 | N2 | 0.25427 | 2 | -18.76 | 0.0861 | 253 | 50
KEPFIX02_ion__ads253_rh050 | O2 | 0.097198 | 1.5 | -18.38 | 0.0614 | 253 | 50
KEPFIX02_ion__ads253_rh050 | H2O | 0.0089263 | 10.2 | -35.99 | 0.611 | 253 | 50
KEPFIX02_ion__ads253_rh050 | AR | 0.004681 | 1.8 | -17.75 | 0.292 | 253 | 50
KEPFIX02_ion__ads253_rh050 | CO2 | 0.76071 | 2.5 | -45.61 | 0.637 | 253 | 50
KEPFIX02_ion__ads258_rh000 | N2 | 0.24483 | 1.3 | -18.99 | 0.205 | 258 | 0
KEPFIX02_ion__ads258_rh000 | O2 | 0.093031 | 1.5 | -18.7 | 0.144 | 258 | 0
KEPFIX02_ion__ads258_rh000 | AR | 0.0045415 | 1.7 | -18.69 | 0.331 | 258 | 0
KEPFIX02_ion__ads258_rh000 | CO2 | 0.64192 | 2.5 | -46.84 | 0.504 | 258 | 0
KEPFIX02_ion__ads258_rh050 | N2 | 0.24012 | 1.6 | -19.24 | 0.186 | 258 | 50
KEPFIX02_ion__ads258_rh050 | O2 | 0.090921 | 1.6 | -18.51 | 0.168 | 258 | 50
KEPFIX02_ion__ads258_rh050 | H2O | 0.020171 | 11.3 | -36.31 | 0.584 | 258 | 50
KEPFIX02_ion__ads258_rh050 | AR | 0.0043971 | 1.5 | -18.61 | 0.349 | 258 | 50
KEPFIX02_ion__ads258_rh050 | CO2 | 0.64896 | 3.4 | -46.34 | 0.369 | 258 | 50
KEPFIX02_ion__ads258_rh080 | N2 | 0.2365 | 1.3 | -19.1 | 0.161 | 258 | 80
KEPFIX02_ion__ads258_rh080 | O2 | 0.092934 | 1.1 | -18.61 | 0.0691 | 258 | 80
KEPFIX02_ion__ads258_rh080 | H2O | 0.040049 | 12.6 | -38.61 | 0.863 | 258 | 80
KEPFIX02_ion__ads258_rh080 | AR | 0.0045704 | 2.7 | -18.87 | 0.261 | 258 | 80
KEPFIX02_ion__ads258_rh080 | CO2 | 0.62334 | 4.2 | -46.19 | 0.336 | 258 | 80
KEPFIX02_ion__ads258_rh100 | N2 | 0.23799 | 1.2 | -18.99 | 0.15 | 258 | 100
KEPFIX02_ion__ads258_rh100 | O2 | 0.092513 | 1 | -18.63 | 0.192 | 258 | 100
KEPFIX02_ion__ads258_rh100 | H2O | 0.048639 | 5.1 | -38.75 | 0.523 | 258 | 100
KEPFIX02_ion__ads258_rh100 | AR | 0.0045907 | 2.7 | -18.4 | 0.198 | 258 | 100
KEPFIX02_ion__ads258_rh100 | CO2 | 0.62739 | 2.7 | -45.82 | 0.901 | 258 | 100
KEPFIX02_ion__ads273_rh000 | N2 | 0.18538 | 1 | -19.29 | 0.0927 | 273 | 0
KEPFIX02_ion__ads273_rh000 | O2 | 0.071713 | 1.3 | -18.78 | 0.0814 | 273 | 0
KEPFIX02_ion__ads273_rh000 | AR | 0.0036572 | 1.7 | -18.81 | 0.325 | 273 | 0
KEPFIX02_ion__ads273_rh000 | CO2 | 0.44198 | 3.2 | -47.86 | 0.0797 | 273 | 0
KEPFIX02_ion__ads273_rh050 | N2 | 0.18904 | 1 | -19.47 | 0.0567 | 273 | 50
KEPFIX02_ion__ads273_rh050 | O2 | 0.073388 | 1 | -18.83 | 0.0655 | 273 | 50
KEPFIX02_ion__ads273_rh050 | H2O | 0.059886 | 4.3 | -36.8 | 0.332 | 273 | 50
KEPFIX02_ion__ads273_rh050 | AR | 0.0036449 | 1.5 | -18.57 | 0.21 | 273 | 50
KEPFIX02_ion__ads273_rh050 | CO2 | 0.34274 | 5.1 | -47.29 | 0.292 | 273 | 50
KEPFIX02_ion__ads273_rh080 | N2 | 0.18072 | 1 | -19.36 | 0.147 | 273 | 80
KEPFIX02_ion__ads273_rh080 | O2 | 0.069781 | 1.6 | -18.9 | 0.144 | 273 | 80
KEPFIX02_ion__ads273_rh080 | H2O | 0.1139 | 1.9 | -39.44 | 0.413 | 273 | 80
KEPFIX02_ion__ads273_rh080 | AR | 0.0035533 | 1.1 | -18.88 | 0.478 | 273 | 80
KEPFIX02_ion__ads273_rh080 | CO2 | 0.36767 | 4.4 | -46.53 | 0.571 | 273 | 80
KEPFIX02_ion__ads273_rh100 | N2 | 0.18306 | 1.2 | -19.77 | 0.0824 | 273 | 100
KEPFIX02_ion__ads273_rh100 | O2 | 0.071198 | 1.2 | -18.77 | 0.207 | 273 | 100
KEPFIX02_ion__ads273_rh100 | H2O | 0.14145 | 5.5 | -37.88 | 0.391 | 273 | 100
KEPFIX02_ion__ads273_rh100 | AR | 0.0035945 | 1.1 | -19.11 | 0.361 | 273 | 100
KEPFIX02_ion__ads273_rh100 | CO2 | 0.31667 | 7.4 | -46.07 | 0.619 | 273 | 100
KEPFIX02_ion__ads298_rh080 | N2 | 0.10569 | 1.2 | -19.36 | 0.136 | 298 | 80
KEPFIX02_ion__ads298_rh080 | O2 | 0.041348 | 0.4 | -18.94 | 0.159 | 298 | 80
KEPFIX02_ion__ads298_rh080 | H2O | 0.23576 | 4.7 | -38.5 | 0.362 | 298 | 80
KEPFIX02_ion__ads298_rh080 | AR | 0.002044 | 1.6 | -19.5 | 0.246 | 298 | 80
KEPFIX02_ion__ads298_rh080 | CO2 | 0.088065 | 4.5 | -48.52 | 0.675 | 298 | 80
OCEGOV_ASR__ads243_rh000 | N2 | 0.060023 | 18.6 | -14.61 | 1.96 | 243 | 0
OCEGOV_ASR__ads243_rh000 | O2 | 0.02195 | 18.6 | -14.41 | 1.68 | 243 | 0
OCEGOV_ASR__ads243_rh000 | AR | 0.0015453 | 16.8 | -16.08 | 1.08 | 243 | 0
OCEGOV_ASR__ads243_rh000 | CO2 | 2.5738 | 0.9 | -36.47 | 2.44 | 243 | 0
OCEGOV_ASR__ads253_rh000 | N2 | 0.10097 | 14.8 | -19.18 | 0.649 | 253 | 0
OCEGOV_ASR__ads253_rh000 | O2 | 0.037892 | 13.4 | -18.1 | 0.553 | 253 | 0
OCEGOV_ASR__ads253_rh000 | AR | 0.0024934 | 12.6 | -17.03 | 0.782 | 253 | 0
OCEGOV_ASR__ads253_rh000 | CO2 | 2.4312 | 1.5 | -46.5 | 0.821 | 253 | 0
OCEGOV_ASR__ads253_rh001 | N2 | 0.11302 | 8.1 | -19.84 | 0.451 | 253 | 1
OCEGOV_ASR__ads253_rh001 | O2 | 0.037666 | 7.7 | -18.15 | 0.335 | 253 | 1
OCEGOV_ASR__ads253_rh001 | H2O | 0.0020953 | 7.5 | -41.75 | 0.575 | 253 | 1
OCEGOV_ASR__ads253_rh001 | AR | 0.002358 | 8.4 | -18.78 | 0.94 | 253 | 1
OCEGOV_ASR__ads253_rh001 | CO2 | 2.4142 | 0.9 | -44.97 | 1.06 | 253 | 1
OCEGOV_ASR__ads253_rh002 | N2 | 0.11351 | 5.2 | -20.49 | 0.585 | 253 | 2
OCEGOV_ASR__ads253_rh002 | O2 | 0.041159 | 5 | -18.82 | 0.351 | 253 | 2
OCEGOV_ASR__ads253_rh002 | H2O | 0.009079 | 35 | -46.18 | 1.03 | 253 | 2
OCEGOV_ASR__ads253_rh002 | AR | 0.0026597 | 5.7 | -18.53 | 1.03 | 253 | 2
OCEGOV_ASR__ads253_rh002 | CO2 | 2.3943 | 0.7 | -46.16 | 1.15 | 253 | 2
OCEGOV_ASR__ads253_rh005 | N2 | 0.097993 | 13.7 | -18.9 | 0.47 | 253 | 5
OCEGOV_ASR__ads253_rh005 | O2 | 0.036217 | 14.1 | -17.85 | 0.468 | 253 | 5
OCEGOV_ASR__ads253_rh005 | H2O | 0.035809 | 35.8 | -48.81 | 1.98 | 253 | 5
OCEGOV_ASR__ads253_rh005 | AR | 0.0025653 | 11.5 | -17.8 | 0.986 | 253 | 5
OCEGOV_ASR__ads253_rh005 | CO2 | 2.4156 | 1.5 | -47.1 | 0.603 | 253 | 5
OCEGOV_ASR__ads253_rh010 | N2 | 0.10481 | 10.1 | -19.9 | 0.504 | 253 | 10
OCEGOV_ASR__ads253_rh010 | O2 | 0.037449 | 10.5 | -18.2 | 0.552 | 253 | 10
OCEGOV_ASR__ads253_rh010 | H2O | 0.13722 | 26.1 | -49.99 | 1.25 | 253 | 10
OCEGOV_ASR__ads253_rh010 | AR | 0.0024709 | 10.2 | -18.84 | 0.807 | 253 | 10
OCEGOV_ASR__ads253_rh010 | CO2 | 2.3532 | 1.9 | -46.34 | 0.671 | 253 | 10
OCEGOV_ASR__ads258_rh000 | N2 | 0.14211 | 5.2 | -21.03 | 0.304 | 258 | 0
OCEGOV_ASR__ads258_rh000 | O2 | 0.050043 | 6.6 | -19.57 | 0.261 | 258 | 0
OCEGOV_ASR__ads258_rh000 | AR | 0.0032507 | 8.8 | -19.21 | 0.491 | 258 | 0
OCEGOV_ASR__ads258_rh000 | CO2 | 2.2861 | 1 | -48.41 | 0.365 | 258 | 0
OCEGOV_ASR__ads273_rh000 | N2 | 0.18174 | 7 | -22.43 | 0.0626 | 273 | 0
OCEGOV_ASR__ads273_rh000 | O2 | 0.062264 | 7.5 | -20.15 | 0.14 | 273 | 0
OCEGOV_ASR__ads273_rh000 | AR | 0.0040613 | 8.4 | -20.48 | 0.608 | 273 | 0
OCEGOV_ASR__ads273_rh000 | CO2 | 1.9362 | 2.9 | -49.61 | 0.631 | 273 | 0
OCEGOV_ASR__ads273_rh001 | N2 | 0.17941 | 5.1 | -22.59 | 0.211 | 273 | 1
OCEGOV_ASR__ads273_rh001 | O2 | 0.065999 | 4.3 | -20.59 | 0.259 | 273 | 1
OCEGOV_ASR__ads273_rh001 | H2O | 0.016535 | 14.1 | -46.33 | 1.39 | 273 | 1
OCEGOV_ASR__ads273_rh001 | AR | 0.0039197 | 3.4 | -20.63 | 0.211 | 273 | 1
OCEGOV_ASR__ads273_rh001 | CO2 | 1.8982 | 1.8 | -49.51 | 0.676 | 273 | 1
OCEGOV_ASR__ads273_rh002 | N2 | 0.19338 | 5.3 | -22.72 | 0.0648 | 273 | 2
OCEGOV_ASR__ads273_rh002 | O2 | 0.071329 | 6.8 | -20.58 | 0.203 | 273 | 2
OCEGOV_ASR__ads273_rh002 | H2O | 0.045262 | 20.1 | -47.76 | 0.944 | 273 | 2
OCEGOV_ASR__ads273_rh002 | AR | 0.0044779 | 6.7 | -20.22 | 0.187 | 273 | 2
OCEGOV_ASR__ads273_rh002 | CO2 | 1.82 | 3.1 | -49.68 | 0.17 | 273 | 2
OCEGOV_ASR__ads273_rh005 | N2 | 0.19634 | 5.8 | -22.54 | 0.23 | 273 | 5
OCEGOV_ASR__ads273_rh005 | O2 | 0.068314 | 5.5 | -20.7 | 0.138 | 273 | 5
OCEGOV_ASR__ads273_rh005 | H2O | 0.13814 | 13.2 | -48.28 | 1.02 | 273 | 5
OCEGOV_ASR__ads273_rh005 | AR | 0.0042276 | 6.7 | -20.91 | 0.683 | 273 | 5
OCEGOV_ASR__ads273_rh005 | CO2 | 1.7787 | 2.4 | -50.04 | 0.394 | 273 | 5
OCEGOV_ASR__ads273_rh010 | N2 | 0.17187 | 3.8 | -23.02 | 0.212 | 273 | 10
OCEGOV_ASR__ads273_rh010 | O2 | 0.064062 | 3.3 | -21.26 | 0.219 | 273 | 10
OCEGOV_ASR__ads273_rh010 | H2O | 0.61457 | 15.3 | -51.35 | 0.937 | 273 | 10
OCEGOV_ASR__ads273_rh010 | AR | 0.0041024 | 3.1 | -21.25 | 0.268 | 273 | 10
OCEGOV_ASR__ads273_rh010 | CO2 | 1.63 | 3.7 | -50.99 | 0.627 | 273 | 10
OCEGOV_ASR__ads298_rh001 | N2 | 0.23795 | 2.6 | -22.94 | 0.144 | 298 | 1
OCEGOV_ASR__ads298_rh001 | O2 | 0.085171 | 2.1 | -21.07 | 0.0986 | 298 | 1
OCEGOV_ASR__ads298_rh001 | H2O | 0.051336 | 6.3 | -46.9 | 0.967 | 298 | 1
OCEGOV_ASR__ads298_rh001 | AR | 0.0050546 | 3.7 | -21.63 | 0.317 | 298 | 1
OCEGOV_ASR__ads298_rh001 | CO2 | 0.72264 | 5.9 | -50.98 | 0.345 | 298 | 1
OCEGOV_ASR__ads298_rh002 | N2 | 0.22186 | 1.4 | -22.97 | 0.103 | 298 | 2
OCEGOV_ASR__ads298_rh002 | O2 | 0.07985 | 2 | -21.07 | 0.225 | 298 | 2
OCEGOV_ASR__ads298_rh002 | H2O | 0.091215 | 3.3 | -46.1 | 0.559 | 298 | 2
OCEGOV_ASR__ads298_rh002 | AR | 0.0047899 | 3.7 | -20.86 | 0.286 | 298 | 2
OCEGOV_ASR__ads298_rh002 | CO2 | 0.82269 | 2.8 | -50.77 | 0.27 | 298 | 2
OCEGOV_ASR__ads298_rh005 | N2 | 0.20731 | 2.1 | -22.87 | 0.16 | 298 | 5
OCEGOV_ASR__ads298_rh005 | O2 | 0.077629 | 2.7 | -21.31 | 0.224 | 298 | 5
OCEGOV_ASR__ads298_rh005 | H2O | 0.34734 | 10.2 | -48.8 | 0.859 | 298 | 5
OCEGOV_ASR__ads298_rh005 | AR | 0.0044677 | 3.4 | -21 | 0.537 | 298 | 5
OCEGOV_ASR__ads298_rh005 | CO2 | 0.74323 | 5.8 | -50.78 | 0.326 | 298 | 5
OCEGOV_ASR__ads298_rh010 | N2 | 0.1793 | 3.1 | -23.01 | 0.32 | 298 | 10
OCEGOV_ASR__ads298_rh010 | O2 | 0.070867 | 5 | -21.35 | 0.134 | 298 | 10
OCEGOV_ASR__ads298_rh010 | H2O | 0.82818 | 6.9 | -50.79 | 0.472 | 298 | 10
OCEGOV_ASR__ads298_rh010 | AR | 0.0043322 | 4.1 | -20.56 | 0.783 | 298 | 10
OCEGOV_ASR__ads298_rh010 | CO2 | 0.64138 | 6.7 | -51.59 | 0.711 | 298 | 10
jp9b03221_si_002_ASR__ads243_rh000 | N2 | 0.0085666 | 44.5 | -2.713 | 2.94 | 243 | 0
jp9b03221_si_002_ASR__ads243_rh000 | O2 | 0.00097073 | 43.9 | -0.5105 | 2.15 | 243 | 0
jp9b03221_si_002_ASR__ads243_rh000 | AR | 2.3801e-05 | 56.9 | -1.133 | 3.06 | 243 | 0
jp9b03221_si_002_ASR__ads243_rh000 | CO2 | 2.6362 | 0.3 | -21.78 | 7.47 | 243 | 0
jp9b03221_si_002_ASR__ads253_rh000 | N2 | 0.020102 | 14.3 | -15.46 | 1.41 | 253 | 0
jp9b03221_si_002_ASR__ads253_rh000 | O2 | 0.0020928 | 18.1 | -8.946 | 2.44 | 253 | 0
jp9b03221_si_002_ASR__ads253_rh000 | AR | 6.9702e-05 | 19.4 | -12.53 | 2.66 | 253 | 0
jp9b03221_si_002_ASR__ads253_rh000 | CO2 | 2.6063 | 0.2 | -40.81 | 1.64 | 253 | 0
jp9b03221_si_002_ASR__ads253_rh001 | N2 | 0.0056612 | 16.9 | -19.38 | 2.14 | 253 | 1
jp9b03221_si_002_ASR__ads253_rh001 | O2 | 0.0014774 | 8.1 | -17.51 | 2.43 | 253 | 1
jp9b03221_si_002_ASR__ads253_rh001 | H2O | 4.458 | 2.6 | -61.19 | 1.37 | 253 | 1
jp9b03221_si_002_ASR__ads253_rh001 | AR | 2.8901e-05 | 15 | -3.05 | 7.36 | 253 | 1
jp9b03221_si_002_ASR__ads253_rh001 | CO2 | 0.42662 | 13.4 | -42.82 | 2.78 | 253 | 1
jp9b03221_si_002_ASR__ads253_rh002 | N2 | 0.0015777 | 29.5 | -8.21 | 4.36 | 253 | 2
jp9b03221_si_002_ASR__ads253_rh002 | O2 | 0.00089593 | 9.3 | -10.86 | 2.99 | 253 | 2
jp9b03221_si_002_ASR__ads253_rh002 | H2O | 5.1391 | 2.3 | -58.67 | 1.18 | 253 | 2
jp9b03221_si_002_ASR__ads253_rh002 | AR | 2.5501e-05 | 29.8 | -19.22 | 9.52 | 253 | 2
jp9b03221_si_002_ASR__ads253_rh002 | CO2 | 0.1853 | 35.7 | -37.65 | 2.03 | 253 | 2
jp9b03221_si_002_ASR__ads253_rh005 | N2 | 0.00070212 | 93.1 | -1155 | 805 | 253 | 5
jp9b03221_si_002_ASR__ads253_rh005 | O2 | 0.00060012 | 9.5 | -8.944 | 5.06 | 253 | 5
jp9b03221_si_002_ASR__ads253_rh005 | H2O | 5.9901 | 1.6 | -318.4 | 202 | 253 | 5
jp9b03221_si_002_ASR__ads253_rh005 | AR | 1.36e-05 | 58 | -8.65 | 12.8 | 253 | 5
jp9b03221_si_002_ASR__ads253_rh005 | CO2 | 0.017029 | 65.4 | -15.33 | 6.87 | 253 | 5
jp9b03221_si_002_ASR__ads253_rh010 | N2 | 1.19e-05 | 48.4 | -4.665 | 2.56 | 253 | 10
jp9b03221_si_002_ASR__ads253_rh010 | O2 | 0.00041481 | 9 | -3.229 | 1.77 | 253 | 10
jp9b03221_si_002_ASR__ads253_rh010 | H2O | 6.3936 | 1.4 | -2684 | 1660 | 253 | 10
jp9b03221_si_002_ASR__ads253_rh010 | AR | 5.1002e-06 | 66.7 | -15.26 | 13.1 | 253 | 10
jp9b03221_si_002_ASR__ads253_rh010 | CO2 | 0.0029054 | 85.6 | -6.299 | 3.55 | 253 | 10
jp9b03221_si_002_ASR__ads258_rh000 | N2 | 0.034423 | 11.4 | -19.27 | 0.866 | 258 | 0
jp9b03221_si_002_ASR__ads258_rh000 | O2 | 0.0037367 | 14.6 | -13.91 | 1.45 | 258 | 0
jp9b03221_si_002_ASR__ads258_rh000 | AR | 0.00015301 | 18.3 | -9.395 | 2.91 | 258 | 0
jp9b03221_si_002_ASR__ads258_rh000 | CO2 | 2.5646 | 0.4 | -46.65 | 1.29 | 258 | 0
jp9b03221_si_002_ASR__ads273_rh000 | N2 | 0.064342 | 8.8 | -24.16 | 0.407 | 273 | 0
jp9b03221_si_002_ASR__ads273_rh000 | O2 | 0.0082946 | 8.3 | -19.67 | 0.391 | 273 | 0
jp9b03221_si_002_ASR__ads273_rh000 | AR | 0.00036721 | 9.4 | -15.94 | 1.22 | 273 | 0
jp9b03221_si_002_ASR__ads273_rh000 | CO2 | 2.4003 | 0.9 | -52.38 | 0.892 | 273 | 0
jp9b03221_si_002_ASR__ads273_rh001 | N2 | 0.0061457 | 13.9 | -19.33 | 3.1 | 273 | 1
jp9b03221_si_002_ASR__ads273_rh001 | O2 | 0.0014706 | 4.6 | -15.1 | 2.22 | 273 | 1
jp9b03221_si_002_ASR__ads273_rh001 | H2O | 4.7149 | 1.1 | -62.07 | 0.736 | 273 | 1
jp9b03221_si_002_ASR__ads273_rh001 | AR | 5.2702e-05 | 9.4 | -15.43 | 5.09 | 273 | 1
jp9b03221_si_002_ASR__ads273_rh001 | CO2 | 0.20151 | 14 | -47.79 | 2.41 | 273 | 1
jp9b03221_si_002_ASR__ads273_rh002 | N2 | 0.0012852 | 17.2 | -22 | 3.7 | 273 | 2
jp9b03221_si_002_ASR__ads273_rh002 | O2 | 0.00065282 | 8.9 | -16.52 | 1.34 | 273 | 2
jp9b03221_si_002_ASR__ads273_rh002 | H2O | 5.3936 | 0.5 | -58.52 | 1.12 | 273 | 2
jp9b03221_si_002_ASR__ads273_rh002 | AR | 2.3801e-05 | 17.5 | -8.096 | 5.42 | 273 | 2
jp9b03221_si_002_ASR__ads273_rh002 | CO2 | 0.021705 | 21.3 | -36.29 | 3.73 | 273 | 2
jp9b03221_si_002_ASR__ads273_rh005 | N2 | 0.00041481 | 37.4 | -199.7 | 193 | 273 | 5
jp9b03221_si_002_ASR__ads273_rh005 | O2 | 0.00042162 | 12.1 | -12.16 | 4.28 | 273 | 5
jp9b03221_si_002_ASR__ads273_rh005 | H2O | 5.7458 | 0.8 | -169.5 | 114 | 273 | 5
jp9b03221_si_002_ASR__ads273_rh005 | AR | 1.02e-05 | 31.2 | 8.006 | 12.6 | 273 | 5
jp9b03221_si_002_ASR__ads273_rh005 | CO2 | 0.0090154 | 32.4 | -28.98 | 12.9 | 273 | 5
jp9b03221_si_002_ASR__ads273_rh010 | N2 | 3.0601e-05 | 45.3 | -692.6 | 437 | 273 | 10
jp9b03221_si_002_ASR__ads273_rh010 | O2 | 0.00034171 | 5.2 | -8.182 | 4.33 | 273 | 10
jp9b03221_si_002_ASR__ads273_rh010 | H2O | 6.1257 | 1.5 | -2591 | 2650 | 273 | 10
jp9b03221_si_002_ASR__ads273_rh010 | AR | 6.8002e-06 | 46.8 | -9.173 | 4.25 | 273 | 10
jp9b03221_si_002_ASR__ads273_rh010 | CO2 | 0.004041 | 74.2 | -10.26 | 9.18 | 273 | 10
jp9b03221_si_002_ASR__ads298_rh001 | N2 | 0.010537 | 11.3 | -24.13 | 1.57 | 298 | 1
jp9b03221_si_002_ASR__ads298_rh001 | O2 | 0.0023835 | 6.4 | -17.81 | 1.16 | 298 | 1
jp9b03221_si_002_ASR__ads298_rh001 | H2O | 4.4357 | 1.6 | -63.14 | 0.398 | 298 | 1
jp9b03221_si_002_ASR__ads298_rh001 | AR | 9.3503e-05 | 16.3 | -18.88 | 4.72 | 298 | 1
jp9b03221_si_002_ASR__ads298_rh001 | CO2 | 0.10009 | 13 | -50.88 | 0.871 | 298 | 1
jp9b03221_si_002_ASR__ads298_rh002 | N2 | 0.0039322 | 21.5 | -16.07 | 2.64 | 298 | 2
jp9b03221_si_002_ASR__ads298_rh002 | O2 | 0.0011798 | 13.2 | -13.3 | 2.15 | 298 | 2
jp9b03221_si_002_ASR__ads298_rh002 | H2O | 4.9513 | 1 | -60.98 | 0.567 | 298 | 2
jp9b03221_si_002_ASR__ads298_rh002 | AR | 4.4202e-05 | 15.4 | -12.2 | 8.96 | 298 | 2
jp9b03221_si_002_ASR__ads298_rh002 | CO2 | 0.037221 | 32.1 | -44.57 | 2.86 | 298 | 2
jp9b03221_si_002_ASR__ads298_rh005 | N2 | 0.00082793 | 33.3 | -8.749 | 5.27 | 298 | 5
jp9b03221_si_002_ASR__ads298_rh005 | O2 | 0.00040971 | 11.7 | -9.929 | 3.38 | 298 | 5
jp9b03221_si_002_ASR__ads298_rh005 | H2O | 5.4632 | 0.6 | -56.11 | 0.892 | 298 | 5
jp9b03221_si_002_ASR__ads298_rh005 | AR | 1.19e-05 | 17.5 | -33.51 | 21 | 298 | 5
jp9b03221_si_002_ASR__ads298_rh005 | CO2 | 0.0091497 | 48 | -43.85 | 5.02 | 298 | 5
jp9b03221_si_002_ASR__ads298_rh010 | N2 | 0.0001326 | 61.3 | -722.6 | 295 | 298 | 10
jp9b03221_si_002_ASR__ads298_rh010 | O2 | 0.00018021 | 13.1 | -6.081 | 4.04 | 298 | 10
jp9b03221_si_002_ASR__ads298_rh010 | H2O | 5.8604 | 0.3 | -1209 | 1020 | 298 | 10
jp9b03221_si_002_ASR__ads298_rh010 | AR | 1.7001e-06 | 100 | -3.582 | 1.1 | 298 | 10
jp9b03221_si_002_ASR__ads298_rh010 | CO2 | 0.00035021 | 27.1 | -4.914 | 1.93 | 298 | 10

## wc_iterations
run | material | T_ads_K | T_des_K | P_des | iteration | sigma_dq_CO2_molkg | CO2_released_pct | dq_N2_molkg | dq_O2_molkg | dq_AR_molkg | dq_H2O_molkg | dq_CO2_molkg | purity_dry_pct | purity_wet_pct
ARAHIM01_ASR__a253_d323_p01_i1 | ARAHIM01_ASR | 253 | 323 | 1 kPa | 1 | 0.01364391 | 6.937924 | 0.00084814 | 4.2625e-05 | 0 | 0 | 0.1596 | 99.44497 | 99.44497
ARAHIM01_ASR__a253_d323_p01_i2 | ARAHIM01_ASR | 253 | 323 | 1 kPa | 2 | 0.0116169 | 7.259607 | 0.00084814 | 4.2625e-05 | 0 | 0 | 0.167 | 99.46944 | 99.46944
ARAHIM01_ASR__a253_d323_p05_i1 | ARAHIM01_ASR | 253 | 323 | 5 kPa | 1 | 0.008239376 | 0.9563554 | 0.00084814 | 4.2625e-05 | 0 | 0 | 0.022 | 96.10863 | 96.10863
ARAHIM01_ASR__a253_d323_p05_i2 | ARAHIM01_ASR | 253 | 323 | 5 kPa | 2 | 0.006489706 | 0.5173013 | 0.00084727011 | 4.2625e-05 | 0 | 0 | 0.0119 | 93.0422 | 93.0422
ARAHIM01_ASR__a253_d323_p20_i1 | ARAHIM01_ASR | 253 | 323 | 20.3 kPa | 1 | 0.005148241 | -0.4260129 | 0.00084814 | 4.2625e-05 | 0 | 0 | -0.0098 | 0 | 0
ARAHIM01_ASR__a253_d323_p20_i2 | ARAHIM01_ASR | 253 | 323 | 20.3 kPa | 2 | 0.006493798 | 0.3912363 | 0.0008385712 | 4.2625e-05 | 0 | 0 | 0.009 | 91.08209 | 91.08209
ARAHIM01_ASR__a253_d348_p01_i1 | ARAHIM01_ASR | 253 | 348 | 1 kPa | 1 | 0.03684577 | 27.76474 | 0.00084814 | 4.2625e-05 | 0 | 0 | 0.6387 | 99.86073 | 99.86073
ARAHIM01_ASR__a253_d348_p01_i2 | ARAHIM01_ASR | 253 | 348 | 1 kPa | 2 | 0.02556618 | 31.67275 | 0.00084814 | 4.2625e-05 | 0 | 0 | 0.7286 | 99.87789 | 99.87789
ARAHIM01_ASR__a253_d348_p01_i3 | ARAHIM01_ASR | 253 | 348 | 1 kPa | 3 | 0.02286663 | 25.09998 | 0.00084814 | 4.2625e-05 | 0 | 0 | 0.5774 | 99.84597 | 99.84597
ARAHIM01_ASR__a253_d348_p01_i4 | ARAHIM01_ASR | 253 | 348 | 1 kPa | 4 | 0.03527056 | 27.61259 | 0.00084814 | 4.2625e-05 | 0 | 0 | 0.6352 | 99.85996 | 99.85996
ARAHIM01_ASR__a253_d348_p05_i1 | ARAHIM01_ASR | 253 | 348 | 5 kPa | 1 | 0.01950964 | 8.424622 | 0.00084814 | 4.2625e-05 | 0 | 0 | 0.1938 | 99.54247 | 99.54247
ARAHIM01_ASR__a253_d348_p05_i2 | ARAHIM01_ASR | 253 | 348 | 5 kPa | 2 | 0.01155036 | 7.889932 | 0.00084814 | 4.2625e-05 | 0 | 0 | 0.1815 | 99.51162 | 99.51162
ARAHIM01_ASR__a253_d348_p20_i1 | ARAHIM01_ASR | 253 | 348 | 20.3 kPa | 1 | 0.008184707 | 1.912711 | 0.00084814 | 4.2625e-05 | 0 | 0 | 0.044 | 98.01571 | 98.01571
ARAHIM01_ASR__a253_d348_p20_i2 | ARAHIM01_ASR | 253 | 348 | 20.3 kPa | 2 | 0.008179497 | 2.003999 | 0.00084814 | 4.2625e-05 | 0 | 0 | 0.0461 | 98.10438 | 98.10438
ARAHIM01_ASR__a253_d373_p01_i1 | ARAHIM01_ASR | 253 | 373 | 1 kPa | 1 | 0.01419332 | 61.08807 | 0.00084814 | 4.2625e-05 | 0 | 0 | 1.40527 | 99.93665 | 99.93665
ARAHIM01_ASR__a253_d373_p01_i2 | ARAHIM01_ASR | 253 | 373 | 1 kPa | 2 | 0.01168198 | 61.10155 | 0.00084814 | 4.2625e-05 | 0 | 0 | 1.40558 | 99.93667 | 99.93667
ARAHIM01_ASR__a253_d373_p05_i1 | ARAHIM01_ASR | 253 | 373 | 5 kPa | 1 | 0.02293921 | 24.8522 | 0.00084814 | 4.2625e-05 | 0 | 0 | 0.5717 | 99.84443 | 99.84443
ARAHIM01_ASR__a253_d373_p05_i2 | ARAHIM01_ASR | 253 | 373 | 5 kPa | 2 | 0.01670996 | 22.40915 | 0.00084814 | 4.2625e-05 | 0 | 0 | 0.5155 | 99.8275 | 99.8275
ARAHIM01_ASR__a253_d373_p20_i1 | ARAHIM01_ASR | 253 | 373 | 20.3 kPa | 1 | 0.01763396 | 7.498696 | 0.00084814 | 4.2625e-05 | 0 | 0 | 0.1725 | 99.48627 | 99.48627
ARAHIM01_ASR__a253_d373_p20_i2 | ARAHIM01_ASR | 253 | 373 | 20.3 kPa | 2 | 0.01568332 | 6.890106 | 0.00084814 | 4.2625e-05 | 0 | 0 | 0.1585 | 99.44114 | 99.44114
ARAHIM01_ASR__a253_d398_p01_i1 | ARAHIM01_ASR | 253 | 398 | 1 kPa | 1 | 0.01355352 | 82.12267 | 0.00084814 | 4.2625e-05 | 0 | 0 | 1.88915 | 99.95287 | 99.95287
ARAHIM01_ASR__a253_d398_p01_i2 | ARAHIM01_ASR | 253 | 398 | 1 kPa | 2 | 0.01698874 | 84.20188 | 0.00084814 | 4.2625e-05 | 0 | 0 | 1.93698 | 99.95403 | 99.95403
ARAHIM01_ASR__a253_d398_p01_i3 | ARAHIM01_ASR | 253 | 398 | 1 kPa | 3 | 0.008944063 | 83.32899 | 0.00084814 | 4.2625e-05 | 0 | 0 | 1.9169 | 99.95355 | 99.95355
ARAHIM01_ASR__a253_d398_p05_i1 | ARAHIM01_ASR | 253 | 398 | 5 kPa | 1 | 0.03280701 | 49.56964 | 0.00084814 | 4.2625e-05 | 0 | 0 | 1.1403 | 99.92194 | 99.92194
ARAHIM01_ASR__a253_d398_p05_i2 | ARAHIM01_ASR | 253 | 398 | 5 kPa | 2 | 0.0105396 | 54.19927 | 0.00084814 | 4.2625e-05 | 0 | 0 | 1.2468 | 99.92861 | 99.92861
ARAHIM01_ASR__a253_d398_p05_i3 | ARAHIM01_ASR | 253 | 398 | 5 kPa | 3 | 0.04198484 | 54.64702 | 0.00084727011 | 4.2625e-05 | 0 | 0 | 1.2571 | 99.92926 | 99.92926
ARAHIM01_ASR__a253_d398_p20_i1 | ARAHIM01_ASR | 253 | 398 | 20.3 kPa | 1 | 0.02049361 | 21.07894 | 0.00084814 | 4.2625e-05 | 0 | 0 | 0.4849 | 99.81664 | 99.81664
ARAHIM01_ASR__a253_d398_p20_i2 | ARAHIM01_ASR | 253 | 398 | 20.3 kPa | 2 | 0.01724968 | 19.70092 | 0.00084814 | 4.2625e-05 | 0 | 0 | 0.4532 | 99.80384 | 99.80384
ARAHIM01_ASR__a273_d323_p01_i1 | ARAHIM01_ASR | 273 | 323 | 1 kPa | 1 | 0.01258697 | 4.389741 | 0.0021695 | 0.0001705 | 3.4796e-06 | 0 | 0.0979 | 97.66221 | 97.66221
ARAHIM01_ASR__a273_d323_p01_i2 | ARAHIM01_ASR | 273 | 323 | 1 kPa | 2 | 0.02623778 | 5.201327 | 0.0021695 | 0.0001705 | 3.4796e-06 | 0 | 0.116 | 98.01976 | 98.01976
ARAHIM01_ASR__a273_d323_p05_i1 | ARAHIM01_ASR | 273 | 323 | 5 kPa | 1 | 0.009561302 | -2.089499 | 0.0021695 | 0.0001705 | 3.4796e-06 | 0 | -0.0466 | 0 | 0
ARAHIM01_ASR__a273_d323_p05_i2 | ARAHIM01_ASR | 273 | 323 | 5 kPa | 2 | 0.02121987 | -0.3273249 | 0.002158191 | 0.00016963011 | 3.4796e-06 | 0 | -0.0073 | 0 | 0
ARAHIM01_ASR__a273_d323_p20_i1 | ARAHIM01_ASR | 273 | 323 | 20.3 kPa | 1 | 0.008124697 | -3.340508 | 0.0021695 | 0.0001705 | 3.4796e-06 | 0 | -0.0745 | 0 | 0
ARAHIM01_ASR__a273_d323_p20_i2 | ARAHIM01_ASR | 273 | 323 | 20.3 kPa | 2 | 0.00707379 | -2.977311 | 0.002155582 | 0.0001705 | 3.4796e-06 | 0 | -0.0664 | 0 | 0
ARAHIM01_ASR__a273_d348_p01_i1 | ARAHIM01_ASR | 273 | 348 | 1 kPa | 1 | 0.03965253 | 26.97964 | 0.0021695 | 0.0001705 | 3.4796e-06 | 0 | 0.6017 | 99.61203 | 99.61203
ARAHIM01_ASR__a273_d348_p01_i2 | ARAHIM01_ASR | 273 | 348 | 1 kPa | 2 | 0.04072692 | 24.94395 | 0.0021695 | 0.0001705 | 3.4796e-06 | 0 | 0.5563 | 99.58051 | 99.58051
ARAHIM01_ASR__a273_d348_p05_i1 | ARAHIM01_ASR | 273 | 348 | 5 kPa | 1 | 0.01822976 | 4.954713 | 0.0021695 | 0.0001705 | 3.4796e-06 | 0 | 0.1105 | 97.92325 | 97.92325
ARAHIM01_ASR__a273_d348_p05_i2 | ARAHIM01_ASR | 273 | 348 | 5 kPa | 2 | 0.01835411 | 4.205901 | 0.0021695 | 0.0001705 | 3.4796e-06 | 0 | 0.0938 | 97.56252 | 97.56252
ARAHIM01_ASR__a273_d348_p20_i1 | ARAHIM01_ASR | 273 | 348 | 20.3 kPa | 1 | 0.008088784 | -1.914626 | 0.0021695 | 0.0001705 | 3.4796e-06 | 0 | -0.0427 | 0 | 0
ARAHIM01_ASR__a273_d348_p20_i2 | ARAHIM01_ASR | 273 | 348 | 20.3 kPa | 2 | 0.008035558 | 0.2241951 | 0.002137314 | 0.00016963011 | 3.4796e-06 | 0 | 0.005 | 68.39549 | 68.39549
ARAHIM01_ASR__a273_d373_p01_i1 | ARAHIM01_ASR | 273 | 373 | 1 kPa | 1 | 0.02749459 | 58.76648 | 0.0021695 | 0.0001705 | 3.4796e-06 | 0 | 1.31061 | 99.82151 | 99.82151
ARAHIM01_ASR__a273_d373_p01_i2 | ARAHIM01_ASR | 273 | 373 | 1 kPa | 2 | 0.02227824 | 60.29908 | 0.00216863011 | 0.0001705 | 3.4796e-06 | 0 | 1.34479 | 99.8261 | 99.8261
ARAHIM01_ASR__a273_d373_p05_i1 | ARAHIM01_ASR | 273 | 373 | 5 kPa | 1 | 0.012529 | 20.8367 | 0.0021695 | 0.0001705 | 3.4796e-06 | 0 | 0.4647 | 99.49823 | 99.49823
ARAHIM01_ASR__a273_d373_p05_i2 | ARAHIM01_ASR | 273 | 373 | 5 kPa | 2 | 0.01244844 | 21.54964 | 0.0021695 | 0.0001705 | 3.4796e-06 | 0 | 0.4806 | 99.51475 | 99.51475
ARAHIM01_ASR__a273_d373_p20_i1 | ARAHIM01_ASR | 273 | 373 | 20.3 kPa | 1 | 0.01837869 | 4.057932 | 0.0021695 | 0.0001705 | 3.4796e-06 | 0 | 0.0905 | 97.47588 | 97.47588
ARAHIM01_ASR__a273_d373_p20_i2 | ARAHIM01_ASR | 273 | 373 | 20.3 kPa | 2 | 0.01462299 | 2.829343 | 0.00216863011 | 0.0001705 | 3.4796e-06 | 0 | 0.0631 | 96.42036 | 96.42036
ARAHIM01_ASR__a273_d398_p01_i1 | ARAHIM01_ASR | 273 | 398 | 1 kPa | 1 | 0.01769254 | 82.92081 | 0.0021695 | 0.0001705 | 3.4796e-06 | 0 | 1.8493 | 99.87344 | 99.87344
ARAHIM01_ASR__a273_d398_p01_i2 | ARAHIM01_ASR | 273 | 398 | 1 kPa | 2 | 0.01798853 | 83.72343 | 0.0021695 | 0.0001705 | 3.4796e-06 | 0 | 1.8672 | 99.87465 | 99.87465
ARAHIM01_ASR__a273_d398_p05_i1 | ARAHIM01_ASR | 273 | 398 | 5 kPa | 1 | 0.02069534 | 51.21514 | 0.0021695 | 0.0001705 | 3.4796e-06 | 0 | 1.1422 | 99.79525 | 99.79525
ARAHIM01_ASR__a273_d398_p05_i2 | ARAHIM01_ASR | 273 | 398 | 5 kPa | 2 | 0.03666246 | 47.86118 | 0.0021695 | 0.0001705 | 3.4796e-06 | 0 | 1.0674 | 99.78093 | 99.78093
ARAHIM01_ASR__a273_d398_p20_i1 | ARAHIM01_ASR | 273 | 398 | 20.3 kPa | 1 | 0.0343543 | 20.47798 | 0.0021695 | 0.0001705 | 3.4796e-06 | 0 | 0.4567 | 99.48949 | 99.48949
ARAHIM01_ASR__a273_d398_p20_i2 | ARAHIM01_ASR | 273 | 398 | 20.3 kPa | 2 | 0.01748067 | 19.54085 | 0.0021695 | 0.0001705 | 3.4796e-06 | 0 | 0.4358 | 99.46513 | 99.46513
ARAHIM01_ASR__a298_d323_i1 | ARAHIM01_ASR | 298 | 323 | 20.3 kPa | 1 | 0.009689097 | -29.10112 | 0.005239 | 0.0005032 | 1.138e-05 | 0 | -0.518 | 0 | 0
ARAHIM01_ASR__a298_d323_p01_i1 | ARAHIM01_ASR | 298 | 323 | 1 kPa | 1 | 0.01939759 | -19.10674 | 0.005239 | 0.0005032 | 1.138e-05 | 0 | -0.3401 | 0 | 0
ARAHIM01_ASR__a298_d323_p01_i2 | ARAHIM01_ASR | 298 | 323 | 1 kPa | 2 | 0.01881491 | -14.40449 | 0.005232041 | 0.0005032 | 1.138e-05 | 0 | -0.2564 | 0 | 0
ARAHIM01_ASR__a298_d323_p01_i3 | ARAHIM01_ASR | 298 | 323 | 1 kPa | 3 | 0.01416669 | 0.8651685 | 0.005212903 | 0.0005023301 | 1.138e-05 | 0 | 0.0154 | 72.89384 | 72.89384
ARAHIM01_ASR__a298_d323_p05_i1 | ARAHIM01_ASR | 298 | 323 | 5 kPa | 1 | 0.009680131 | -26.96067 | 0.005239 | 0.0005032 | 1.138e-05 | 0 | -0.4799 | 0 | 0
ARAHIM01_ASR__a298_d323_p05_i2 | ARAHIM01_ASR | 298 | 323 | 5 kPa | 2 | 0.01043414 | -26.47753 | 0.005232041 | 0.0005032 | 1.138e-05 | 0 | -0.4713 | 0 | 0
ARAHIM01_ASR__a298_d323_p20_i2 | ARAHIM01_ASR | 298 | 323 | 20.3 kPa | 2 | 0.01165434 | -28.69101 | 0.005228561 | 0.0005032 | 1.138e-05 | 0 | -0.5107 | 0 | 0
ARAHIM01_ASR__a298_d323_p20_i3 | ARAHIM01_ASR | 298 | 323 | 20.3 kPa | 3 | 0.009683997 | -27.88764 | 0.005206814 | 0.0005023301 | 1.138e-05 | 0 | -0.4964 | 0 | 0
ARAHIM01_ASR__a298_d348_i1 | ARAHIM01_ASR | 298 | 348 | 20.3 kPa | 1 | 0.01161097 | -27.30899 | 0.005239 | 0.0005032 | 1.138e-05 | 0 | -0.4861 | 0 | 0
ARAHIM01_ASR__a298_d348_p01_i1 | ARAHIM01_ASR | 298 | 348 | 1 kPa | 1 | 0.02115391 | 11.30899 | 0.0052372602 | 0.0005032 | 1.138e-05 | 0 | 0.2013 | 97.22203 | 97.22203
ARAHIM01_ASR__a298_d348_p01_i2 | ARAHIM01_ASR | 298 | 348 | 1 kPa | 2 | 0.02729061 | 10.05618 | 0.005239 | 0.0005032 | 1.138e-05 | 0 | 0.179 | 96.88581 | 96.88581
ARAHIM01_ASR__a298_d348_p05_i1 | ARAHIM01_ASR | 298 | 348 | 5 kPa | 1 | 0.01583694 | -19.25281 | 0.005239 | 0.0005032 | 1.138e-05 | 0 | -0.3427 | 0 | 0
ARAHIM01_ASR__a298_d348_p05_i2 | ARAHIM01_ASR | 298 | 348 | 5 kPa | 2 | 0.01673376 | -11.03933 | 0.005213773 | 0.0005005903 | 1.138e-05 | 0 | -0.1965 | 0 | 0
ARAHIM01_ASR__a298_d348_p05_i3 | ARAHIM01_ASR | 298 | 348 | 5 kPa | 3 | 0.02935178 | 2.382022 | 0.005178108 | 0.0004997204 | 1.138e-05 | 0 | 0.0424 | 88.16947 | 88.16947
ARAHIM01_ASR__a298_d348_p20_i2 | ARAHIM01_ASR | 298 | 348 | 20.3 kPa | 2 | 0.01153279 | -24.79213 | 0.005215513 | 0.0005032 | 1.138e-05 | 0 | -0.4413 | 0 | 0
ARAHIM01_ASR__a298_d348_p20_i3 | ARAHIM01_ASR | 298 | 348 | 20.3 kPa | 3 | 0.02514593 | -19.08989 | 0.005153751 | 0.0004971108 | 1.138e-05 | 0 | -0.3398 | 0 | 0
ARAHIM01_ASR__a298_d348_p20_i4 | ARAHIM01_ASR | 298 | 348 | 20.3 kPa | 4 | 0.02160878 | -9.275281 | 0.00505197 | 0.0004962409 | 1.138e-05 | 0 | -0.1651 | 0 | 0
ARAHIM01_ASR__a298_d373_i1 | ARAHIM01_ASR | 298 | 373 | 20.3 kPa | 1 | 0.01278332 | -21.48315 | 0.005239 | 0.0005032 | 1.138e-05 | 0 | -0.3824 | 0 | 0
ARAHIM01_ASR__a298_d373_p01_i1 | ARAHIM01_ASR | 298 | 373 | 1 kPa | 1 | 0.01551006 | 46.72697 | 0.005239 | 0.0005032 | 1.138e-05 | 0 | 0.83174 | 99.313 | 99.313
ARAHIM01_ASR__a298_d373_p01_i2 | ARAHIM01_ASR | 298 | 373 | 1 kPa | 2 | 0.0342667 | 55.92753 | 0.005239 | 0.0005032 | 1.138e-05 | 0 | 0.99551 | 99.42537 | 99.42537
ARAHIM01_ASR__a298_d373_p01_i3 | ARAHIM01_ASR | 298 | 373 | 1 kPa | 3 | 0.01834722 | 50.84663 | 0.005239 | 0.0005032 | 1.138e-05 | 0 | 0.90507 | 99.36831 | 99.36831
ARAHIM01_ASR__a298_d373_p01_i4 | ARAHIM01_ASR | 298 | 373 | 1 kPa | 4 | 0.01362151 | 49.71292 | 0.005239 | 0.0005032 | 1.138e-05 | 0 | 0.88489 | 99.354 | 99.354
ARAHIM01_ASR__a298_d373_p05_i1 | ARAHIM01_ASR | 298 | 373 | 5 kPa | 1 | 0.02586211 | 3.337079 | 0.005239 | 0.0005032 | 1.138e-05 | 0 | 0.0594 | 91.1692 | 91.1692
ARAHIM01_ASR__a298_d373_p05_i2 | ARAHIM01_ASR | 298 | 373 | 5 kPa | 2 | 0.02748594 | 3.280899 | 0.0052372602 | 0.0005023301 | 1.138e-05 | 0 | 0.0584 | 91.03526 | 91.03526
ARAHIM01_ASR__a298_d373_p20_i2 | ARAHIM01_ASR | 298 | 373 | 20.3 kPa | 2 | 0.01530503 | -13 | 0.005189416 | 0.0004979807 | 1.051011e-05 | 0 | -0.2314 | 0 | 0
ARAHIM01_ASR__a298_d373_p20_i3 | ARAHIM01_ASR | 298 | 373 | 20.3 kPa | 3 | 0.02625375 | 1.651685 | 0.00508068 | 0.0004936312 | 1.138e-05 | 0 | 0.0294 | 84.03436 | 84.03436
ARAHIM01_ASR__a298_d373_p20_i4 | ARAHIM01_ASR | 298 | 373 | 20.3 kPa | 4 | 0.03137758 | -12.10674 | 0.005187677 | 0.0004997204 | 1.138e-05 | 0 | -0.2155 | 0 | 0
ARAHIM01_ASR__a298_d398_i1 | ARAHIM01_ASR | 298 | 398 | 20.3 kPa | 1 | 0.01429765 | -0.7696629 | 0.005239 | 0.0005032 | 1.138e-05 | 0 | -0.0137 | 0 | 0
ARAHIM01_ASR__a298_d398_p01_i1 | ARAHIM01_ASR | 298 | 398 | 1 kPa | 1 | 0.03300723 | 79.57079 | 0.005239 | 0.0005032 | 1.138e-05 | 0 | 1.41636 | 99.59542 | 99.59542
ARAHIM01_ASR__a298_d398_p01_i2 | ARAHIM01_ASR | 298 | 398 | 1 kPa | 2 | 0.02281852 | 78.76742 | 0.005239 | 0.0005032 | 1.138e-05 | 0 | 1.40206 | 99.59131 | 99.59131
ARAHIM01_ASR__a298_d398_p05_i1 | ARAHIM01_ASR | 298 | 398 | 5 kPa | 1 | 0.04476018 | 40.03933 | 0.005239 | 0.0005032 | 1.138e-05 | 0 | 0.7127 | 99.19917 | 99.19917
ARAHIM01_ASR__a298_d398_p05_i2 | ARAHIM01_ASR | 298 | 398 | 5 kPa | 2 | 0.02390879 | 38.26404 | 0.005239 | 0.0005032 | 1.138e-05 | 0 | 0.6811 | 99.16233 | 99.16233
ARAHIM01_ASR__a298_d398_p20_i2 | ARAHIM01_ASR | 298 | 398 | 20.3 kPa | 2 | 0.06338389 | 18.10674 | 0.00513287 | 0.0004988506 | 1.138e-05 | 0 | 0.3223 | 98.27924 | 98.27924
ARAHIM01_ASR__a298_d398_p20_i3 | ARAHIM01_ASR | 298 | 398 | 20.3 kPa | 3 | 0.02803986 | 7.258427 | 0.005200725 | 0.0004988506 | 1.138e-05 | 0 | 0.1292 | 95.76687 | 95.76687
ARAHIM01_ASR__a298_d398_p20_i4 | ARAHIM01_ASR | 298 | 398 | 20.3 kPa | 4 | 0.03262281 | 2.511236 | 0.005224212 | 0.0005014602 | 1.138e-05 | 0 | 0.0447 | 88.62532 | 88.62532
FUDTOQ_ASR__a253_d323_p01_i1 | FUDTOQ_ASR | 253 | 323 | 1 kPa | 1 | 0.01904343 | 17.32258 | 0.130057317 | 0.103351951 | 0.0054061 | 0 | 0.3178 | 57.09508 | 57.09508
FUDTOQ_ASR__a253_d323_p01_i2 | FUDTOQ_ASR | 253 | 323 | 1 kPa | 2 | 0.05996117 | 27.97885 | 0.13004939 | 0.103307561 | 0.0054029292 | 0 | 0.5133 | 68.25254 | 68.25254
FUDTOQ_ASR__a253_d323_p01_i3 | FUDTOQ_ASR | 253 | 323 | 1 kPa | 3 | 0.06534633 | 27.68996 | 0.130031951 | 0.10328537 | 0.005401344 | 0 | 0.508 | 68.03098 | 68.03098
FUDTOQ_ASR__a253_d323_p05_i1 | FUDTOQ_ASR | 253 | 323 | 5 kPa | 1 | 0.02643801 | 0.1144664 | 0.130009756 | 0.10325841 | 0.0053997585 | 0 | 0.0021 | 0.8722092 | 0.8722092
FUDTOQ_ASR__a253_d323_p05_i2 | FUDTOQ_ASR | 253 | 323 | 5 kPa | 2 | 0.02385236 | 6.829827 | 0.12971963 | 0.10273365 | 0.005355368 | 0 | 0.1253 | 34.50758 | 34.50758
FUDTOQ_ASR__a253_d323_p05_i3 | FUDTOQ_ASR | 253 | 323 | 5 kPa | 3 | 0.06350915 | 8.971983 | 0.12970695 | 0.1025767 | 0.005353783 | 0 | 0.1646 | 40.9211 | 40.9211
FUDTOQ_ASR__a253_d323_p20_i1 | FUDTOQ_ASR | 253 | 323 | 20.3 kPa | 1 | 0.01956072 | -0.692249 | 0.12981475 | 0.10276853 | 0.005372807 | 0 | -0.0127 | 0 | 0
FUDTOQ_ASR__a253_d323_p20_i2 | FUDTOQ_ASR | 253 | 323 | 20.3 kPa | 2 | 0.01836798 | -0.3324975 | 0.1286527 | 0.100568 | 0.00522537 | 0 | -0.0061 | 0 | 0
FUDTOQ_ASR__a253_d348_p01_i1 | FUDTOQ_ASR | 253 | 348 | 1 kPa | 1 | 0.06088691 | 57.6191 | 0.1300652439 | 0.103364634 | 0.005404515 | 0 | 1.05708 | 81.5702 | 81.5702
FUDTOQ_ASR__a253_d348_p01_i2 | FUDTOQ_ASR | 253 | 348 | 1 kPa | 2 | 0.0686279 | 58.94146 | 0.130058902 | 0.103361463 | 0.0054061 | 0 | 1.08134 | 81.90937 | 81.90937
FUDTOQ_ASR__a253_d348_p05_i1 | FUDTOQ_ASR | 253 | 348 | 5 kPa | 1 | 0.037954 | 17.05004 | 0.130041463 | 0.103301219 | 0.0053981731 | 0 | 0.3128 | 56.71384 | 56.71384
FUDTOQ_ASR__a253_d348_p05_i2 | FUDTOQ_ASR | 253 | 348 | 5 kPa | 2 | 0.02636387 | 25.38973 | 0.12996537 | 0.103195 | 0.005395002 | 0 | 0.4658 | 66.13139 | 66.13139
FUDTOQ_ASR__a253_d348_p05_i3 | FUDTOQ_ASR | 253 | 348 | 5 kPa | 3 | 0.04040283 | 21.08361 | 0.129973292 | 0.10315061 | 0.005390246 | 0 | 0.3868 | 61.85691 | 61.85691
FUDTOQ_ASR__a253_d348_p20_i1 | FUDTOQ_ASR | 253 | 348 | 20.3 kPa | 1 | 0.03415048 | 6.622697 | 0.12991146 | 0.10304122 | 0.00538549 | 0 | 0.1215 | 33.76518 | 33.76518
FUDTOQ_ASR__a253_d348_p20_i2 | FUDTOQ_ASR | 253 | 348 | 20.3 kPa | 2 | 0.01905063 | 5.423526 | 0.12954841 | 0.1023008 | 0.005323661 | 0 | 0.0995 | 29.55391 | 29.55391
FUDTOQ_ASR__a253_d373_p01_i1 | FUDTOQ_ASR | 253 | 373 | 1 kPa | 1 | 0.02391779 | 81.94048 | 0.1300636585 | 0.1033868292 | 0.0054061 | 0 | 1.50328 | 86.28945 | 86.28945
FUDTOQ_ASR__a253_d373_p01_i2 | FUDTOQ_ASR | 253 | 373 | 1 kPa | 2 | 0.04372572 | 83.49177 | 0.1300668292 | 0.103374146 | 0.0054061 | 0 | 1.53174 | 86.51029 | 86.51029
FUDTOQ_ASR__a253_d373_p05_i1 | FUDTOQ_ASR | 253 | 373 | 5 kPa | 1 | 0.03893685 | 45.39409 | 0.130041463 | 0.103339268 | 0.0054061 | 0 | 0.8328 | 77.71652 | 77.71652
FUDTOQ_ASR__a253_d373_p05_i2 | FUDTOQ_ASR | 253 | 373 | 5 kPa | 2 | 0.0628876 | 49.49689 | 0.130019268 | 0.103321829 | 0.005401344 | 0 | 0.90807 | 79.18208 | 79.18208
FUDTOQ_ASR__a253_d373_p20_i1 | FUDTOQ_ASR | 253 | 373 | 20.3 kPa | 1 | 0.03656742 | 17.01733 | 0.129976463 | 0.1031839 | 0.005382319 | 0 | 0.3122 | 56.68709 | 56.68709
FUDTOQ_ASR__a253_d373_p20_i2 | FUDTOQ_ASR | 253 | 373 | 20.3 kPa | 2 | 0.0596498 | 21.21443 | 0.12981634 | 0.10298097 | 0.005375978 | 0 | 0.3892 | 62.03643 | 62.03643
FUDTOQ_ASR__a253_d398_p01_i1 | FUDTOQ_ASR | 253 | 398 | 1 kPa | 1 | 0.01589391 | 93.8428 | 0.1300652439 | 0.1033868292 | 0.0054061 | 0 | 1.72164 | 87.81646 | 87.81646
FUDTOQ_ASR__a253_d398_p01_i2 | FUDTOQ_ASR | 253 | 398 | 1 kPa | 2 | 0.01558906 | 94.03303 | 0.1300668292 | 0.1033852439 | 0.0054061 | 0 | 1.72513 | 87.83811 | 87.83811
FUDTOQ_ASR__a253_d398_p05_i1 | FUDTOQ_ASR | 253 | 398 | 5 kPa | 1 | 0.05494998 | 72.24627 | 0.130052561 | 0.103361463 | 0.0054061 | 0 | 1.32543 | 84.73261 | 84.73261
FUDTOQ_ASR__a253_d398_p05_i2 | FUDTOQ_ASR | 253 | 398 | 5 kPa | 2 | 0.03594662 | 72.89981 | 0.130046219 | 0.103358292 | 0.005404515 | 0 | 1.33742 | 84.84934 | 84.84934
FUDTOQ_ASR__a253_d398_p20_i1 | FUDTOQ_ASR | 253 | 398 | 20.3 kPa | 1 | 0.02797347 | 35.09757 | 0.130003414 | 0.10326476 | 0.0053997585 | 0 | 0.6439 | 72.95756 | 72.95756
FUDTOQ_ASR__a253_d398_p20_i2 | FUDTOQ_ASR | 253 | 398 | 20.3 kPa | 2 | 0.04303129 | 41.97645 | 0.12993683 | 0.10316012 | 0.005395002 | 0 | 0.7701 | 76.35397 | 76.35397
FUDTOQ_ASR__a253_d398_p20_i3 | FUDTOQ_ASR | 253 | 398 | 20.3 kPa | 3 | 0.05943659 | 43.93873 | 0.12993366 | 0.10314427 | 0.005395002 | 0 | 0.8061 | 77.17029 | 77.17029
FUDTOQ_ASR__a273_d323_p01_i1 | FUDTOQ_ASR | 273 | 323 | 1 kPa | 1 | 0.06940615 | 11.5454 | 0.0697420731 | 0.050722975 | 0.002604729 | 0 | 0.1855 | 60.11606 | 60.11606
FUDTOQ_ASR__a273_d323_p01_i2 | FUDTOQ_ASR | 273 | 323 | 1 kPa | 2 | 0.08340153 | 11.90639 | 0.069719878 | 0.050675414 | 0.0026031439 | 0 | 0.1913 | 60.86572 | 60.86572
FUDTOQ_ASR__a273_d323_p05_i1 | FUDTOQ_ASR | 273 | 323 | 5 kPa | 1 | 0.04556071 | -13.1823 | 0.069697683 | 0.050654804 | 0.002604729 | 0 | -0.2118 | 0 | 0
FUDTOQ_ASR__a273_d323_p05_i2 | FUDTOQ_ASR | 273 | 323 | 5 kPa | 2 | 0.0449074 | -2.570486 | 0.069425 | 0.05007456 | 0.00256668 | 0 | -0.0413 | 0 | 0
FUDTOQ_ASR__a273_d323_p20_i1 | FUDTOQ_ASR | 273 | 323 | 20.3 kPa | 1 | 0.04215575 | -17.40213 | 0.06959463 | 0.05042017 | 0.002592046 | 0 | -0.2796 | 0 | 0
FUDTOQ_ASR__a273_d323_p20_i2 | FUDTOQ_ASR | 273 | 323 | 20.3 kPa | 2 | 0.04243051 | -15.67187 | 0.0685039 | 0.0482038 | 0.00243668 | 0 | -0.2518 | 0 | 0
FUDTOQ_ASR__a273_d348_p01_i1 | FUDTOQ_ASR | 273 | 348 | 1 kPa | 1 | 0.05519742 | 48.96558 | 0.0697452439 | 0.0507340731 | 0.0026063146 | 0 | 0.78673 | 86.47137 | 86.47137
FUDTOQ_ASR__a273_d348_p01_i2 | FUDTOQ_ASR | 273 | 348 | 1 kPa | 2 | 0.04740612 | 48.33883 | 0.0697420731 | 0.050729317 | 0.002604729 | 0 | 0.77666 | 86.32086 | 86.32086
FUDTOQ_ASR__a273_d348_p05_i1 | FUDTOQ_ASR | 273 | 348 | 5 kPa | 1 | 0.07980415 | 7.997759 | 0.069719878 | 0.050696024 | 0.002601558 | 0 | 0.1285 | 51.08989 | 51.08989
FUDTOQ_ASR__a273_d348_p05_i2 | FUDTOQ_ASR | 273 | 348 | 5 kPa | 2 | 0.07489192 | 12.07444 | 0.06963268 | 0.05054541 | 0.002593632 | 0 | 0.194 | 61.24284 | 61.24284
FUDTOQ_ASR__a273_d348_p20_i1 | FUDTOQ_ASR | 273 | 348 | 20.3 kPa | 1 | 0.05441764 | -8.526794 | 0.06963902 | 0.05055176 | 0.002596802 | 0 | -0.137 | 0 | 0
FUDTOQ_ASR__a273_d348_p20_i2 | FUDTOQ_ASR | 273 | 348 | 20.3 kPa | 2 | 0.04296891 | -4.375428 | 0.06899695 | 0.0492565 | 0.002519119 | 0 | -0.0703 | 0 | 0
FUDTOQ_ASR__a273_d373_p01_i1 | FUDTOQ_ASR | 273 | 373 | 1 kPa | 1 | 0.04374264 | 79.81204 | 0.06975 | 0.0507324877 | 0.0026079 | 0 | 1.28234 | 91.2418 | 91.2418
FUDTOQ_ASR__a273_d373_p01_i2 | FUDTOQ_ASR | 273 | 373 | 1 kPa | 2 | 0.04777313 | 78.46953 | 0.0697420731 | 0.0507372439 | 0.0026079 | 0 | 1.26077 | 91.1055 | 91.1055
FUDTOQ_ASR__a273_d373_p05_i1 | FUDTOQ_ASR | 273 | 373 | 5 kPa | 1 | 0.06171867 | 41.08981 | 0.069734146 | 0.050702366 | 0.0026079 | 0 | 0.66019 | 84.29022 | 84.29022
FUDTOQ_ASR__a273_d373_p05_i2 | FUDTOQ_ASR | 273 | 373 | 5 kPa | 2 | 0.06075783 | 47.19425 | 0.069711951 | 0.050692853 | 0.0026063146 | 0 | 0.75827 | 86.04178 | 86.04178
FUDTOQ_ASR__a273_d373_p20_i1 | FUDTOQ_ASR | 273 | 373 | 20.3 kPa | 1 | 0.06169866 | 2.551814 | 0.069685 | 0.05060407 | 0.002592046 | 0 | 0.041 | 25.01814 | 25.01814
FUDTOQ_ASR__a273_d373_p20_i2 | FUDTOQ_ASR | 273 | 373 | 20.3 kPa | 2 | 0.07311541 | 13.14496 | 0.06935841 | 0.05004919 | 0.002552412 | 0 | 0.2112 | 63.39296 | 63.39296
FUDTOQ_ASR__a273_d398_p01_i1 | FUDTOQ_ASR | 273 | 398 | 1 kPa | 1 | 0.04219278 | 91.97859 | 0.06975 | 0.0507356585 | 0.0026063146 | 0 | 1.47782 | 92.31113 | 92.31113
FUDTOQ_ASR__a273_d398_p01_i2 | FUDTOQ_ASR | 273 | 398 | 1 kPa | 2 | 0.04239601 | 90.99459 | 0.0697484146 | 0.050742 | 0.0026079 | 0 | 1.46201 | 92.23408 | 92.23408
FUDTOQ_ASR__a273_d398_p05_i1 | FUDTOQ_ASR | 273 | 398 | 5 kPa | 1 | 0.04832777 | 69.75166 | 0.069726219 | 0.050718219 | 0.0026063146 | 0 | 1.1207 | 90.10648 | 90.10648
FUDTOQ_ASR__a273_d398_p05_i2 | FUDTOQ_ASR | 273 | 398 | 5 kPa | 2 | 0.0440153 | 74.61754 | 0.069724634 | 0.050716634 | 0.0026063146 | 0 | 1.19888 | 90.69181 | 90.69181
FUDTOQ_ASR__a273_d398_p20_i1 | FUDTOQ_ASR | 273 | 398 | 20.3 kPa | 1 | 0.05693313 | 31.21305 | 0.069718292 | 0.05063578 | 0.0025999731 | 0 | 0.5015 | 80.31015 | 80.31015
FUDTOQ_ASR__a273_d398_p20_i2 | FUDTOQ_ASR | 273 | 398 | 20.3 kPa | 2 | 0.06925675 | 33.88311 | 0.06964537 | 0.05059456 | 0.002596802 | 0 | 0.5444 | 81.59023 | 81.59023
FUDTOQ_ASR__a298_d323_i1 | FUDTOQ_ASR | 298 | 323 | 20.3 kPa | 1 | 0.04998695 | -87.76021 | 0.04000683 | 0.02401573 | 0.001248146 | 0 | -0.8769 | 0 | 0
FUDTOQ_ASR__a298_d323_p01_i1 | FUDTOQ_ASR | 298 | 323 | 1 kPa | 1 | 0.06336147 | -46.97758 | 0.040125732 | 0.0242836585 | 0.001262415 | 0 | -0.4694 | 0 | 0
FUDTOQ_ASR__a298_d323_p01_i2 | FUDTOQ_ASR | 298 | 323 | 1 kPa | 2 | 0.1028286 | -18.745 | 0.040057561 | 0.02418219 | 0.001249732 | 0 | -0.1873 | 0 | 0
FUDTOQ_ASR__a298_d323_p01_i3 | FUDTOQ_ASR | 298 | 323 | 1 kPa | 3 | 0.08471752 | 12.83026 | 0.04000366 | 0.02412036 | 0.001251317 | 0 | 0.1282 | 66.22745 | 66.22745
FUDTOQ_ASR__a298_d323_p05_i1 | FUDTOQ_ASR | 298 | 323 | 5 kPa | 1 | 0.05196348 | -78.55284 | 0.040101951 | 0.024220244 | 0.001264 | 0 | -0.7849 | 0 | 0
FUDTOQ_ASR__a298_d323_p05_i2 | FUDTOQ_ASR | 298 | 323 | 5 kPa | 2 | 0.05167113 | -67.73419 | 0.03977536 | 0.02370024 | 0.001235463 | 0 | -0.6768 | 0 | 0
FUDTOQ_ASR__a298_d323_p20_i2 | FUDTOQ_ASR | 298 | 323 | 20.3 kPa | 2 | 0.05025334 | -82.3759 | 0.0387718 | 0.0220435 | 0.00113241 | 0 | -0.8231 | 0 | 0
FUDTOQ_ASR__a298_d323_p20_i3 | FUDTOQ_ASR | 298 | 323 | 20.3 kPa | 3 | 0.05793712 | -78.01241 | 0.0381012 | 0.0210606 | 0.00106741 | 0 | -0.7795 | 0 | 0
FUDTOQ_ASR__a298_d348_i1 | FUDTOQ_ASR | 298 | 348 | 20.3 kPa | 1 | 0.05389716 | -79.36349 | 0.04003854 | 0.02412988 | 0.001252902 | 0 | -0.793 | 0 | 0
FUDTOQ_ASR__a298_d348_p01_i1 | FUDTOQ_ASR | 298 | 348 | 1 kPa | 1 | 0.0562897 | 10.10408 | 0.0401336585 | 0.0242836585 | 0.001264 | 0 | 0.10096 | 60.58521 | 60.58521
FUDTOQ_ASR__a298_d348_p01_i2 | FUDTOQ_ASR | 298 | 348 | 1 kPa | 2 | 0.08211456 | 4.883907 | 0.040108292 | 0.024255122 | 0.001264 | 0 | 0.0488 | 42.64712 | 42.64712
FUDTOQ_ASR__a298_d348_p05_i1 | FUDTOQ_ASR | 298 | 348 | 5 kPa | 1 | 0.07628016 | -53.03243 | 0.040122561 | 0.024264634 | 0.001260829 | 0 | -0.5299 | 0 | 0
FUDTOQ_ASR__a298_d348_p05_i2 | FUDTOQ_ASR | 298 | 348 | 5 kPa | 2 | 0.07231113 | -28.85308 | 0.03991329 | 0.02396024 | 0.001241805 | 0 | -0.2883 | 0 | 0
FUDTOQ_ASR__a298_d348_p05_i3 | FUDTOQ_ASR | 298 | 348 | 5 kPa | 3 | 0.07350911 | -6.785428 | 0.03981341 | 0.02380012 | 0.001230707 | 0 | -0.0678 | 0 | 0
FUDTOQ_ASR__a298_d348_p20_i2 | FUDTOQ_ASR | 298 | 348 | 20.3 kPa | 2 | 0.06613289 | -69.15532 | 0.03925378 | 0.022963 | 0.00117839 | 0 | -0.691 | 0 | 0
FUDTOQ_ASR__a298_d348_p20_i3 | FUDTOQ_ASR | 298 | 348 | 20.3 kPa | 3 | 0.060092 | -55.51441 | 0.0388891 | 0.0224589 | 0.00113241 | 0 | -0.5547 | 0 | 0
FUDTOQ_ASR__a298_d373_i1 | FUDTOQ_ASR | 298 | 373 | 20.3 kPa | 1 | 0.06904128 | -50.78062 | 0.040087683 | 0.024207561 | 0.0012576585 | 0 | -0.5074 | 0 | 0
FUDTOQ_ASR__a298_d373_p01_i1 | FUDTOQ_ASR | 298 | 373 | 1 kPa | 1 | 0.05533389 | 65.40432 | 0.0401384146 | 0.02429 | 0.001264 | 0 | 0.65352 | 90.86606 | 90.86606
FUDTOQ_ASR__a298_d373_p01_i2 | FUDTOQ_ASR | 298 | 373 | 1 kPa | 2 | 0.06335938 | 62.91533 | 0.0401336585 | 0.0242852439 | 0.001264 | 0 | 0.62865 | 90.54014 | 90.54014
FUDTOQ_ASR__a298_d373_p05_i1 | FUDTOQ_ASR | 298 | 373 | 5 kPa | 1 | 0.06343664 | -2.061649 | 0.040120975 | 0.02426939 | 0.001264 | 0 | -0.0206 | 0 | 0
FUDTOQ_ASR__a298_d373_p05_i2 | FUDTOQ_ASR | 298 | 373 | 5 kPa | 2 | 0.06017482 | 25.30725 | 0.03997512 | 0.0240839 | 0.0012544877 | 0 | 0.25287 | 79.47301 | 79.47301
FUDTOQ_ASR__a298_d373_p05_i3 | FUDTOQ_ASR | 298 | 373 | 5 kPa | 3 | 0.05366029 | 12.82326 | 0.040043292 | 0.02413305 | 0.0012560731 | 0 | 0.12813 | 66.1957 | 66.1957
FUDTOQ_ASR__a298_d373_p20_i2 | FUDTOQ_ASR | 298 | 373 | 20.3 kPa | 2 | 0.06794451 | -33.32666 | 0.03957878 | 0.02349573 | 0.001221195 | 0 | -0.333 | 0 | 0
FUDTOQ_ASR__a298_d373_p20_i3 | FUDTOQ_ASR | 298 | 373 | 20.3 kPa | 3 | 0.05757452 | -5.57446 | 0.03925536 | 0.0230756 | 0.001183146 | 0 | -0.0557 | 0 | 0
FUDTOQ_ASR__a298_d373_p20_i4 | FUDTOQ_ASR | 298 | 373 | 20.3 kPa | 4 | 0.05884989 | 37.29884 | 0.0390572 | 0.0229139 | 0.001179975 | 0 | 0.37269 | 85.51053 | 85.51053
FUDTOQ_ASR__a298_d373_p20_i5 | FUDTOQ_ASR | 298 | 373 | 20.3 kPa | 5 | 0.05749454 | -33.65693 | 0.03959146 | 0.02353219 | 0.001211683 | 0 | -0.3363 | 0 | 0
FUDTOQ_ASR__a298_d398_i1 | FUDTOQ_ASR | 298 | 398 | 20.3 kPa | 1 | 0.07294961 | -3.272618 | 0.040087683 | 0.024231341 | 0.001260829 | 0 | -0.0327 | 0 | 0
FUDTOQ_ASR__a298_d398_p01_i1 | FUDTOQ_ASR | 298 | 398 | 1 kPa | 1 | 0.05032882 | 87.29784 | 0.0401384146 | 0.0242868292 | 0.001264 | 0 | 0.87228 | 92.99665 | 92.99665
FUDTOQ_ASR__a298_d398_p01_i2 | FUDTOQ_ASR | 298 | 398 | 1 kPa | 2 | 0.05023171 | 86.56926 | 0.0401352439 | 0.0242820731 | 0.001264 | 0 | 0.865 | 92.94266 | 92.94266
FUDTOQ_ASR__a298_d398_p05_i1 | FUDTOQ_ASR | 298 | 398 | 5 kPa | 1 | 0.07770212 | 46.42114 | 0.0401320731 | 0.024264634 | 0.001264 | 0 | 0.46384 | 87.59951 | 87.59951
FUDTOQ_ASR__a298_d398_p05_i2 | FUDTOQ_ASR | 298 | 398 | 5 kPa | 2 | 0.05697994 | 45.41633 | 0.040116219 | 0.02426939 | 0.001264 | 0 | 0.4538 | 87.3617 | 87.3617
FUDTOQ_ASR__a298_d398_p20_i2 | FUDTOQ_ASR | 298 | 398 | 20.3 kPa | 2 | 0.06869166 | 19.07226 | 0.03969451 | 0.0237589 | 0.001224366 | 0 | 0.19057 | 74.66079 | 74.66079
FUDTOQ_ASR__a298_d398_p20_i3 | FUDTOQ_ASR | 298 | 398 | 20.3 kPa | 3 | 0.06728933 | 8.592874 | 0.03984036 | 0.02388097 | 0.00124339 | 0 | 0.08586 | 56.92701 | 56.92701
KENTEF05_ion__a253_d323_p01_i1 | KENTEF05_ion | 253 | 323 | 1 kPa | 1 | 0.02326772 | 49.57902 | 0.20835363 | 0.079126457 | 0.0038465669 | 0.01022893 | 0.36273 | 55.4585 | 54.60453
KENTEF05_ion__a253_d323_p01_i2 | KENTEF05_ion | 253 | 323 | 1 kPa | 2 | 0.02041609 | 55.5753 | 0.20831125 | 0.079097662 | 0.003848197 | 0.01015776 | 0.4066 | 58.26408 | 57.42817
KENTEF05_ion__a253_d323_p05_i1 | KENTEF05_ion | 253 | 323 | 5 kPa | 1 | 0.02243531 | 4.513272 | 0.207938 | 0.07886621 | 0.003832441 | 0.01003008 | 0.03302 | 10.20217 | 9.895509
KENTEF05_ion__a253_d323_p05_i2 | KENTEF05_ion | 253 | 323 | 5 kPa | 2 | 0.01908259 | 21.34988 | 0.2072806 | 0.0785386 | 0.003818315 | 0.009239 | 0.1562 | 35.03519 | 34.3239
KENTEF05_ion__a253_d323_p05_i3 | KENTEF05_ion | 253 | 323 | 5 kPa | 3 | 0.01466003 | 26.63268 | 0.2071676 | 0.0784696 | 0.003809622 | 0.0090494 | 0.19485 | 40.23359 | 39.49559
KENTEF05_ion__a253_d323_p20_i1 | KENTEF05_ion | 253 | 323 | 20.3 kPa | 1 | 0.01394253 | -25.17427 | 0.2066607 | 0.07823272 | 0.003798756 | 0.00991762 | -0.18418 | 0 | 0
KENTEF05_ion__a253_d323_p20_i2 | KENTEF05_ion | 253 | 323 | 20.3 kPa | 2 | 0.02019362 | -10.12821 | 0.2040838 | 0.0768239 | 0.00371183 | 0.0083366 | -0.0741 | 0 | 0
KENTEF05_ion__a253_d348_p01_i1 | KENTEF05_ion | 253 | 348 | 1 kPa | 1 | 0.01443385 | 79.81056 | 0.208398725 | 0.079138953 | 0.0038492835 | 0.01030554 | 0.58391 | 66.70993 | 65.93364
KENTEF05_ion__a253_d348_p01_i2 | KENTEF05_ion | 253 | 348 | 1 kPa | 2 | 0.01385604 | 81.597 | 0.20838297 | 0.079134606 | 0.0038498268 | 0.0103164 | 0.59698 | 67.20119 | 66.42974
KENTEF05_ion__a253_d348_p05_i1 | KENTEF05_ion | 253 | 348 | 5 kPa | 1 | 0.01911608 | 40.8149 | 0.20807437 | 0.07899172 | 0.003840591 | 0.01008169 | 0.29861 | 50.65336 | 49.80167
KENTEF05_ion__a253_d348_p05_i2 | KENTEF05_ion | 253 | 348 | 5 kPa | 2 | 0.01527623 | 49.61045 | 0.20794887 | 0.0788836 | 0.003838417 | 0.00987687 | 0.36296 | 55.52981 | 54.7032
KENTEF05_ion__a253_d348_p05_i3 | KENTEF05_ion | 253 | 348 | 5 kPa | 3 | 0.02648693 | 46.76061 | 0.20792551 | 0.07885426 | 0.003840047 | 0.00992739 | 0.34211 | 54.06889 | 53.23367
KENTEF05_ion__a253_d348_p20_i1 | KENTEF05_ion | 253 | 348 | 20.3 kPa | 1 | 0.01934802 | 3.128673 | 0.2072203 | 0.07845113 | 0.003812882 | 0.00981221 | 0.02289 | 7.327747 | 7.10458
KENTEF05_ion__a253_d348_p20_i2 | KENTEF05_ion | 253 | 348 | 20.3 kPa | 2 | 0.02035715 | 15.12671 | 0.205705 | 0.0775547 | 0.003763984 | 0.0088348 | 0.11067 | 27.82795 | 27.22318
KENTEF05_ion__a253_d348_p20_i3 | KENTEF05_ion | 253 | 348 | 20.3 kPa | 3 | 0.01853419 | 25.7251 | 0.2052291 | 0.0772716 | 0.003756921 | 0.008273 | 0.18821 | 39.66762 | 38.98781
KENTEF05_ion__a253_d348_p20_i4 | KENTEF05_ion | 253 | 348 | 20.3 kPa | 4 | 0.02657718 | 23.04065 | 0.2054632 | 0.0774927 | 0.003769418 | 0.0086849 | 0.16857 | 37.02432 | 36.33129
KENTEF05_ion__a253_d373_p01_i1 | KENTEF05_ion | 253 | 373 | 1 kPa | 1 | 0.01328578 | 93.6821 | 0.20842589 | 0.079168835 | 0.0038498268 | 0.010368559 | 0.685397 | 70.1646 | 69.42767
KENTEF05_ion__a253_d373_p01_i2 | KENTEF05_ion | 253 | 373 | 1 kPa | 2 | 0.0134853 | 93.38714 | 0.208425347 | 0.079159599 | 0.0038503701 | 0.010358236 | 0.683239 | 70.09921 | 69.36207
KENTEF05_ion__a253_d373_p05_i1 | KENTEF05_ion | 253 | 373 | 5 kPa | 1 | 0.01423999 | 71.51937 | 0.20821726 | 0.0790379 | 0.00384548 | 0.01020339 | 0.52325 | 64.25365 | 63.45855
KENTEF05_ion__a253_d373_p05_i2 | KENTEF05_ion | 253 | 373 | 5 kPa | 2 | 0.01749661 | 71.37175 | 0.20816836 | 0.07902812 | 0.003844937 | 0.0101909 | 0.52217 | 64.21085 | 63.41614
KENTEF05_ion__a253_d373_p20_i1 | KENTEF05_ion | 253 | 373 | 20.3 kPa | 1 | 0.02868863 | 35.487 | 0.20752618 | 0.0786565 | 0.003821575 | 0.00982906 | 0.25963 | 47.23687 | 46.40697
KENTEF05_ion__a253_d373_p20_i2 | KENTEF05_ion | 253 | 373 | 20.3 kPa | 2 | 0.01983137 | 38.5856 | 0.2071176 | 0.07843537 | 0.003813969 | 0.00962097 | 0.2823 | 49.3819 | 48.56457
KENTEF05_ion__a253_d398_p01_i1 | KENTEF05_ion | 253 | 398 | 1 kPa | 1 | 0.01328488 | 97.15303 | 0.208456315 | 0.079175354 | 0.0038476536 | 0.010395724 | 0.710791 | 70.91809 | 70.19007
KENTEF05_ion__a253_d398_p01_i2 | KENTEF05_ion | 253 | 398 | 1 kPa | 2 | 0.01320535 | 97.52699 | 0.208445449 | 0.079169378 | 0.0038498268 | 0.010391378 | 0.713527 | 70.9983 | 70.27171
KENTEF05_ion__a253_d398_p05_i1 | KENTEF05_ion | 253 | 398 | 5 kPa | 1 | 0.01346363 | 88.03819 | 0.20829658 | 0.07908028 | 0.0038498268 | 0.01030717 | 0.644105 | 68.86381 | 68.11321
KENTEF05_ion__a253_d398_p05_i2 | KENTEF05_ion | 253 | 398 | 5 kPa | 2 | 0.013201 | 88.61431 | 0.20829604 | 0.0790868 | 0.003844937 | 0.01028109 | 0.64832 | 69.00341 | 68.25651
KENTEF05_ion__a253_d398_p20_i1 | KENTEF05_ion | 253 | 398 | 20.3 kPa | 1 | 0.01794494 | 64.5499 | 0.20777012 | 0.07877928 | 0.003835158 | 0.01002954 | 0.47226 | 61.924 | 61.12021
KENTEF05_ion__a253_d398_p20_i2 | KENTEF05_ion | 253 | 398 | 20.3 kPa | 2 | 0.01706386 | 62.92064 | 0.20768645 | 0.07875212 | 0.003825378 | 0.00997086 | 0.46034 | 61.32928 | 60.52528
KENTEF05_ion__a273_d323_p01_i1 | KENTEF05_ion | 273 | 323 | 1 kPa | 1 | 0.03377896 | 23.54587 | 0.15070244 | 0.057744441 | 0.002832297 | 0.0843613 | 0.09088 | 30.07686 | 23.51234
KENTEF05_ion__a273_d323_p01_i2 | KENTEF05_ion | 273 | 323 | 1 kPa | 2 | 0.03673352 | 39.61448 | 0.15064539 | 0.05771456 | 0.0028284937 | 0.0829405 | 0.1529 | 41.99529 | 34.2036
KENTEF05_ion__a273_d323_p05_i1 | KENTEF05_ion | 273 | 323 | 5 kPa | 1 | 0.03684118 | -62.85204 | 0.15026888 | 0.05749941 | 0.002816541 | 0.0809922 | -0.24259 | 0 | 0
KENTEF05_ion__a273_d323_p05_i2 | KENTEF05_ion | 273 | 323 | 5 kPa | 2 | 0.03198541 | -33.08806 | 0.1497832 | 0.05722287 | 0.002799699 | 0.073 | -0.12771 | 0 | 0
KENTEF05_ion__a273_d323_p20_i1 | KENTEF05_ion | 273 | 323 | 20.3 kPa | 1 | 0.03205487 | -119.4238 | 0.1487688 | 0.0566861 | 0.002763297 | 0.074682 | -0.46094 | 0 | 0
KENTEF05_ion__a273_d323_p20_i2 | KENTEF05_ion | 273 | 323 | 20.3 kPa | 2 | 0.03788156 | -92.61601 | 0.1472052 | 0.0557424 | 0.00272907 | 0.059264 | -0.35747 | 0 | 0
KENTEF05_ion__a273_d348_p01_i1 | KENTEF05_ion | 273 | 348 | 1 kPa | 1 | 0.03184896 | 70.25935 | 0.150761662 | 0.057776496 | 0.0028312102 | 0.0856603 | 0.27118 | 56.19736 | 47.72534
KENTEF05_ion__a273_d348_p01_i2 | KENTEF05_ion | 273 | 348 | 1 kPa | 2 | 0.03194583 | 71.88383 | 0.15075297 | 0.05776889 | 0.0028333835 | 0.0855946 | 0.27745 | 56.76085 | 48.30259
KENTEF05_ion__a273_d348_p05_i1 | KENTEF05_ion | 273 | 348 | 5 kPa | 1 | 0.04198314 | 3.422546 | 0.15042481 | 0.05759286 | 0.002821431 | 0.0826428 | 0.01321 | 5.896029 | 4.307254
KENTEF05_ion__a273_d348_p05_i2 | KENTEF05_ion | 273 | 348 | 5 kPa | 2 | 0.03722318 | 34.07519 | 0.15011024 | 0.05742769 | 0.002820887 | 0.0778014 | 0.13152 | 38.46977 | 31.33815
KENTEF05_ion__a273_d348_p05_i3 | KENTEF05_ion | 273 | 348 | 5 kPa | 3 | 0.0340597 | 34.79027 | 0.15012002 | 0.05739238 | 0.002812195 | 0.0784039 | 0.13428 | 38.9664 | 31.74404
KENTEF05_ion__a273_d348_p20_i1 | KENTEF05_ion | 273 | 348 | 20.3 kPa | 1 | 0.03608415 | -79.61241 | 0.1494512 | 0.05698164 | 0.002799699 | 0.0786881 | -0.30728 | 0 | 0
KENTEF05_ion__a273_d348_p20_i2 | KENTEF05_ion | 273 | 348 | 20.3 kPa | 2 | 0.03473773 | -23.65728 | 0.1481359 | 0.0562753 | 0.002752974 | 0.063692 | -0.09131 | 0 | 0
KENTEF05_ion__a273_d373_p01_i1 | KENTEF05_ion | 273 | 373 | 1 kPa | 1 | 0.03167505 | 89.37715 | 0.150794803 | 0.057800402 | 0.0028317536 | 0.08645026 | 0.344969 | 62.00063 | 53.66276
KENTEF05_ion__a273_d373_p01_i2 | KENTEF05_ion | 273 | 373 | 1 kPa | 2 | 0.03166021 | 89.86061 | 0.15079752 | 0.057796055 | 0.00283284 | 0.08643505 | 0.346835 | 62.1277 | 53.79819
KENTEF05_ion__a273_d373_p05_i1 | KENTEF05_ion | 273 | 373 | 5 kPa | 1 | 0.03361607 | 56.1909 | 0.15056933 | 0.05764773 | 0.0028284937 | 0.0842341 | 0.21688 | 50.68171 | 42.34617
KENTEF05_ion__a273_d373_p05_i2 | KENTEF05_ion | 273 | 373 | 5 kPa | 2 | 0.03180921 | 62.51263 | 0.15046665 | 0.05760644 | 0.002830124 | 0.0837348 | 0.24128 | 53.3589 | 45.02181
KENTEF05_ion__a273_d373_p20_i1 | KENTEF05_ion | 273 | 373 | 20.3 kPa | 1 | 0.03749983 | -18.43408 | 0.149813 | 0.05723971 | 0.002800785 | 0.0796611 | -0.07115 | 0 | 0
KENTEF05_ion__a273_d373_p20_i2 | KENTEF05_ion | 273 | 373 | 20.3 kPa | 2 | 0.03411234 | 32.7098 | 0.1488476 | 0.0567312 | 0.002768187 | 0.071229 | 0.12625 | 37.73196 | 31.10939
KENTEF05_ion__a273_d373_p20_i3 | KENTEF05_ion | 273 | 373 | 20.3 kPa | 3 | 0.04076068 | 25.22735 | 0.1489334 | 0.0567681 | 0.00277688 | 0.072612 | 0.09737 | 31.83604 | 25.72792
KENTEF05_ion__a273_d398_p01_i1 | KENTEF05_ion | 273 | 398 | 1 kPa | 1 | 0.03165539 | 96.05695 | 0.150820882 | 0.057810181 | 0.002835557 | 0.08678983 | 0.370751 | 63.67911 | 55.41807
KENTEF05_ion__a273_d398_p01_i2 | KENTEF05_ion | 273 | 398 | 1 kPa | 2 | 0.03166491 | 96.29634 | 0.150823599 | 0.057810181 | 0.002835557 | 0.08678657 | 0.371675 | 63.73636 | 55.4796
KENTEF05_ion__a273_d398_p05_i1 | KENTEF05_ion | 273 | 398 | 5 kPa | 1 | 0.03200056 | 81.15916 | 0.15064213 | 0.0577075 | 0.0028312102 | 0.0855424 | 0.31325 | 59.73142 | 51.35471
KENTEF05_ion__a273_d398_p05_i2 | KENTEF05_ion | 273 | 398 | 5 kPa | 2 | 0.03187906 | 82.64321 | 0.1506367 | 0.05769772 | 0.002824691 | 0.0854278 | 0.318978 | 60.16896 | 51.81874
KENTEF05_ion__a273_d398_p20_i1 | KENTEF05_ion | 273 | 398 | 20.3 kPa | 1 | 0.03302428 | 40.41506 | 0.15003798 | 0.0574152 | 0.002811651 | 0.0818908 | 0.15599 | 42.59056 | 34.80788
KENTEF05_ion__a273_d398_p20_i2 | KENTEF05_ion | 273 | 398 | 20.3 kPa | 2 | 0.03248341 | 51.4185 | 0.14987173 | 0.0572848 | 0.002799699 | 0.0801626 | 0.19846 | 48.59258 | 40.61985
KENTEF05_ion__a298_d323_i1 | KENTEF05_ion | 298 | 323 | 20.3 kPa | 1 | 0.01317299 | -554.1111 | 0.0881583 | 0.0339389 | 0.001698654 | 0.087746 | -0.59844 | 0 | 0
KENTEF05_ion__a298_d323_p01_i1 | KENTEF05_ion | 298 | 323 | 1 kPa | 1 | 0.008557189 | -80.49074 | 0.09024733 | 0.035130355 | 0.0017692835 | 0.155914 | -0.08693 | 0 | 0
KENTEF05_ion__a298_d323_p01_i2 | KENTEF05_ion | 298 | 323 | 1 kPa | 2 | 0.008268158 | 9.577778 | 0.09017942 | 0.03510808 | 0.0017633071 | 0.151978 | 0.010344 | 7.528669 | 3.574628
KENTEF05_ion__a298_d323_p01_i3 | KENTEF05_ion | 298 | 323 | 1 kPa | 3 | 0.007125753 | 44.27315 | 0.09019463 | 0.03510754 | 0.0017633071 | 0.150578 | 0.047815 | 27.34153 | 14.69158
KENTEF05_ion__a298_d323_p01_i4 | KENTEF05_ion | 298 | 323 | 1 kPa | 4 | 0.008459589 | 20.79537 | 0.09019735 | 0.03508526 | 0.0017660236 | 0.151959 | 0.022459 | 15.02198 | 7.449912
KENTEF05_ion__a298_d323_p01_i5 | KENTEF05_ion | 298 | 323 | 1 kPa | 5 | 0.006277892 | 29.8963 | 0.09016475 | 0.03509069 | 0.0017654803 | 0.151623 | 0.032288 | 20.26754 | 10.38427
KENTEF05_ion__a298_d323_p05_i1 | KENTEF05_ion | 298 | 323 | 5 kPa | 1 | 0.01535874 | -358.9167 | 0.08971978 | 0.03484729 | 0.001757331 | 0.13541 | -0.38763 | 0 | 0
KENTEF05_ion__a298_d323_p05_i2 | KENTEF05_ion | 298 | 323 | 5 kPa | 2 | 0.01633868 | -210.3056 | 0.08950137 | 0.03469082 | 0.001736142 | 0.115782 | -0.22713 | 0 | 0
KENTEF05_ion__a298_d323_p05_i3 | KENTEF05_ion | 298 | 323 | 5 kPa | 3 | 0.0132899 | -75.60185 | 0.0893025 | 0.03454195 | 0.001736685 | 0.099147 | -0.08165 | 0 | 0
KENTEF05_ion__a298_d323_p20_i2 | KENTEF05_ion | 298 | 323 | 20.3 kPa | 2 | 0.00920035 | -429.8796 | 0.0870136 | 0.0332098 | 0.00164867 | 0.04869 | -0.46427 | 0 | 0
KENTEF05_ion__a298_d323_p20_i3 | KENTEF05_ion | 298 | 323 | 20.3 kPa | 3 | 0.009093351 | -297.9722 | 0.0855988 | 0.0324671 | 0.00161064 | 0.02763 | -0.32181 | 0 | 0
KENTEF05_ion__a298_d323_p20_i4 | KENTEF05_ion | 298 | 323 | 20.3 kPa | 4 | 0.02484277 | -184.1759 | 0.0839884 | 0.0316445 | 0.00157261 | 0.0472 | -0.19891 | 0 | 0
KENTEF05_ion__a298_d348_i1 | KENTEF05_ion | 298 | 348 | 20.3 kPa | 1 | 0.02230125 | -355.2685 | 0.0888315 | 0.03429692 | 0.001723646 | 0.115149 | -0.38369 | 0 | 0
KENTEF05_ion__a298_d348_p01_i1 | KENTEF05_ion | 298 | 348 | 1 kPa | 1 | 0.005618902 | 53.4787 | 0.090305465 | 0.035168929 | 0.00177037 | 0.1619739 | 0.057757 | 31.2197 | 16.64584
KENTEF05_ion__a298_d348_p01_i2 | KENTEF05_ion | 298 | 348 | 1 kPa | 2 | 0.005725813 | 56.78796 | 0.09028156 | 0.035156433 | 0.001766567 | 0.161668 | 0.061331 | 32.5302 | 17.51296
KENTEF05_ion__a298_d348_p05_i1 | KENTEF05_ion | 298 | 348 | 5 kPa | 1 | 0.01299303 | -98.85185 | 0.08988821 | 0.03493965 | 0.001758417 | 0.145823 | -0.10676 | 0 | 0
KENTEF05_ion__a298_d348_p05_i2 | KENTEF05_ion | 298 | 348 | 5 kPa | 2 | 0.009295318 | -24.94444 | 0.0898116 | 0.03488641 | 0.001755158 | 0.14125 | -0.02694 | 0 | 0
KENTEF05_ion__a298_d348_p05_i3 | KENTEF05_ion | 298 | 348 | 5 kPa | 3 | 0.007213626 | 31.01481 | 0.08972956 | 0.03483806 | 0.001750811 | 0.136822 | 0.033496 | 20.95931 | 11.29194
KENTEF05_ion__a298_d348_p05_i4 | KENTEF05_ion | 298 | 348 | 5 kPa | 4 | 0.006718179 | 18.12407 | 0.08971326 | 0.03482176 | 0.001752441 | 0.138442 | 0.019574 | 13.41958 | 6.884897
KENTEF05_ion__a298_d348_p20_i2 | KENTEF05_ion | 298 | 348 | 20.3 kPa | 2 | 0.01403303 | -224 | 0.0881301 | 0.0339481 | 0.001710063 | 0.094694 | -0.24192 | 0 | 0
KENTEF05_ion__a298_d348_p20_i3 | KENTEF05_ion | 298 | 348 | 20.3 kPa | 3 | 0.01146728 | -80.00926 | 0.0874863 | 0.0334966 | 0.001681268 | 0.073014 | -0.08641 | 0 | 0
KENTEF05_ion__a298_d348_p20_i4 | KENTEF05_ion | 298 | 348 | 20.3 kPa | 4 | 0.008879145 | -22.96296 | 0.087082 | 0.0333108 | 0.00166117 | 0.069445 | -0.0248 | 0 | 0
KENTEF05_ion__a298_d373_i1 | KENTEF05_ion | 298 | 373 | 20.3 kPa | 1 | 0.01505859 | -132.3426 | 0.0892026 | 0.0345425 | 0.001736142 | 0.132229 | -0.14293 | 0 | 0
KENTEF05_ion__a298_d373_p01_i1 | KENTEF05_ion | 298 | 373 | 1 kPa | 1 | 0.005443652 | 81.56944 | 0.090338606 | 0.035192835 | 0.0017709134 | 0.1648752 | 0.088095 | 40.89883 | 23.16628
KENTEF05_ion__a298_d373_p01_i2 | KENTEF05_ion | 298 | 373 | 1 kPa | 2 | 0.005552966 | 83.61019 | 0.090331543 | 0.035176536 | 0.0017709134 | 0.1647958 | 0.090299 | 41.5019 | 23.61537
KENTEF05_ion__a298_d373_p05_i1 | KENTEF05_ion | 298 | 373 | 5 kPa | 1 | 0.007207675 | 15.25556 | 0.09008977 | 0.03504832 | 0.001764937 | 0.156596 | 0.016476 | 11.49122 | 5.492457
KENTEF05_ion__a298_d373_p05_i2 | KENTEF05_ion | 298 | 373 | 5 kPa | 2 | 0.005681109 | 48.48333 | 0.09001208 | 0.03499724 | 0.001758961 | 0.154902 | 0.052362 | 29.23124 | 15.67573
KENTEF05_ion__a298_d373_p05_i3 | KENTEF05_ion | 298 | 373 | 5 kPa | 3 | 0.006057101 | 49.66389 | 0.09000665 | 0.03502006 | 0.001758417 | 0.154787 | 0.053637 | 29.72862 | 16.00106
KENTEF05_ion__a298_d373_p20_i2 | KENTEF05_ion | 298 | 373 | 20.3 kPa | 2 | 0.008648576 | -48.7037 | 0.0888032 | 0.03434419 | 0.00171441 | 0.122947 | -0.0526 | 0 | 0
KENTEF05_ion__a298_d373_p20_i3 | KENTEF05_ion | 298 | 373 | 20.3 kPa | 3 | 0.007285033 | 20.79907 | 0.0885946 | 0.0341692 | 0.001713323 | 0.118149 | 0.022463 | 15.28718 | 8.473754
KENTEF05_ion__a298_d373_p20_i4 | KENTEF05_ion | 298 | 373 | 20.3 kPa | 4 | 0.01034651 | 7.222222 | 0.0885375 | 0.0341388 | 0.001721473 | 0.119207 | 0.0078 | 5.900251 | 3.102566
KENTEF05_ion__a298_d398_i1 | KENTEF05_ion | 298 | 398 | 20.3 kPa | 1 | 0.007103789 | -21.7037 | 0.08947964 | 0.03471038 | 0.001736142 | 0.147296 | -0.02344 | 0 | 0
KENTEF05_ion__a298_d398_p01_i1 | KENTEF05_ion | 298 | 398 | 1 kPa | 1 | 0.005432235 | 93.38528 | 0.090354362 | 0.035188488 | 0.00177037 | 0.1659591 | 0.1008561 | 44.20231 | 25.58965
KENTEF05_ion__a298_d398_p01_i2 | KENTEF05_ion | 298 | 398 | 1 kPa | 2 | 0.00541804 | 93.21269 | 0.090357079 | 0.035194465 | 0.00177037 | 0.1659629 | 0.1006697 | 44.155 | 25.55364
KENTEF05_ion__a298_d398_p05_i1 | KENTEF05_ion | 298 | 398 | 5 kPa | 1 | 0.005898692 | 68.99444 | 0.09018865 | 0.03508037 | 0.001764937 | 0.1615126 | 0.074514 | 36.97085 | 20.52385
KENTEF05_ion__a298_d398_p05_i2 | KENTEF05_ion | 298 | 398 | 5 kPa | 2 | 0.005460787 | 72.17778 | 0.09015714 | 0.03507222 | 0.001764937 | 0.1615387 | 0.077952 | 38.03533 | 21.27017
KENTEF05_ion__a298_d398_p20_i2 | KENTEF05_ion | 298 | 398 | 20.3 kPa | 2 | 0.006924283 | 46.69074 | 0.0893433 | 0.03460769 | 0.001727992 | 0.142123 | 0.050426 | 28.63406 | 15.84587
KENTEF05_ion__a298_d398_p20_i3 | KENTEF05_ion | 298 | 398 | 20.3 kPa | 3 | 0.005705913 | 33.15556 | 0.0893357 | 0.03457836 | 0.001734512 | 0.142919 | 0.035808 | 22.1781 | 11.76441
KENTEF_ion__a253_d323_p01_i1 | KENTEF_ion | 253 | 323 | 1 kPa | 1 | 0.0188416 | 51.20618 | 0.20478341 | 0.077254221 | 0.0037352402 | 0.01249488 | 0.38229 | 57.22366 | 56.17304
KENTEF_ion__a253_d323_p01_i2 | KENTEF_ion | 253 | 323 | 1 kPa | 2 | 0.01289282 | 53.58104 | 0.20474103 | 0.077258024 | 0.0037346969 | 0.01242425 | 0.40002 | 58.33289 | 57.29484
KENTEF_ion__a253_d323_p05_i1 | KENTEF_ion | 253 | 323 | 5 kPa | 1 | 0.02410772 | 6.504414 | 0.2043743 | 0.07705102 | 0.003722201 | 0.01226669 | 0.04856 | 14.55166 | 14.03573
KENTEF_ion__a253_d323_p05_i2 | KENTEF_ion | 253 | 323 | 5 kPa | 2 | 0.02500841 | 22.55381 | 0.2037854 | 0.07670711 | 0.003698295 | 0.011179 | 0.16838 | 37.20523 | 36.30837
KENTEF_ion__a253_d323_p05_i3 | KENTEF_ion | 253 | 323 | 5 kPa | 3 | 0.02662675 | 18.26888 | 0.2037082 | 0.07669462 | 0.003703185 | 0.0113045 | 0.13639 | 32.4355 | 31.58635
KENTEF_ion__a253_d323_p20_i1 | KENTEF_ion | 253 | 323 | 20.3 kPa | 1 | 0.01312608 | -21.47421 | 0.2031301 | 0.07642405 | 0.003690146 | 0.0119581 | -0.16032 | 0 | 0
KENTEF_ion__a253_d323_p20_i2 | KENTEF_ion | 253 | 323 | 20.3 kPa | 2 | 0.01236373 | -6.820526 | 0.200437 | 0.074993 | 0.003613 | 0.0098267 | -0.05092 | 0 | 0
KENTEF_ion__a253_d348_p01_i1 | KENTEF_ion | 253 | 348 | 1 kPa | 1 | 0.01542539 | 79.2491 | 0.204826331 | 0.077280843 | 0.0037363268 | 0.01260572 | 0.59165 | 67.425 | 66.47012
KENTEF_ion__a253_d348_p01_i2 | KENTEF_ion | 253 | 348 | 1 kPa | 2 | 0.01382117 | 80.99441 | 0.204817095 | 0.07727378 | 0.0037346969 | 0.01257149 | 0.60468 | 67.903 | 66.95774
KENTEF_ion__a253_d348_p05_i1 | KENTEF_ion | 253 | 348 | 5 kPa | 1 | 0.01363069 | 41.3692 | 0.20453349 | 0.07714121 | 0.003724917 | 0.01232374 | 0.30885 | 51.97311 | 50.91717
KENTEF_ion__a253_d348_p05_i2 | KENTEF_ion | 253 | 348 | 5 kPa | 2 | 0.01660194 | 48.52057 | 0.2043868 | 0.07706461 | 0.003725461 | 0.01213087 | 0.36224 | 55.95158 | 54.92248
KENTEF_ion__a253_d348_p05_i3 | KENTEF_ion | 253 | 348 | 5 kPa | 3 | 0.02121547 | 46.62523 | 0.20435039 | 0.07702821 | 0.003721114 | 0.01203851 | 0.34809 | 54.97405 | 53.94835
KENTEF_ion__a253_d348_p20_i1 | KENTEF_ion | 253 | 348 | 20.3 kPa | 1 | 0.01895691 | 1.415808 | 0.2036474 | 0.07664843 | 0.003705902 | 0.01204611 | 0.01057 | 3.58826 | 3.447288
KENTEF_ion__a253_d348_p20_i2 | KENTEF_ion | 253 | 348 | 20.3 kPa | 2 | 0.01426988 | 19.56414 | 0.2018854 | 0.0757015 | 0.003651571 | 0.0103195 | 0.14606 | 34.1822 | 33.37614
KENTEF_ion__a253_d348_p20_i3 | KENTEF_ion | 253 | 348 | 20.3 kPa | 3 | 0.02468637 | 19.61772 | 0.2018675 | 0.0756748 | 0.003645051 | 0.0104113 | 0.14646 | 34.24784 | 33.43388
KENTEF_ion__a253_d373_p01_i1 | KENTEF_ion | 253 | 373 | 1 kPa | 1 | 0.01202595 | 93.09442 | 0.204855126 | 0.077297685 | 0.0037368701 | 0.01267363 | 0.695015 | 70.85449 | 69.9507
KENTEF_ion__a253_d373_p01_i2 | KENTEF_ion | 253 | 373 | 1 kPa | 2 | 0.01264911 | 92.94493 | 0.204841 | 0.077294969 | 0.0037363268 | 0.012668197 | 0.693899 | 70.82255 | 69.91852
KENTEF_ion__a253_d373_p05_i1 | KENTEF_ion | 253 | 373 | 5 kPa | 1 | 0.01755566 | 73.07419 | 0.20463454 | 0.07719011 | 0.0037292638 | 0.01245413 | 0.54555 | 65.64161 | 64.67249
KENTEF_ion__a253_d373_p05_i2 | KENTEF_ion | 253 | 373 | 5 kPa | 2 | 0.01207226 | 73.99306 | 0.20460358 | 0.07714991 | 0.0037292638 | 0.01241719 | 0.55241 | 65.92849 | 64.96572
KENTEF_ion__a253_d373_p20_i1 | KENTEF_ion | 253 | 373 | 20.3 kPa | 1 | 0.02302363 | 32.40018 | 0.20400431 | 0.07683153 | 0.003704815 | 0.01202438 | 0.24189 | 45.94907 | 44.92297
KENTEF_ion__a253_d373_p20_i2 | KENTEF_ion | 253 | 373 | 20.3 kPa | 2 | 0.02198306 | 39.70961 | 0.2034876 | 0.0765251 | 0.003706988 | 0.0116924 | 0.29646 | 51.09796 | 50.08853
KENTEF_ion__a253_d398_p01_i1 | KENTEF_ion | 253 | 398 | 1 kPa | 1 | 0.01199046 | 97.41592 | 0.204867079 | 0.077319417 | 0.00373795669 | 0.012705142 | 0.727278 | 71.78013 | 70.89118
KENTEF_ion__a253_d398_p01_i2 | KENTEF_ion | 253 | 398 | 1 kPa | 2 | 0.0120054 | 97.44525 | 0.204865992 | 0.077306378 | 0.0037385 | 0.012704055 | 0.727497 | 71.78719 | 70.89841
KENTEF_ion__a253_d398_p05_i1 | KENTEF_ion | 253 | 398 | 5 kPa | 1 | 0.01271376 | 87.59259 | 0.20472093 | 0.07720641 | 0.0037325236 | 0.01256877 | 0.65394 | 69.59771 | 68.67901
KENTEF_ion__a253_d398_p05_i2 | KENTEF_ion | 253 | 398 | 5 kPa | 2 | 0.01256427 | 88.4047 | 0.20469594 | 0.07721728 | 0.0037341536 | 0.0125541 | 0.660003 | 69.79355 | 68.87914
KENTEF_ion__a253_d398_p20_i1 | KENTEF_ion | 253 | 398 | 20.3 kPa | 1 | 0.01294944 | 62.79116 | 0.20419284 | 0.07693204 | 0.003718941 | 0.01219878 | 0.46878 | 62.20345 | 61.21261
KENTEF_ion__a253_d398_p20_i2 | KENTEF_ion | 253 | 398 | 20.3 kPa | 2 | 0.01396146 | 62.76572 | 0.20404886 | 0.07687662 | 0.003719484 | 0.01212163 | 0.46859 | 62.21034 | 61.22506
KENTEF_ion__a273_d323_p01_i1 | KENTEF_ion | 273 | 323 | 1 kPa | 1 | 0.02945315 | 21.02105 | 0.14858081 | 0.056139071 | 0.0028175402 | 0.0738233 | 0.08758 | 29.67632 | 23.73823
KENTEF_ion__a273_d323_p01_i2 | KENTEF_ion | 273 | 323 | 1 kPa | 2 | 0.02276606 | 40.75319 | 0.14852376 | 0.05611408 | 0.0028153669 | 0.0722385 | 0.16979 | 45.0081 | 37.77462
KENTEF_ion__a273_d323_p01_i3 | KENTEF_ion | 273 | 323 | 1 kPa | 3 | 0.02180825 | 44.21429 | 0.14849334 | 0.05611028 | 0.0028153669 | 0.0718141 | 0.18421 | 47.03687 | 39.74814
KENTEF_ion__a273_d323_p05_i1 | KENTEF_ion | 273 | 323 | 5 kPa | 1 | 0.01854221 | -63.56959 | 0.14818148 | 0.05591632 | 0.002800698 | 0.0718207 | -0.26485 | 0 | 0
KENTEF_ion__a273_d323_p05_i2 | KENTEF_ion | 273 | 323 | 5 kPa | 2 | 0.02405476 | -20.05136 | 0.1476257 | 0.05555665 | 0.002788745 | 0.061385 | -0.08354 | 0 | 0
KENTEF_ion__a273_d323_p20_i1 | KENTEF_ion | 273 | 323 | 20.3 kPa | 1 | 0.01957326 | -110.5033 | 0.1467624 | 0.0551465 | 0.002767556 | 0.0679675 | -0.46039 | 0 | 0
KENTEF_ion__a273_d323_p20_i2 | KENTEF_ion | 273 | 323 | 20.3 kPa | 2 | 0.02085035 | -81.41756 | 0.1449961 | 0.0541707 | 0.0027192 | 0.049295 | -0.33921 | 0 | 0
KENTEF_ion__a273_d348_p01_i1 | KENTEF_ion | 273 | 348 | 1 kPa | 1 | 0.01797431 | 69.18369 | 0.148644921 | 0.056178189 | 0.0028180835 | 0.0750533 | 0.28824 | 58.12683 | 50.48565
KENTEF_ion__a273_d348_p01_i2 | KENTEF_ion | 273 | 348 | 1 kPa | 2 | 0.02005293 | 71.33188 | 0.14861178 | 0.056162977 | 0.0028191701 | 0.0749767 | 0.29719 | 58.8747 | 51.26081
KENTEF_ion__a273_d348_p05_i1 | KENTEF_ion | 273 | 348 | 5 kPa | 1 | 0.02121986 | 3.962749 | 0.148326 | 0.05600868 | 0.002809391 | 0.0719902 | 0.01651 | 7.381936 | 5.584414
KENTEF_ion__a273_d348_p05_i2 | KENTEF_ion | 273 | 348 | 5 kPa | 2 | 0.02195323 | 36.3608 | 0.14799893 | 0.05584134 | 0.002799611 | 0.0680126 | 0.15149 | 42.3003 | 35.54914
KENTEF_ion__a273_d348_p05_i3 | KENTEF_ion | 273 | 348 | 5 kPa | 3 | 0.01977233 | 38.6218 | 0.1479935 | 0.05580113 | 0.002793091 | 0.0680664 | 0.16091 | 43.78531 | 36.9429
KENTEF_ion__a273_d348_p20_i1 | KENTEF_ion | 273 | 348 | 20.3 kPa | 1 | 0.01975283 | -69.19569 | 0.1473904 | 0.05550884 | 0.002784399 | 0.0689194 | -0.28829 | 0 | 0
KENTEF_ion__a273_d348_p20_i2 | KENTEF_ion | 273 | 348 | 20.3 kPa | 2 | 0.02184739 | -25.58865 | 0.146055 | 0.0547689 | 0.002737674 | 0.05486 | -0.10661 | 0 | 0
KENTEF_ion__a273_d373_p01_i1 | KENTEF_ion | 273 | 373 | 1 kPa | 1 | 0.01754217 | 90.09817 | 0.14867589 | 0.056191228 | 0.0028175402 | 0.07574876 | 0.375376 | 64.38027 | 56.97793
KENTEF_ion__a273_d373_p01_i2 | KENTEF_ion | 273 | 373 | 1 kPa | 2 | 0.01761857 | 89.93999 | 0.148668827 | 0.056196661 | 0.0028208 | 0.07570312 | 0.374717 | 64.33978 | 56.93866
KENTEF_ion__a273_d373_p05_i1 | KENTEF_ion | 273 | 373 | 5 kPa | 1 | 0.01845219 | 57.41065 | 0.14843901 | 0.05607442 | 0.002809391 | 0.0737527 | 0.23919 | 53.56845 | 45.9746
KENTEF_ion__a273_d373_p05_i2 | KENTEF_ion | 273 | 373 | 5 kPa | 2 | 0.02234015 | 59.34762 | 0.14840478 | 0.05603041 | 0.002809934 | 0.0732457 | 0.24726 | 54.40203 | 46.85166
KENTEF_ion__a273_d373_p20_i1 | KENTEF_ion | 273 | 373 | 20.3 kPa | 1 | 0.0228613 | -10.34971 | 0.1477001 | 0.05566422 | 0.002788745 | 0.0695632 | -0.04312 | 0 | 0
KENTEF_ion__a273_d373_p20_i2 | KENTEF_ion | 273 | 373 | 20.3 kPa | 2 | 0.02016633 | 33.16612 | 0.1466966 | 0.0551079 | 0.002761036 | 0.061021 | 0.13818 | 40.31562 | 34.22275
KENTEF_ion__a273_d373_p20_i3 | KENTEF_ion | 273 | 373 | 20.3 kPa | 3 | 0.0205217 | 26.47673 | 0.1468227 | 0.0551345 | 0.002761036 | 0.062576 | 0.11031 | 35.01591 | 29.21313
KENTEF_ion__a273_d398_p01_i1 | KENTEF_ion | 273 | 398 | 1 kPa | 1 | 0.01752397 | 96.21895 | 0.148697622 | 0.056205354 | 0.0028186268 | 0.07603562 | 0.400877 | 65.86887 | 58.55346
KENTEF_ion__a273_d398_p01_i2 | KENTEF_ion | 273 | 398 | 1 kPa | 2 | 0.0175048 | 96.10254 | 0.148695449 | 0.056195575 | 0.00282025669 | 0.0760253 | 0.400392 | 65.84276 | 58.52584
KENTEF_ion__a273_d398_p05_i1 | KENTEF_ion | 273 | 398 | 5 kPa | 1 | 0.01798807 | 81.80952 | 0.14854387 | 0.05612223 | 0.0028148236 | 0.0749077 | 0.340843 | 62.16088 | 54.68962
KENTEF_ion__a273_d398_p05_i2 | KENTEF_ion | 273 | 398 | 5 kPa | 2 | 0.01798461 | 83.38526 | 0.14850149 | 0.05611028 | 0.0028121071 | 0.0747561 | 0.347408 | 62.615 | 55.18022
KENTEF_ion__a273_d398_p20_i1 | KENTEF_ion | 273 | 398 | 20.3 kPa | 1 | 0.02080528 | 39.97072 | 0.14799132 | 0.05579299 | 0.002801784 | 0.071461 | 0.16653 | 44.63222 | 37.45807
KENTEF_ion__a273_d398_p20_i2 | KENTEF_ion | 273 | 398 | 20.3 kPa | 2 | 0.01991309 | 52.47342 | 0.1477093 | 0.05562076 | 0.002782769 | 0.0700229 | 0.21862 | 51.47236 | 44.18746
KENTEF_ion__a298_d323_i1 | KENTEF_ion | 298 | 323 | 20.3 kPa | 1 | 0.008970055 | -545.6274 | 0.0889798 | 0.0336749 | 0.001683803 | 0.089102 | -0.574 | 0 | 0
KENTEF_ion__a298_d323_p01_i1 | KENTEF_ion | 298 | 323 | 1 kPa | 1 | 0.01073323 | -60.18061 | 0.09107864 | 0.034782748 | 0.00174737 | 0.167866 | -0.06331 | 0 | 0
KENTEF_ion__a298_d323_p01_i2 | KENTEF_ion | 298 | 323 | 1 kPa | 2 | 0.006604269 | -1.587452 | 0.09102376 | 0.03476917 | 0.0017430236 | 0.164477 | -0.00167 | 0 | 0
KENTEF_ion__a298_d323_p01_i3 | KENTEF_ion | 298 | 323 | 1 kPa | 3 | 0.003718932 | 51.51996 | 0.09100421 | 0.03473385 | 0.0017441102 | 0.161031 | 0.054199 | 29.83193 | 15.81473
KENTEF_ion__a298_d323_p01_i4 | KENTEF_ion | 298 | 323 | 1 kPa | 4 | 0.002510605 | 25.84981 | 0.09102159 | 0.03475884 | 0.00174085 | 0.163591 | 0.027194 | 17.5768 | 8.543344
KENTEF_ion__a298_d323_p01_i5 | KENTEF_ion | 298 | 323 | 1 kPa | 5 | 0.003183065 | 35.95057 | 0.09101507 | 0.03473331 | 0.001744654 | 0.164144 | 0.03782 | 22.87781 | 11.47949
KENTEF_ion__a298_d323_p01_i6 | KENTEF_ion | 298 | 323 | 1 kPa | 6 | 0.002480951 | 17.39449 | 0.09101833 | 0.03476102 | 0.0017441102 | 0.163597 | 0.018299 | 12.54882 | 5.913978
KENTEF_ion__a298_d323_p05_i1 | KENTEF_ion | 298 | 323 | 5 kPa | 1 | 0.01846781 | -337.2624 | 0.09056087 | 0.03451599 | 0.001729441 | 0.140605 | -0.3548 | 0 | 0
KENTEF_ion__a298_d323_p05_i2 | KENTEF_ion | 298 | 323 | 5 kPa | 2 | 0.01348899 | -154.6768 | 0.09026477 | 0.03437418 | 0.001721291 | 0.116082 | -0.16272 | 0 | 0
KENTEF_ion__a298_d323_p05_i3 | KENTEF_ion | 298 | 323 | 5 kPa | 3 | 0.01125745 | -82.6711 | 0.0900904 | 0.03423781 | 0.001712055 | 0.107373 | -0.08697 | 0 | 0
KENTEF_ion__a298_d323_p20_i2 | KENTEF_ion | 298 | 323 | 20.3 kPa | 2 | 0.009159239 | -404.4582 | 0.0876732 | 0.0330246 | 0.001657725 | 0.03261 | -0.42549 | 0 | 0
KENTEF_ion__a298_d323_p20_i3 | KENTEF_ion | 298 | 323 | 20.3 kPa | 3 | 0.01582344 | -315.7224 | 0.0859189 | 0.0320276 | 0.00160448 | 0.05052 | -0.33214 | 0 | 0
KENTEF_ion__a298_d323_p20_i4 | KENTEF_ion | 298 | 323 | 20.3 kPa | 4 | 0.01307734 | -162.5475 | 0.0853359 | 0.0315479 | 0.00156319 | 0.0104 | -0.171 | 0 | 0
KENTEF_ion__a298_d348_i1 | KENTEF_ion | 298 | 348 | 20.3 kPa | 1 | 0.01800721 | -337.2053 | 0.0896552 | 0.0339591 | 0.001697386 | 0.116473 | -0.35474 | 0 | 0
KENTEF_ion__a298_d348_p01_i1 | KENTEF_ion | 298 | 348 | 1 kPa | 1 | 0.002183115 | 50.65875 | 0.091143835 | 0.034821866 | 0.0017468268 | 0.1752986 | 0.053293 | 29.44275 | 14.95717
KENTEF_ion__a298_d348_p01_i2 | KENTEF_ion | 298 | 348 | 1 kPa | 2 | 0.002469977 | 57.05323 | 0.09112428 | 0.034827299 | 0.0017468268 | 0.1749058 | 0.06002 | 31.97342 | 16.55157
KENTEF_ion__a298_d348_p01_i3 | KENTEF_ion | 298 | 348 | 1 kPa | 3 | 0.002941688 | 61.96768 | 0.09112482 | 0.034814803 | 0.00174737 | 0.1748129 | 0.06519 | 33.79874 | 17.72961
KENTEF_ion__a298_d348_p05_i1 | KENTEF_ion | 298 | 348 | 5 kPa | 1 | 0.009045367 | -101.5684 | 0.09075754 | 0.03459911 | 0.001732158 | 0.157472 | -0.10685 | 0 | 0
KENTEF_ion__a298_d348_p05_i2 | KENTEF_ion | 298 | 348 | 5 kPa | 2 | 0.003287823 | -24.55323 | 0.09065377 | 0.03453609 | 0.001729984 | 0.150585 | -0.02583 | 0 | 0
KENTEF_ion__a298_d348_p05_i3 | KENTEF_ion | 298 | 348 | 5 kPa | 3 | 0.005946775 | 31.88308 | 0.09056087 | 0.03449317 | 0.001728898 | 0.146434 | 0.033541 | 20.92077 | 10.93403
KENTEF_ion__a298_d348_p05_i4 | KENTEF_ion | 298 | 348 | 5 kPa | 4 | 0.003526974 | 19.0038 | 0.09054729 | 0.03450947 | 0.001731614 | 0.148078 | 0.019992 | 13.62035 | 6.780204
KENTEF_ion__a298_d348_p20_i2 | KENTEF_ion | 298 | 348 | 20.3 kPa | 2 | 0.01325179 | -229.1255 | 0.0889826 | 0.0336049 | 0.001683803 | 0.098796 | -0.24104 | 0 | 0
KENTEF_ion__a298_d348_p20_i3 | KENTEF_ion | 298 | 348 | 20.3 kPa | 3 | 0.01762357 | -96.29278 | 0.0883817 | 0.0332197 | 0.001662071 | 0.07954 | -0.1013 | 0 | 0
KENTEF_ion__a298_d348_p20_i4 | KENTEF_ion | 298 | 348 | 20.3 kPa | 4 | 0.008073554 | -5.998099 | 0.0879036 | 0.0329942 | 0.001653921 | 0.07393 | -0.00631 | 0 | 0
KENTEF_ion__a298_d373_i1 | KENTEF_ion | 298 | 373 | 20.3 kPa | 1 | 0.01172549 | -125.3897 | 0.0900713 | 0.03420847 | 0.001714228 | 0.140181 | -0.13191 | 0 | 0
KENTEF_ion__a298_d373_p01_i1 | KENTEF_ion | 298 | 373 | 1 kPa | 1 | 0.00168941 | 82.86027 | 0.091174803 | 0.034839252 | 0.0017462835 | 0.1786443 | 0.087169 | 40.55705 | 22.14808
KENTEF_ion__a298_d373_p01_i2 | KENTEF_ion | 298 | 373 | 1 kPa | 2 | 0.001691106 | 85.38023 | 0.091170457 | 0.034839252 | 0.0017468268 | 0.1787073 | 0.08982 | 41.28203 | 22.66557
KENTEF_ion__a298_d373_p05_i1 | KENTEF_ion | 298 | 373 | 5 kPa | 1 | 0.00550491 | 15.04563 | 0.09091999 | 0.03469799 | 0.001738134 | 0.169308 | 0.015828 | 11.0543 | 5.065088
KENTEF_ion__a298_d373_p05_i2 | KENTEF_ion | 298 | 373 | 5 kPa | 2 | 0.00245275 | 54.29753 | 0.09085045 | 0.03467517 | 0.00173922 | 0.166515 | 0.057121 | 30.97906 | 16.27839
KENTEF_ion__a298_d373_p05_i3 | KENTEF_ion | 298 | 373 | 5 kPa | 3 | 0.003396785 | 47.0789 | 0.09087001 | 0.03465072 | 0.001736504 | 0.167708 | 0.049527 | 28.01551 | 14.37681
KENTEF_ion__a298_d373_p20_i2 | KENTEF_ion | 298 | 373 | 20.3 kPa | 2 | 0.01054027 | -45.6749 | 0.0896514 | 0.03399332 | 0.001695756 | 0.133513 | -0.04805 | 0 | 0
KENTEF_ion__a298_d373_p20_i3 | KENTEF_ion | 298 | 373 | 20.3 kPa | 3 | 0.002650237 | 19.12928 | 0.08949 | 0.0338151 | 0.001682173 | 0.125167 | 0.020124 | 13.86798 | 7.44566
KENTEF_ion__a298_d373_p20_i4 | KENTEF_ion | 298 | 373 | 20.3 kPa | 4 | 0.004160921 | 10.76711 | 0.0893938 | 0.0338608 | 0.001687606 | 0.126967 | 0.011327 | 8.312223 | 4.30298
KENTEF_ion__a298_d398_i1 | KENTEF_ion | 298 | 398 | 20.3 kPa | 1 | 0.004162241 | 1.08365 | 0.09035224 | 0.03438179 | 0.001724008 | 0.157699 | 0.00114 | 0.8934307 | 0.3995835
KENTEF_ion__a298_d398_p01_i1 | KENTEF_ion | 298 | 398 | 1 kPa | 1 | 0.001608411 | 92.99335 | 0.091200882 | 0.034856095 | 0.0017479134 | 0.1799602 | 0.097829 | 43.35741 | 24.11993
KENTEF_ion__a298_d398_p01_i2 | KENTEF_ion | 298 | 398 | 1 kPa | 2 | 0.001597117 | 93.30941 | 0.091190016 | 0.034856638 | 0.001749 | 0.1799738 | 0.0981615 | 43.44253 | 24.18182
KENTEF_ion__a298_d398_p05_i1 | KENTEF_ion | 298 | 398 | 5 kPa | 1 | 0.001681842 | 65.94677 | 0.09102539 | 0.03475667 | 0.0017413937 | 0.1750851 | 0.069376 | 35.23423 | 18.65024
KENTEF_ion__a298_d398_p05_i2 | KENTEF_ion | 298 | 398 | 5 kPa | 2 | 0.001776333 | 72.51806 | 0.09099769 | 0.03474743 | 0.0017424803 | 0.1746543 | 0.076289 | 37.43757 | 20.15929
KENTEF_ion__a298_d398_p05_i3 | KENTEF_ion | 298 | 398 | 5 kPa | 3 | 0.002449607 | 73.05323 | 0.09099551 | 0.03472787 | 0.0017413937 | 0.1747064 | 0.076852 | 37.61414 | 20.27633
KENTEF_ion__a298_d398_p20_i2 | KENTEF_ion | 298 | 398 | 20.3 kPa | 2 | 0.00391623 | 40.25 | 0.0901224 | 0.03425194 | 0.001718575 | 0.153071 | 0.042343 | 25.13894 | 13.17017
KENTEF_ion__a298_d398_p20_i3 | KENTEF_ion | 298 | 398 | 20.3 kPa | 3 | 0.003903239 | 37.18061 | 0.0901387 | 0.03424596 | 0.001710969 | 0.154412 | 0.039114 | 23.67538 | 12.23759
KENVIL_ion__a253_d323_p01_i1 | KENVIL_ion | 253 | 323 | 1 kPa | 1 | 0.02476605 | 49.66854 | 0.21108842 | 0.07963174 | 0.00393951 | 0.01261895 | 0.35814 | 54.86216 | 53.82176
KENVIL_ion__a253_d323_p01_i2 | KENVIL_ion | 253 | 323 | 1 kPa | 2 | 0.02116042 | 50.00277 | 0.21105582 | 0.07959751 | 0.003942227 | 0.01254017 | 0.36055 | 55.03357 | 53.99996
KENVIL_ion__a253_d323_p05_i1 | KENVIL_ion | 253 | 323 | 5 kPa | 1 | 0.01760214 | 4.256234 | 0.21067877 | 0.07941931 | 0.003927558 | 0.01234512 | 0.03069 | 9.451346 | 9.105183
KENVIL_ion__a253_d323_p05_i2 | KENVIL_ion | 253 | 323 | 5 kPa | 2 | 0.02556312 | 18.39098 | 0.2100143 | 0.07903247 | 0.003904739 | 0.0114986 | 0.13261 | 31.16118 | 30.34136
KENVIL_ion__a253_d323_p05_i3 | KENVIL_ion | 253 | 323 | 5 kPa | 3 | 0.0208252 | 23.74005 | 0.2098969 | 0.07900259 | 0.003897676 | 0.0113237 | 0.17118 | 36.89406 | 36.01508
KENVIL_ion__a253_d323_p20_i1 | KENVIL_ion | 253 | 323 | 20.3 kPa | 1 | 0.01538938 | -26.97972 | 0.2093933 | 0.0786712 | 0.00388355 | 0.01213214 | -0.19454 | 0 | 0
KENVIL_ion__a253_d323_p20_i2 | KENVIL_ion | 253 | 323 | 20.3 kPa | 2 | 0.01679753 | -12.04338 | 0.2067898 | 0.0772923 | 0.00382324 | 0.0105087 | -0.08684 | 0 | 0
KENVIL_ion__a253_d348_p01_i1 | KENVIL_ion | 253 | 348 | 1 kPa | 1 | 0.01641976 | 80.85596 | 0.211145465 | 0.079650213 | 0.003941683 | 0.01270642 | 0.58302 | 66.42154 | 65.47375
KENVIL_ion__a253_d348_p01_i2 | KENVIL_ion | 253 | 348 | 1 kPa | 2 | 0.01784957 | 79.52043 | 0.211141662 | 0.079652929 | 0.0039405969 | 0.01272109 | 0.57339 | 66.04923 | 65.09535
KENVIL_ion__a253_d348_p05_i1 | KENVIL_ion | 253 | 348 | 5 kPa | 1 | 0.02278805 | 40.95637 | 0.21084936 | 0.07947744 | 0.003932447 | 0.01244454 | 0.29532 | 50.08996 | 49.05454
KENVIL_ion__a253_d348_p05_i2 | KENVIL_ion | 253 | 348 | 5 kPa | 2 | 0.02004728 | 46.41084 | 0.21073636 | 0.0794155 | 0.003927558 | 0.01225982 | 0.33465 | 53.22639 | 52.20836
KENVIL_ion__a253_d348_p20_i1 | KENVIL_ion | 253 | 348 | 20.3 kPa | 1 | 0.02369682 | -5.329654 | 0.2099491 | 0.079014 | 0.003907999 | 0.0122734 | -0.03843 | 0 | 0
KENVIL_ion__a253_d348_p20_i2 | KENVIL_ion | 253 | 348 | 20.3 kPa | 2 | 0.01966608 | 20.89563 | 0.2081154 | 0.0779345 | 0.003860188 | 0.0103257 | 0.15067 | 34.1981 | 33.41496
KENVIL_ion__a253_d348_p20_i3 | KENVIL_ion | 253 | 348 | 20.3 kPa | 3 | 0.02164218 | 23.41275 | 0.2079785 | 0.0779399 | 0.003855841 | 0.010581 | 0.16882 | 36.8125 | 35.98229
KENVIL_ion__a253_d373_p01_i1 | KENVIL_ion | 253 | 373 | 1 kPa | 1 | 0.015612 | 92.24822 | 0.211174803 | 0.079664339 | 0.00394277 | 0.012789 | 0.665165 | 69.29185 | 68.38084
KENVIL_ion__a253_d373_p01_i2 | KENVIL_ion | 253 | 373 | 1 kPa | 2 | 0.01551156 | 92.70907 | 0.21116774 | 0.079668685 | 0.0039433134 | 0.01279226 | 0.668488 | 69.39794 | 68.48841
KENVIL_ion__a253_d373_p05_i1 | KENVIL_ion | 253 | 373 | 5 kPa | 1 | 0.01817421 | 72.6694 | 0.2109841 | 0.07954427 | 0.003932991 | 0.01259287 | 0.52399 | 64.02213 | 63.052
KENVIL_ion__a253_d373_p05_i2 | KENVIL_ion | 253 | 373 | 5 kPa | 2 | 0.01947183 | 72.6167 | 0.21092108 | 0.07952851 | 0.0039384236 | 0.01255918 | 0.52361 | 64.01116 | 63.04322
KENVIL_ion__a253_d373_p20_i1 | KENVIL_ion | 253 | 373 | 20.3 kPa | 1 | 0.02302655 | 34.97767 | 0.2102577 | 0.07916667 | 0.003911802 | 0.01212617 | 0.25221 | 46.23073 | 45.22548
KENVIL_ion__a253_d373_p20_i2 | KENVIL_ion | 253 | 373 | 20.3 kPa | 2 | 0.02010339 | 38.87055 | 0.2097845 | 0.07889773 | 0.003897132 | 0.01187516 | 0.28028 | 48.92649 | 47.93286
KENVIL_ion__a253_d398_p01_i1 | KENVIL_ion | 253 | 398 | 1 kPa | 1 | 0.01517757 | 97.39092 | 0.211200339 | 0.079686614 | 0.0039433134 | 0.012821599 | 0.702247 | 70.43055 | 69.53637
KENVIL_ion__a253_d398_p01_i2 | KENVIL_ion | 253 | 398 | 1 kPa | 2 | 0.0151617 | 97.0431 | 0.211194906 | 0.079676835 | 0.0039433134 | 0.012829748 | 0.699739 | 70.35706 | 69.46101
KENVIL_ion__a253_d398_p05_i1 | KENVIL_ion | 253 | 398 | 5 kPa | 1 | 0.01664312 | 87.55998 | 0.2110455 | 0.07958556 | 0.0039378803 | 0.01269881 | 0.63136 | 68.18666 | 67.26415
KENVIL_ion__a253_d398_p05_i2 | KENVIL_ion | 253 | 398 | 5 kPa | 2 | 0.01594088 | 87.43683 | 0.21101887 | 0.07960023 | 0.0039378803 | 0.01270805 | 0.630472 | 68.157 | 67.23335
KENVIL_ion__a253_d398_p20_i1 | KENVIL_ion | 253 | 398 | 20.3 kPa | 1 | 0.02101233 | 61.87973 | 0.2104935 | 0.07929272 | 0.003919951 | 0.01235653 | 0.44619 | 60.30441 | 59.31384
KENVIL_ion__a253_d398_p20_i2 | KENVIL_ion | 253 | 398 | 20.3 kPa | 2 | 0.01748156 | 64.36635 | 0.21027183 | 0.07922806 | 0.003917778 | 0.01227884 | 0.46412 | 61.26692 | 60.28969
KENVIL_ion__a273_d323_p01_i1 | KENVIL_ion | 273 | 323 | 1 kPa | 1 | 0.02619177 | 19.72279 | 0.14990765 | 0.056600984 | 0.002828997 | 0.0636611 | 0.08552 | 29.00383 | 23.8537
KENVIL_ion__a273_d323_p01_i2 | KENVIL_ion | 273 | 323 | 1 kPa | 2 | 0.02607205 | 42.87263 | 0.14982072 | 0.05658414 | 0.0028300835 | 0.0621751 | 0.1859 | 47.04722 | 40.65076
KENVIL_ion__a273_d323_p01_i3 | KENVIL_ion | 273 | 323 | 1 kPa | 3 | 0.02792132 | 37.64443 | 0.14981312 | 0.05657002 | 0.002823564 | 0.0623099 | 0.16323 | 43.82758 | 37.54601
KENVIL_ion__a273_d323_p05_i1 | KENVIL_ion | 273 | 323 | 5 kPa | 1 | 0.02667505 | -54.98259 | 0.14945943 | 0.05636845 | 0.002814328 | 0.0616193 | -0.23841 | 0 | 0
KENVIL_ion__a273_d323_p05_i2 | KENVIL_ion | 273 | 323 | 5 kPa | 2 | 0.02335287 | -24.17149 | 0.1488944 | 0.05604681 | 0.002799658 | 0.055294 | -0.10481 | 0 | 0
KENVIL_ion__a273_d323_p20_i1 | KENVIL_ion | 273 | 323 | 20.3 kPa | 1 | 0.02212659 | -103.5078 | 0.1481218 | 0.0556344 | 0.002772493 | 0.0587501 | -0.44882 | 0 | 0
KENVIL_ion__a273_d323_p20_i2 | KENVIL_ion | 273 | 323 | 20.3 kPa | 2 | 0.02493175 | -76.96317 | 0.1461425 | 0.0545766 | 0.00272088 | 0.046209 | -0.33372 | 0 | 0
KENVIL_ion__a273_d348_p01_i1 | KENVIL_ion | 273 | 348 | 1 kPa | 1 | 0.02253144 | 74.56701 | 0.149957638 | 0.056635756 | 0.0028306268 | 0.064475 | 0.32333 | 60.6903 | 54.13836
KENVIL_ion__a273_d348_p01_i2 | KENVIL_ion | 273 | 348 | 1 kPa | 2 | 0.02172095 | 72.60903 | 0.14993482 | 0.056631953 | 0.0028284536 | 0.0643565 | 0.31484 | 60.05701 | 53.49039
KENVIL_ion__a273_d348_p05_i1 | KENVIL_ion | 273 | 348 | 5 kPa | 1 | 0.02600274 | 3.969004 | 0.14963654 | 0.05645972 | 0.002820304 | 0.0621751 | 0.01721 | 7.610782 | 5.969442
KENVIL_ion__a273_d348_p05_i2 | KENVIL_ion | 273 | 348 | 5 kPa | 2 | 0.03454474 | 37.18318 | 0.14931273 | 0.0562587 | 0.002804005 | 0.0586757 | 0.16123 | 43.62219 | 37.64583
KENVIL_ion__a273_d348_p05_i3 | KENVIL_ion | 273 | 348 | 5 kPa | 3 | 0.02234641 | 33.47248 | 0.14931871 | 0.056275 | 0.002801288 | 0.0593168 | 0.14514 | 41.05393 | 35.15547
KENVIL_ion__a273_d348_p20_i1 | KENVIL_ion | 273 | 348 | 20.3 kPa | 1 | 0.02346793 | -64.16365 | 0.148682 | 0.05592511 | 0.002794769 | 0.0596906 | -0.27822 | 0 | 0
KENVIL_ion__a273_d348_p20_i2 | KENVIL_ion | 273 | 348 | 20.3 kPa | 2 | 0.02388327 | -25.77893 | 0.1473851 | 0.0551835 | 0.002754564 | 0.048672 | -0.11178 | 0 | 0
KENVIL_ion__a273_d373_p01_i1 | KENVIL_ion | 273 | 373 | 1 kPa | 1 | 0.02130361 | 90.31711 | 0.149991866 | 0.056644992 | 0.002831713 | 0.06500848 | 0.391624 | 65.15203 | 58.79348
KENVIL_ion__a273_d373_p01_i2 | KENVIL_ion | 273 | 373 | 1 kPa | 2 | 0.02128743 | 89.90568 | 0.14998263 | 0.056649339 | 0.0028328 | 0.06497969 | 0.38984 | 65.04871 | 58.6857
KENVIL_ion__a273_d373_p05_i1 | KENVIL_ion | 273 | 373 | 5 kPa | 1 | 0.02290008 | 58.9539 | 0.14974086 | 0.05652112 | 0.0028230205 | 0.0634905 | 0.25563 | 55.00791 | 48.39594
KENVIL_ion__a273_d373_p05_i2 | KENVIL_ion | 273 | 373 | 5 kPa | 2 | 0.02147026 | 60.42296 | 0.149705 | 0.05650102 | 0.002821391 | 0.0631515 | 0.262 | 55.62309 | 49.04724
KENVIL_ion__a273_d373_p20_i1 | KENVIL_ion | 273 | 373 | 20.3 kPa | 1 | 0.02396222 | -6.466641 | 0.1490253 | 0.05612233 | 0.002804005 | 0.0601872 | -0.02804 | 0 | 0
KENVIL_ion__a273_d373_p20_i2 | KENVIL_ion | 273 | 373 | 20.3 kPa | 2 | 0.02632655 | 29.70411 | 0.1480468 | 0.0555627 | 0.002769777 | 0.053427 | 0.1288 | 38.4272 | 33.14409
KENVIL_ion__a273_d373_p20_i3 | KENVIL_ion | 273 | 373 | 20.3 kPa | 3 | 0.02513607 | 29.60264 | 0.1481294 | 0.0555817 | 0.002770863 | 0.054182 | 0.12836 | 38.3345 | 32.9954
KENVIL_ion__a273_d398_p01_i1 | KENVIL_ion | 273 | 398 | 1 kPa | 1 | 0.02126473 | 96.13754 | 0.150013599 | 0.056668354 | 0.00283225669 | 0.06524862 | 0.416862 | 66.55138 | 60.27285
KENVIL_ion__a273_d398_p01_i2 | KENVIL_ion | 273 | 398 | 1 kPa | 2 | 0.02128155 | 96.1643 | 0.150010882 | 0.056658032 | 0.0028306268 | 0.06525134 | 0.416978 | 66.55913 | 60.28055
KENVIL_ion__a273_d398_p05_i1 | KENVIL_ion | 273 | 398 | 5 kPa | 1 | 0.02138253 | 82.66991 | 0.14984028 | 0.05657762 | 0.00282628 | 0.0643179 | 0.358465 | 63.14236 | 56.71672
KENVIL_ion__a273_d398_p05_i2 | KENVIL_ion | 273 | 398 | 5 kPa | 2 | 0.0212993 | 84.34607 | 0.14982779 | 0.05655372 | 0.002825737 | 0.0642397 | 0.365733 | 63.61235 | 57.2191
KENVIL_ion__a273_d398_p20_i1 | KENVIL_ion | 273 | 398 | 20.3 kPa | 1 | 0.02205609 | 40.64482 | 0.14925297 | 0.05626033 | 0.002807265 | 0.0618769 | 0.17624 | 45.82893 | 39.47697
KENVIL_ion__a273_d398_p20_i2 | KENVIL_ion | 273 | 398 | 20.3 kPa | 2 | 0.02339398 | 49.82588 | 0.1490117 | 0.05612396 | 0.002802375 | 0.0605697 | 0.21605 | 50.95663 | 44.58705
KENVIL_ion__a298_d323_i1 | KENVIL_ion | 298 | 323 | 20.3 kPa | 1 | 0.01524029 | -567.2168 | 0.0890984 | 0.0344072 | 0.001692134 | 0.099604 | -0.63585 | 0 | 0
KENVIL_ion__a298_d323_p01_i1 | KENVIL_ion | 298 | 323 | 1 kPa | 1 | 0.01174902 | -58.64407 | 0.0912819 | 0.035617638 | 0.0017671102 | 0.146564 | -0.06574 | 0 | 0
KENVIL_ion__a298_d323_p01_i2 | KENVIL_ion | 298 | 323 | 1 kPa | 2 | 0.006601508 | 2.149866 | 0.09122648 | 0.03557743 | 0.0017643937 | 0.144481 | 0.00241 | 1.839999 | 0.8749024
KENVIL_ion__a298_d323_p01_i3 | KENVIL_ion | 298 | 323 | 1 kPa | 3 | 0.003980138 | 43.76985 | 0.09121507 | 0.035572 | 0.001764937 | 0.142106 | 0.049066 | 27.62445 | 15.34636
KENVIL_ion__a298_d323_p01_i4 | KENVIL_ion | 298 | 323 | 1 kPa | 4 | 0.005534511 | 14.34612 | 0.09123572 | 0.03557798 | 0.00176385 | 0.143694 | 0.016082 | 11.11714 | 5.577181
KENVIL_ion__a298_d323_p01_i5 | KENVIL_ion | 298 | 323 | 1 kPa | 5 | 0.003710989 | 39.73149 | 0.09120421 | 0.03557037 | 0.0017643937 | 0.142658 | 0.044539 | 25.73349 | 14.10641
KENVIL_ion__a298_d323_p01_i6 | KENVIL_ion | 298 | 323 | 1 kPa | 6 | 0.006333449 | 10.42819 | 0.09122322 | 0.03558124 | 0.001761134 | 0.143546 | 0.01169 | 8.334783 | 4.119075
KENVIL_ion__a298_d323_p05_i1 | KENVIL_ion | 298 | 323 | 5 kPa | 1 | 0.009314384 | -364.2194 | 0.09079781 | 0.03532425 | 0.001747008 | 0.130121 | -0.40829 | 0 | 0
KENVIL_ion__a298_d323_p05_i2 | KENVIL_ion | 298 | 323 | 5 kPa | 2 | 0.01545641 | -188.0999 | 0.09045879 | 0.03518191 | 0.001748638 | 0.106065 | -0.21086 | 0 | 0
KENVIL_ion__a298_d323_p05_i3 | KENVIL_ion | 298 | 323 | 5 kPa | 3 | 0.006478964 | -91.17752 | 0.0902752 | 0.03502869 | 0.001741032 | 0.094681 | -0.10221 | 0 | 0
KENVIL_ion__a298_d323_p20_i2 | KENVIL_ion | 298 | 323 | 20.3 kPa | 2 | 0.01738763 | -427.2881 | 0.0880041 | 0.0337568 | 0.001673662 | 0.05656 | -0.47899 | 0 | 0
KENVIL_ion__a298_d323_p20_i3 | KENVIL_ion | 298 | 323 | 20.3 kPa | 3 | 0.01922774 | -313.5147 | 0.0866209 | 0.0331087 | 0.00162911 | 0.03329 | -0.35145 | 0 | 0
KENVIL_ion__a298_d323_p20_i4 | KENVIL_ion | 298 | 323 | 20.3 kPa | 4 | 0.02155886 | -184.4068 | 0.0853229 | 0.0322426 | 0.00160086 | 0.01955 | -0.20672 | 0 | 0
KENVIL_ion__a298_d348_i1 | KENVIL_ion | 298 | 348 | 20.3 kPa | 1 | 0.01624225 | -375.1293 | 0.0898215 | 0.03476954 | 0.001717669 | 0.114163 | -0.42052 | 0 | 0
KENVIL_ion__a298_d348_p01_i1 | KENVIL_ion | 298 | 348 | 1 kPa | 1 | 0.005210669 | 44.95629 | 0.091341118 | 0.035657843 | 0.00176874 | 0.1530923 | 0.050396 | 28.12847 | 15.16782
KENVIL_ion__a298_d348_p01_i2 | KENVIL_ion | 298 | 348 | 1 kPa | 2 | 0.004477218 | 57.89206 | 0.09131993 | 0.03564752 | 0.0017681969 | 0.1525995 | 0.064897 | 33.51553 | 18.74378
KENVIL_ion__a298_d348_p01_i3 | KENVIL_ion | 298 | 348 | 1 kPa | 3 | 0.003135292 | 60.35504 | 0.0913183 | 0.03563774 | 0.001767654 | 0.1525946 | 0.067658 | 34.45229 | 19.38756
KENVIL_ion__a298_d348_p05_i1 | KENVIL_ion | 298 | 348 | 5 kPa | 1 | 0.008380963 | -141.7128 | 0.09095917 | 0.03545193 | 0.001755158 | 0.1405 | -0.15886 | 0 | 0
KENVIL_ion__a298_d348_p05_i2 | KENVIL_ion | 298 | 348 | 5 kPa | 2 | 0.006805182 | -24.6744 | 0.09081791 | 0.03534164 | 0.001750811 | 0.132059 | -0.02766 | 0 | 0
KENVIL_ion__a298_d348_p05_i3 | KENVIL_ion | 298 | 348 | 5 kPa | 3 | 0.003395172 | 37.86441 | 0.09068046 | 0.03531936 | 0.001747551 | 0.129864 | 0.042446 | 24.93987 | 14.14596
KENVIL_ion__a298_d348_p05_i4 | KENVIL_ion | 298 | 348 | 5 kPa | 4 | 0.004093554 | 5.031222 | 0.09073751 | 0.03530361 | 0.001746465 | 0.132097 | 0.00564 | 4.227012 | 2.124097
KENVIL_ion__a298_d348_p20_i2 | KENVIL_ion | 298 | 348 | 20.3 kPa | 2 | 0.01795855 | -209.9554 | 0.0890511 | 0.0343794 | 0.001710063 | 0.087664 | -0.23536 | 0 | 0
KENVIL_ion__a298_d348_p20_i3 | KENVIL_ion | 298 | 348 | 20.3 kPa | 3 | 0.00772561 | -93.40767 | 0.088448 | 0.0340252 | 0.00166877 | 0.068456 | -0.10471 | 0 | 0
KENVIL_ion__a298_d348_p20_i4 | KENVIL_ion | 298 | 348 | 20.3 kPa | 4 | 0.005102712 | -20.52632 | 0.0879922 | 0.0337574 | 0.00165899 | 0.067795 | -0.02301 | 0 | 0
KENVIL_ion__a298_d373_i1 | KENVIL_ion | 298 | 373 | 20.3 kPa | 1 | 0.006214575 | -157.6985 | 0.0902306 | 0.03500859 | 0.001738858 | 0.126993 | -0.17678 | 0 | 0
KENVIL_ion__a298_d373_p01_i1 | KENVIL_ion | 298 | 373 | 1 kPa | 1 | 0.002984572 | 82.63247 | 0.091378063 | 0.035674142 | 0.00177037 | 0.155698 | 0.092631 | 41.82863 | 24.56068
KENVIL_ion__a298_d373_p01_i2 | KENVIL_ion | 298 | 373 | 1 kPa | 2 | 0.003229365 | 83.45941 | 0.091372087 | 0.035664362 | 0.00177037 | 0.1555556 | 0.093558 | 42.0741 | 24.75601
KENVIL_ion__a298_d373_p05_i1 | KENVIL_ion | 298 | 373 | 5 kPa | 1 | 0.006914622 | 23.37645 | 0.0911075 | 0.03552202 | 0.0017633071 | 0.1483101 | 0.026205 | 16.95043 | 8.651144
KENVIL_ion__a298_d373_p05_i2 | KENVIL_ion | 298 | 373 | 5 kPa | 2 | 0.00673649 | 36.26137 | 0.09104013 | 0.03549974 | 0.001751898 | 0.146413 | 0.040649 | 24.0611 | 12.88997
KENVIL_ion__a298_d373_p20_i2 | KENVIL_ion | 298 | 373 | 20.3 kPa | 2 | 0.01462829 | -46.98483 | 0.0898682 | 0.03476736 | 0.001725819 | 0.117264 | -0.05267 | 0 | 0
KENVIL_ion__a298_d373_p20_i3 | KENVIL_ion | 298 | 373 | 20.3 kPa | 3 | 0.003692588 | 22.21142 | 0.0895102 | 0.0346245 | 0.001717126 | 0.110182 | 0.024899 | 16.51666 | 9.542303
KENVIL_ion__a298_d373_p20_i4 | KENVIL_ion | 298 | 373 | 20.3 kPa | 4 | 0.006369178 | 14.37467 | 0.0895004 | 0.0345886 | 0.001715496 | 0.112413 | 0.016114 | 11.3544 | 6.335826
KENVIL_ion__a298_d398_i1 | KENVIL_ion | 298 | 398 | 20.3 kPa | 1 | 0.009257957 | -22.47993 | 0.09056691 | 0.03516343 | 0.001747551 | 0.138803 | -0.0252 | 0 | 0
KENVIL_ion__a298_d398_p01_i1 | KENVIL_ion | 298 | 398 | 1 kPa | 1 | 0.002916131 | 92.97627 | 0.091388929 | 0.035686638 | 0.0017692835 | 0.1567406 | 0.1042264 | 44.71869 | 26.73762
KENVIL_ion__a298_d398_p01_i2 | KENVIL_ion | 298 | 398 | 1 kPa | 2 | 0.002961805 | 94.05272 | 0.091395449 | 0.035689354 | 0.00177037 | 0.1567069 | 0.1054331 | 45.00144 | 26.96532
KENVIL_ion__a298_d398_p05_i1 | KENVIL_ion | 298 | 398 | 5 kPa | 1 | 0.003757488 | 67.45406 | 0.09120584 | 0.03557254 | 0.0017643937 | 0.1525593 | 0.075616 | 37.03784 | 21.19769
KENVIL_ion__a298_d398_p05_i2 | KENVIL_ion | 298 | 398 | 5 kPa | 2 | 0.003322667 | 70.35058 | 0.09121018 | 0.03555244 | 0.001760047 | 0.1522768 | 0.078863 | 38.02722 | 21.92695
KENVIL_ion__a298_d398_p20_i2 | KENVIL_ion | 298 | 398 | 20.3 kPa | 2 | 0.003890389 | 37.87244 | 0.0903126 | 0.03505043 | 0.001739945 | 0.13416 | 0.042455 | 25.03863 | 13.97843
KENVIL_ion__a298_d398_p20_i3 | KENVIL_ion | 298 | 398 | 20.3 kPa | 3 | 0.003185822 | 39.60749 | 0.0902898 | 0.03503087 | 0.001734512 | 0.134536 | 0.0444 | 25.89598 | 14.51022
KENVOR02_ion__a253_d323_p01_i1 | KENVOR02_ion | 253 | 323 | 1 kPa | 1 | 0.03179924 | 58.52306 | 0.21081928 | 0.080518614 | 0.0040530536 | 0.003264178 | 0.41257 | 58.27581 | 58.00836
KENVOR02_ion__a253_d323_p01_i2 | KENVOR02_ion | 253 | 323 | 1 kPa | 2 | 0.02597795 | 65.65102 | 0.21079592 | 0.080505032 | 0.0040525102 | 0.003253312 | 0.46282 | 61.04408 | 60.78326
KENVOR02_ion__a253_d323_p05_i1 | KENVOR02_ion | 253 | 323 | 5 kPa | 1 | 0.02881884 | 14.03748 | 0.21035965 | 0.08028282 | 0.004038928 | 0.003219084 | 0.09896 | 25.13963 | 24.93572
KENVOR02_ion__a253_d323_p05_i2 | KENVOR02_ion | 253 | 323 | 5 kPa | 2 | 0.02380208 | 25.68053 | 0.209887 | 0.08002584 | 0.004018282 | 0.00316584 | 0.18104 | 38.116 | 37.86363
KENVOR02_ion__a253_d323_p05_i3 | KENVOR02_ion | 253 | 323 | 5 kPa | 3 | 0.02388742 | 19.52849 | 0.20985 | 0.07995575 | 0.004015565 | 0.00315171 | 0.13767 | 31.90562 | 31.67427
KENVOR02_ion__a253_d323_p20_i1 | KENVOR02_ion | 253 | 323 | 20.3 kPa | 1 | 0.02307466 | -31.3063 | 0.2091062 | 0.07964118 | 0.004001983 | 0.003200068 | -0.2207 | 0 | 0
KENVOR02_ion__a253_d323_p20_i2 | KENVOR02_ion | 253 | 323 | 20.3 kPa | 2 | 0.02535145 | -13.91407 | 0.2064593 | 0.0781145 | 0.00391886 | 0.002942 | -0.09809 | 0 | 0
KENVOR02_ion__a253_d348_p01_i1 | KENVOR02_ion | 253 | 348 | 1 kPa | 1 | 0.02210974 | 84.65892 | 0.210862748 | 0.080557189 | 0.00405685669 | 0.003273414 | 0.59682 | 66.88582 | 66.64134
KENVOR02_ion__a253_d348_p01_i2 | KENVOR02_ion | 253 | 348 | 1 kPa | 2 | 0.0231147 | 85.36959 | 0.210864921 | 0.080538717 | 0.0040535969 | 0.003276674 | 0.60183 | 67.07217 | 66.82813
KENVOR02_ion__a253_d348_p05_i1 | KENVOR02_ion | 253 | 348 | 5 kPa | 1 | 0.02298569 | 43.86428 | 0.21057914 | 0.08037953 | 0.004042731 | 0.003232123 | 0.30923 | 51.17741 | 50.90511
KENVOR02_ion__a253_d348_p05_i2 | KENVOR02_ion | 253 | 348 | 5 kPa | 2 | 0.02489986 | 51.63624 | 0.21039279 | 0.08032628 | 0.004038384 | 0.003225603 | 0.36402 | 55.2569 | 54.98766
KENVOR02_ion__a253_d348_p20_i1 | KENVOR02_ion | 253 | 348 | 20.3 kPa | 1 | 0.02552383 | 1.557513 | 0.2096159 | 0.07985958 | 0.004007959 | 0.00318051 | 0.01098 | 3.606344 | 3.569061
KENVOR02_ion__a253_d348_p20_i2 | KENVOR02_ion | 253 | 348 | 20.3 kPa | 2 | 0.0280941 | 21.74135 | 0.2079278 | 0.0788882 | 0.00393896 | 0.0029909 | 0.15327 | 34.51833 | 34.28737
KENVOR02_ion__a253_d348_p20_i3 | KENVOR02_ion | 253 | 348 | 20.3 kPa | 3 | 0.02479355 | 20.90302 | 0.2078164 | 0.0789072 | 0.003957432 | 0.00300013 | 0.14736 | 33.64068 | 33.41185
KENVOR02_ion__a253_d373_p01_i1 | KENVOR02_ion | 253 | 373 | 1 kPa | 1 | 0.02193748 | 94.88489 | 0.210896977 | 0.080568055 | 0.0040557701 | 0.003277217 | 0.66891 | 69.35801 | 69.12312
KENVOR02_ion__a253_d373_p01_i2 | KENVOR02_ion | 253 | 373 | 1 kPa | 2 | 0.02189808 | 94.82006 | 0.210899693 | 0.080569685 | 0.0040563134 | 0.00328428 | 0.668453 | 69.34313 | 69.10768
KENVOR02_ion__a253_d373_p05_i1 | KENVOR02_ion | 253 | 373 | 5 kPa | 1 | 0.02350257 | 75.46846 | 0.21069541 | 0.08044635 | 0.004045447 | 0.003256572 | 0.53203 | 64.31564 | 64.06343
KENVOR02_ion__a253_d373_p05_i2 | KENVOR02_ion | 253 | 373 | 5 kPa | 2 | 0.02201456 | 77.86005 | 0.21064869 | 0.08041104 | 0.0040497937 | 0.003251682 | 0.54889 | 65.0344 | 64.7848
KENVOR02_ion__a253_d373_p20_i1 | KENVOR02_ion | 253 | 373 | 20.3 kPa | 1 | 0.03001209 | 33.68512 | 0.21001954 | 0.08003996 | 0.004020999 | 0.003204414 | 0.23747 | 44.67497 | 44.40726
KENVOR02_ion__a253_d373_p20_i2 | KENVOR02_ion | 253 | 373 | 20.3 kPa | 2 | 0.02461818 | 44.56218 | 0.209505 | 0.07980145 | 0.004012849 | 0.00315008 | 0.31415 | 51.71455 | 51.44776
KENVOR02_ion__a253_d398_p01_i1 | KENVOR02_ion | 253 | 398 | 1 kPa | 1 | 0.02185475 | 97.77792 | 0.210916536 | 0.080581638 | 0.0040563134 | 0.0032848236 | 0.689305 | 69.99019 | 69.75752
KENVOR02_ion__a253_d398_p01_i2 | KENVOR02_ion | 253 | 398 | 1 kPa | 2 | 0.02190551 | 98.06517 | 0.210917622 | 0.080578921 | 0.00405685669 | 0.00328428 | 0.69133 | 70.05184 | 69.81949
KENVOR02_ion__a253_d398_p05_i1 | KENVOR02_ion | 253 | 398 | 5 kPa | 1 | 0.02200788 | 91.01366 | 0.21077419 | 0.08049688 | 0.0040508803 | 0.003272871 | 0.641619 | 68.4802 | 68.24182
KENVOR02_ion__a253_d398_p05_i2 | KENVOR02_ion | 253 | 398 | 5 kPa | 2 | 0.02256994 | 89.19004 | 0.21076115 | 0.08048819 | 0.0040492504 | 0.003270698 | 0.628763 | 68.04341 | 67.80342
KENVOR02_ion__a253_d398_p20_i1 | KENVOR02_ion | 253 | 398 | 20.3 kPa | 1 | 0.02378671 | 67.50642 | 0.21021513 | 0.08017416 | 0.004035124 | 0.003227777 | 0.4759 | 61.77917 | 61.52138
KENVOR02_ion__a253_d398_p20_i2 | KENVOR02_ion | 253 | 398 | 20.3 kPa | 2 | 0.02267991 | 68.13907 | 0.21011679 | 0.08010733 | 0.004028061 | 0.003209304 | 0.48036 | 62.01297 | 61.7571
KENVOR02_ion__a273_d323_p01_i1 | KENVOR02_ion | 273 | 323 | 1 kPa | 1 | 0.01709891 | 32.70135 | 0.14320037 | 0.057897788 | 0.0028735268 | 0.01768111 | 0.13557 | 39.92735 | 37.95111
KENVOR02_ion__a273_d323_p01_i2 | KENVOR02_ion | 273 | 323 | 1 kPa | 2 | 0.01734427 | 40.21999 | 0.14313409 | 0.05784563 | 0.0028713536 | 0.01756593 | 0.16674 | 44.99299 | 42.95684
KENVOR02_ion__a273_d323_p05_i1 | KENVOR02_ion | 273 | 323 | 5 kPa | 1 | 0.01736934 | -48.41402 | 0.14268206 | 0.05761473 | 0.002852881 | 0.01729591 | -0.20071 | 0 | 0
KENVOR02_ion__a273_d323_p05_i2 | KENVOR02_ion | 273 | 323 | 5 kPa | 2 | 0.02451755 | -15.7585 | 0.1419785 | 0.05724908 | 0.002827889 | 0.0163125 | -0.06533 | 0 | 0
KENVOR02_ion__a273_d323_p20_i1 | KENVOR02_ion | 273 | 323 | 20.3 kPa | 1 | 0.01839151 | -115.0638 | 0.141345 | 0.0567737 | 0.002819196 | 0.0168509 | -0.47702 | 0 | 0
KENVOR02_ion__a273_d323_p20_i2 | KENVOR02_ion | 273 | 323 | 20.3 kPa | 2 | 0.01701828 | -87.6185 | 0.138974 | 0.0553763 | 0.00273824 | 0.0148527 | -0.36324 | 0 | 0
KENVOR02_ion__a273_d348_p01_i1 | KENVOR02_ion | 273 | 348 | 1 kPa | 1 | 0.01234571 | 75.85691 | 0.143254158 | 0.057935276 | 0.0028740701 | 0.01776858 | 0.31448 | 60.64679 | 58.6375
KENVOR02_ion__a273_d348_p01_i2 | KENVOR02_ion | 273 | 348 | 1 kPa | 2 | 0.0127512 | 75.98258 | 0.14323895 | 0.05790974 | 0.0028713536 | 0.01775391 | 0.315001 | 60.69137 | 58.684
KENVOR02_ion__a273_d348_p05_i1 | KENVOR02_ion | 273 | 348 | 5 kPa | 1 | 0.0174949 | 19.04383 | 0.14293252 | 0.05772284 | 0.002863747 | 0.01740511 | 0.07895 | 27.94996 | 26.32771
KENVOR02_ion__a273_d348_p05_i2 | KENVOR02_ion | 273 | 348 | 5 kPa | 2 | 0.02101961 | 31.82334 | 0.14266195 | 0.05756583 | 0.002847991 | 0.01714976 | 0.13193 | 39.38141 | 37.46356
KENVOR02_ion__a273_d348_p20_i1 | KENVOR02_ion | 273 | 348 | 20.3 kPa | 1 | 0.02452039 | -62.80966 | 0.1418704 | 0.05715672 | 0.002808873 | 0.01694819 | -0.26039 | 0 | 0
KENVOR02_ion__a273_d348_p20_i2 | KENVOR02_ion | 273 | 348 | 20.3 kPa | 2 | 0.0270345 | -25.30574 | 0.1403056 | 0.0561527 | 0.00276378 | 0.0153009 | -0.10491 | 0 | 0
KENVOR02_ion__a273_d373_p01_i1 | KENVOR02_ion | 273 | 373 | 1 kPa | 1 | 0.0120275 | 91.65304 | 0.143282953 | 0.057940165 | 0.0028729835 | 0.017826717 | 0.379966 | 65.05575 | 63.12893
KENVOR02_ion__a273_d373_p01_i2 | KENVOR02_ion | 273 | 373 | 1 kPa | 2 | 0.01169504 | 91.81899 | 0.14327915 | 0.057946142 | 0.0028740701 | 0.017838669 | 0.380654 | 65.0965 | 63.16944
KENVOR02_ion__a273_d373_p05_i1 | KENVOR02_ion | 273 | 373 | 5 kPa | 1 | 0.01348259 | 56.46574 | 0.14302325 | 0.05779999 | 0.002862117 | 0.01761265 | 0.23409 | 53.47263 | 51.40452
KENVOR02_ion__a273_d373_p05_i2 | KENVOR02_ion | 273 | 373 | 5 kPa | 2 | 0.01404222 | 65.34482 | 0.14301239 | 0.05775327 | 0.002862117 | 0.01755887 | 0.2709 | 57.08833 | 55.05128
KENVOR02_ion__a273_d373_p20_i1 | KENVOR02_ion | 273 | 373 | 20.3 kPa | 1 | 0.0234096 | -4.3322 | 0.1423202 | 0.05733003 | 0.002846361 | 0.01705957 | -0.01796 | 0 | 0
KENVOR02_ion__a273_d373_p20_i2 | KENVOR02_ion | 273 | 373 | 20.3 kPa | 2 | 0.02009975 | 35.11349 | 0.1411847 | 0.0566661 | 0.002793661 | 0.0160012 | 0.14557 | 42.04619 | 40.18876
KENVOR02_ion__a273_d373_p20_i3 | KENVOR02_ion | 273 | 373 | 20.3 kPa | 3 | 0.02411029 | 29.20375 | 0.141289 | 0.0567954 | 0.002802354 | 0.0161354 | 0.12107 | 37.60443 | 35.80976
KENVOR02_ion__a273_d398_p01_i1 | KENVOR02_ion | 273 | 398 | 1 kPa | 1 | 0.01163103 | 96.46742 | 0.143297079 | 0.057955921 | 0.00287515669 | 0.017861488 | 0.399925 | 66.20692 | 64.30545
KENVOR02_ion__a273_d398_p01_i2 | KENVOR02_ion | 273 | 398 | 1 kPa | 2 | 0.01162439 | 96.4515 | 0.143290559 | 0.057954291 | 0.0028735268 | 0.017851709 | 0.399859 | 66.2043 | 64.30368
KENVOR02_ion__a273_d398_p05_i1 | KENVOR02_ion | 273 | 398 | 5 kPa | 1 | 0.01194399 | 84.21883 | 0.14315528 | 0.05784291 | 0.0028659205 | 0.01774359 | 0.349146 | 63.13555 | 61.1728
KENVOR02_ion__a273_d398_p05_i2 | KENVOR02_ion | 273 | 398 | 5 kPa | 2 | 0.01218809 | 83.70504 | 0.14314224 | 0.0578603 | 0.0028675504 | 0.01771099 | 0.347016 | 62.99233 | 61.03021
KENVOR02_ion__a273_d398_p20_i1 | KENVOR02_ion | 273 | 398 | 20.3 kPa | 1 | 0.01654348 | 45.32166 | 0.1425484 | 0.05749737 | 0.002850165 | 0.01727743 | 0.18789 | 48.08003 | 46.04432
KENVOR02_ion__a273_d398_p20_i2 | KENVOR02_ion | 273 | 398 | 20.3 kPa | 2 | 0.01678601 | 51.25311 | 0.14238052 | 0.05734796 | 0.002838212 | 0.01716225 | 0.21248 | 51.19424 | 49.16141
KENVOR02_ion__a298_d323_i1 | KENVOR02_ion | 298 | 323 | 20.3 kPa | 1 | 0.01521909 | -695.5015 | 0.084869 | 0.0346271 | 0.001689205 | 0.0423106 | -0.70037 | 0 | 0
KENVOR02_ion__a298_d323_p01_i1 | KENVOR02_ion | 298 | 323 | 1 kPa | 1 | 0.01470412 | -78.93744 | 0.08772735 | 0.03634287 | 0.001776134 | 0.0490802 | -0.07949 | 0 | 0
KENVOR02_ion__a298_d323_p01_i2 | KENVOR02_ion | 298 | 323 | 1 kPa | 2 | 0.008718558 | -2.601787 | 0.08765726 | 0.03628093 | 0.0017793937 | 0.0483054 | -0.00262 | 0 | 0
KENVOR02_ion__a298_d323_p01_i3 | KENVOR02_ion | 298 | 323 | 1 kPa | 3 | 0.006337705 | 45.55412 | 0.08759695 | 0.03627278 | 0.001775047 | 0.0478577 | 0.045873 | 26.74533 | 20.91072
KENVOR02_ion__a298_d323_p01_i4 | KENVOR02_ion | 298 | 323 | 1 kPa | 4 | 0.009669264 | 8.836147 | 0.08764476 | 0.03626409 | 0.0017777638 | 0.0482435 | 0.008898 | 6.611454 | 4.866866
KENVOR02_ion__a298_d323_p05_i1 | KENVOR02_ion | 298 | 323 | 5 kPa | 1 | 0.03015817 | -418.5204 | 0.08700203 | 0.035918 | 0.001754945 | 0.0457008 | -0.42145 | 0 | 0
KENVOR02_ion__a298_d323_p05_i2 | KENVOR02_ion | 298 | 323 | 5 kPa | 2 | 0.009626528 | -243.6147 | 0.0866299 | 0.03566808 | 0.00172778 | 0.0417635 | -0.24532 | 0 | 0
KENVOR02_ion__a298_d323_p05_i3 | KENVOR02_ion | 298 | 323 | 5 kPa | 3 | 0.009639764 | -123.2969 | 0.0863892 | 0.03551107 | 0.001738646 | 0.039699 | -0.12416 | 0 | 0
KENVOR02_ion__a298_d323_p20_i2 | KENVOR02_ion | 298 | 323 | 20.3 kPa | 2 | 0.02822972 | -527.577 | 0.083482 | 0.0336915 | 0.00164194 | 0.031957 | -0.53127 | 0 | 0
KENVOR02_ion__a298_d323_p20_i3 | KENVOR02_ion | 298 | 323 | 20.3 kPa | 3 | 0.01708907 | -408.3416 | 0.0824622 | 0.033058 | 0.00159467 | 0.025679 | -0.4112 | 0 | 0
KENVOR02_ion__a298_d323_p20_i4 | KENVOR02_ion | 298 | 323 | 20.3 kPa | 4 | 0.02204871 | -238.9672 | 0.0813131 | 0.0324137 | 0.00158543 | 0.018576 | -0.24064 | 0 | 0
KENVOR02_ion__a298_d348_i1 | KENVOR02_ion | 298 | 348 | 20.3 kPa | 1 | 0.02269521 | -450.3178 | 0.0858339 | 0.0351373 | 0.001712567 | 0.0426643 | -0.45347 | 0 | 0
KENVOR02_ion__a298_d348_p01_i1 | KENVOR02_ion | 298 | 348 | 1 kPa | 1 | 0.007037098 | 42.66435 | 0.08780504 | 0.03639611 | 0.0017821102 | 0.04999944 | 0.042963 | 25.42998 | 19.62267
KENVOR02_ion__a298_d348_p01_i2 | KENVOR02_ion | 298 | 348 | 1 kPa | 2 | 0.005534021 | 52.50447 | 0.08777461 | 0.036381984 | 0.0017810236 | 0.04995 | 0.052872 | 29.56888 | 23.11247
KENVOR02_ion__a298_d348_p05_i1 | KENVOR02_ion | 298 | 348 | 5 kPa | 1 | 0.0178956 | -131.0924 | 0.08730411 | 0.03606687 | 0.001757661 | 0.0473693 | -0.13201 | 0 | 0
KENVOR02_ion__a298_d348_p05_i2 | KENVOR02_ion | 298 | 348 | 5 kPa | 2 | 0.01306325 | -20.37736 | 0.08706071 | 0.03593919 | 0.001753315 | 0.0457051 | -0.02052 | 0 | 0
KENVOR02_ion__a298_d348_p05_i3 | KENVOR02_ion | 298 | 348 | 5 kPa | 3 | 0.005453289 | 26.08838 | 0.08696889 | 0.03585552 | 0.001758748 | 0.0447946 | 0.026271 | 17.41483 | 13.42763
KENVOR02_ion__a298_d348_p05_i4 | KENVOR02_ion | 298 | 348 | 5 kPa | 4 | 0.006891661 | 8.612711 | 0.08700529 | 0.03585443 | 0.001753315 | 0.045076 | 0.008673 | 6.507058 | 4.862582
KENVOR02_ion__a298_d348_p20_i2 | KENVOR02_ion | 298 | 348 | 20.3 kPa | 2 | 0.01636391 | -287.855 | 0.0848522 | 0.0345261 | 0.00167291 | 0.036996 | -0.28987 | 0 | 0
KENVOR02_ion__a298_d348_p20_i3 | KENVOR02_ion | 298 | 348 | 20.3 kPa | 3 | 0.01589251 | -134.7368 | 0.0841812 | 0.0340952 | 0.00166041 | 0.031977 | -0.13568 | 0 | 0
KENVOR02_ion__a298_d348_p20_i4 | KENVOR02_ion | 298 | 348 | 20.3 kPa | 4 | 0.0107246 | -35.56107 | 0.0836373 | 0.0338094 | 0.00164248 | 0.031482 | -0.03581 | 0 | 0
KENVOR02_ion__a298_d373_i1 | KENVOR02_ion | 298 | 373 | 20.3 kPa | 1 | 0.007531397 | -200.3178 | 0.0864098 | 0.03551215 | 0.001729953 | 0.0445403 | -0.20172 | 0 | 0
KENVOR02_ion__a298_d373_p01_i1 | KENVOR02_ion | 298 | 373 | 1 kPa | 1 | 0.005016121 | 79.34161 | 0.087842528 | 0.036420016 | 0.0017848268 | 0.05049765 | 0.079897 | 38.79543 | 31.15597
KENVOR02_ion__a298_d373_p01_i2 | KENVOR02_ion | 298 | 373 | 1 kPa | 2 | 0.004934679 | 81.44687 | 0.087837095 | 0.036410236 | 0.0017853701 | 0.05050145 | 0.082017 | 39.42183 | 31.72177
KENVOR02_ion__a298_d373_p05_i1 | KENVOR02_ion | 298 | 373 | 5 kPa | 1 | 0.008889791 | 13.10328 | 0.08750187 | 0.0362103 | 0.001771244 | 0.0488672 | 0.013195 | 9.514819 | 7.035622
KENVOR02_ion__a298_d373_p05_i2 | KENVOR02_ion | 298 | 373 | 5 kPa | 2 | 0.005782962 | 40.40914 | 0.08742364 | 0.03616466 | 0.001771244 | 0.0483315 | 0.040692 | 24.50564 | 18.98098
KENVOR02_ion__a298_d373_p05_i3 | KENVOR02_ion | 298 | 373 | 5 kPa | 3 | 0.005260931 | 45.02582 | 0.08738887 | 0.03615271 | 0.001767984 | 0.048275 | 0.045341 | 26.5695 | 20.71069
KENVOR02_ion__a298_d373_p20_i2 | KENVOR02_ion | 298 | 373 | 20.3 kPa | 2 | 0.008120108 | -57.39821 | 0.0858073 | 0.0351096 | 0.001712567 | 0.0412788 | -0.0578 | 0 | 0
KENVOR02_ion__a298_d373_p20_i3 | KENVOR02_ion | 298 | 373 | 20.3 kPa | 3 | 0.007184283 | 1.016882 | 0.085414 | 0.0349482 | 0.001703874 | 0.0402 | 0.001024 | 0.8319111 | 0.6271049
KENVOR02_ion__a298_d373_p20_i4 | KENVOR02_ion | 298 | 373 | 20.3 kPa | 4 | 0.004995012 | 51.83416 | 0.0852705 | 0.0347608 | 0.001695725 | 0.038871 | 0.052197 | 30.01138 | 24.52924
KENVOR02_ion__a298_d373_p20_i5 | KENVOR02_ion | 298 | 373 | 20.3 kPa | 5 | 0.009019754 | -30 | 0.0856123 | 0.0349765 | 0.001709851 | 0.041626 | -0.03021 | 0 | 0
KENVOR02_ion__a298_d398_i1 | KENVOR02_ion | 298 | 398 | 20.3 kPa | 1 | 0.005657944 | -24.43893 | 0.0867978 | 0.03576968 | 0.001743536 | 0.0465788 | -0.02461 | 0 | 0
KENVOR02_ion__a298_d398_p01_i1 | KENVOR02_ion | 298 | 398 | 1 kPa | 1 | 0.004891353 | 92.83932 | 0.087874039 | 0.036435772 | 0.0017853701 | 0.05071062 | 0.0934892 | 42.57552 | 34.58784
KENVOR02_ion__a298_d398_p01_i2 | KENVOR02_ion | 298 | 398 | 1 kPa | 2 | 0.004872024 | 92.71847 | 0.08786589 | 0.036432512 | 0.0017842835 | 0.05070736 | 0.0933675 | 42.5461 | 34.56039
KENVOR02_ion__a298_d398_p05_i1 | KENVOR02_ion | 298 | 398 | 5 kPa | 1 | 0.005098899 | 65.82324 | 0.08762738 | 0.03628582 | 0.001779937 | 0.0497848 | 0.066284 | 34.52703 | 27.41705
KENVOR02_ion__a298_d398_p05_i2 | KENVOR02_ion | 298 | 398 | 5 kPa | 2 | 0.005075388 | 66.90268 | 0.08761814 | 0.0362592 | 0.001771787 | 0.0497191 | 0.067371 | 34.90361 | 27.75448
KENVOR02_ion__a298_d398_p20_i2 | KENVOR02_ion | 298 | 398 | 20.3 kPa | 2 | 0.006549993 | 34.07646 | 0.0864451 | 0.03553334 | 0.001737559 | 0.0453161 | 0.034315 | 21.71409 | 16.87509
KENVOR02_ion__a298_d398_p20_i3 | KENVOR02_ion | 298 | 398 | 20.3 kPa | 3 | 0.005689916 | 26.90169 | 0.0864218 | 0.0355127 | 0.001733756 | 0.0454775 | 0.02709 | 17.96917 | 13.80482
KENVOR_ion__a253_d323_p01_i1 | KENVOR_ion | 253 | 323 | 1 kPa | 1 | 0.01630214 | 40.44407 | 0.20907188 | 0.078388764 | 0.0039340701 | 0.0121844 | 0.30583 | 51.20853 | 50.18468
KENVOR_ion__a253_d323_p01_i2 | KENVOR_ion | 253 | 323 | 1 kPa | 2 | 0.0178408 | 43.09027 | 0.20900017 | 0.07836486 | 0.003928637 | 0.01209639 | 0.32584 | 52.79893 | 51.78392
KENVOR_ion__a253_d323_p05_i1 | KENVOR_ion | 253 | 323 | 5 kPa | 1 | 0.01988609 | -2.86043 | 0.20868233 | 0.0781948 | 0.003920487 | 0.01201 | -0.02163 | 0 | 0
KENVOR_ion__a253_d323_p05_i2 | KENVOR_ion | 253 | 323 | 5 kPa | 2 | 0.02395308 | 15.45531 | 0.2079222 | 0.07779602 | 0.003898755 | 0.0108343 | 0.11687 | 28.75123 | 28.0048
KENVOR_ion__a253_d323_p05_i3 | KENVOR_ion | 253 | 323 | 5 kPa | 3 | 0.02089413 | 14.05485 | 0.2078761 | 0.07775907 | 0.003890606 | 0.0109109 | 0.10628 | 26.85155 | 26.13121
KENVOR_ion__a253_d323_p20_i1 | KENVOR_ion | 253 | 323 | 20.3 kPa | 1 | 0.0138323 | -30.86831 | 0.2075023 | 0.07756674 | 0.003885716 | 0.01193937 | -0.23342 | 0 | 0
KENVOR_ion__a253_d323_p20_i2 | KENVOR_ion | 253 | 323 | 20.3 kPa | 2 | 0.0172935 | -15.08768 | 0.2050226 | 0.0762183 | 0.00381237 | 0.0100188 | -0.11409 | 0 | 0
KENVOR_ion__a253_d348_p01_i1 | KENVOR_ion | 253 | 348 | 1 kPa | 1 | 0.02097402 | 75.94753 | 0.209108827 | 0.078419189 | 0.0039340701 | 0.01225775 | 0.5743 | 66.33462 | 65.40855
KENVOR_ion__a253_d348_p01_i2 | KENVOR_ion | 253 | 348 | 1 kPa | 2 | 0.02066474 | 74.04189 | 0.209086008 | 0.078407236 | 0.0039318969 | 0.01227731 | 0.55989 | 65.76765 | 64.83266
KENVOR_ion__a253_d348_p05_i1 | KENVOR_ion | 253 | 348 | 5 kPa | 1 | 0.0302122 | 32.67079 | 0.20883935 | 0.07826815 | 0.003925377 | 0.01205184 | 0.24705 | 45.913 | 44.90718
KENVOR_ion__a253_d348_p05_i2 | KENVOR_ion | 253 | 348 | 5 kPa | 2 | 0.02747583 | 40.90296 | 0.2086606 | 0.07817905 | 0.003917228 | 0.01176986 | 0.3093 | 51.54511 | 50.55353
KENVOR_ion__a253_d348_p20_i1 | KENVOR_ion | 253 | 348 | 20.3 kPa | 1 | 0.01943429 | -9.837605 | 0.2080592 | 0.07785795 | 0.003903102 | 0.01188721 | -0.07439 | 0 | 0
KENVOR_ion__a253_d348_p20_i2 | KENVOR_ion | 253 | 348 | 20.3 kPa | 2 | 0.01918449 | 6.995689 | 0.2063521 | 0.0768659 | 0.003848771 | 0.0105893 | 0.0529 | 15.56034 | 15.09031
KENVOR_ion__a253_d348_p20_i3 | KENVOR_ion | 253 | 348 | 20.3 kPa | 3 | 0.0245438 | 20.04549 | 0.2056849 | 0.0765839 | 0.003836275 | 0.0094652 | 0.15158 | 34.63221 | 33.89912
KENVOR_ion__a253_d373_p01_i1 | KENVOR_ion | 253 | 373 | 1 kPa | 1 | 0.01419585 | 90.43349 | 0.209120236 | 0.078434402 | 0.0039329835 | 0.012356087 | 0.68384 | 70.11388 | 69.23674
KENVOR_ion__a253_d373_p01_i2 | KENVOR_ion | 253 | 373 | 1 kPa | 2 | 0.01152444 | 90.3716 | 0.209124039 | 0.078435488 | 0.0039346134 | 0.012359347 | 0.683372 | 70.09906 | 69.22147
KENVOR_ion__a253_d373_p05_i1 | KENVOR_ion | 253 | 373 | 5 kPa | 1 | 0.01563847 | 66.89016 | 0.20894475 | 0.07832574 | 0.0039280937 | 0.01214257 | 0.50581 | 63.46356 | 62.51119
KENVOR_ion__a253_d373_p05_i2 | KENVOR_ion | 253 | 373 | 5 kPa | 2 | 0.01771803 | 66.03719 | 0.20890454 | 0.07831379 | 0.0039291803 | 0.01209204 | 0.49936 | 63.16955 | 62.21783
KENVOR_ion__a253_d373_p20_i1 | KENVOR_ion | 253 | 373 | 20.3 kPa | 1 | 0.02681909 | 19.65405 | 0.20834657 | 0.07799541 | 0.003912338 | 0.01184538 | 0.14862 | 33.86391 | 32.97393
KENVOR_ion__a253_d373_p20_i2 | KENVOR_ion | 253 | 373 | 20.3 kPa | 2 | 0.01577452 | 34.10299 | 0.2077098 | 0.07766562 | 0.003886259 | 0.0112999 | 0.25788 | 47.13222 | 46.17851
KENVOR_ion__a253_d373_p20_i3 | KENVOR_ion | 253 | 373 | 20.3 kPa | 3 | 0.01549461 | 39.30678 | 0.2076147 | 0.07755099 | 0.003890606 | 0.0110744 | 0.29723 | 50.69707 | 49.75721
KENVOR_ion__a253_d398_p01_i1 | KENVOR_ion | 253 | 398 | 1 kPa | 1 | 0.01139434 | 96.2292 | 0.209145772 | 0.078442008 | 0.0039340701 | 0.012387055 | 0.727666 | 71.39665 | 70.53933
KENVOR_ion__a253_d398_p01_i2 | KENVOR_ion | 253 | 398 | 1 kPa | 2 | 0.01136338 | 96.51472 | 0.209146315 | 0.078448528 | 0.0039335268 | 0.012386512 | 0.729825 | 71.45666 | 70.60045
KENVOR_ion__a253_d398_p05_i1 | KENVOR_ion | 253 | 398 | 5 kPa | 1 | 0.01261936 | 83.74593 | 0.20899147 | 0.07835562 | 0.003928637 | 0.01225775 | 0.63327 | 68.49526 | 67.59902
KENVOR_ion__a253_d398_p05_i2 | KENVOR_ion | 253 | 398 | 5 kPa | 2 | 0.01205026 | 84.628 | 0.20898224 | 0.07835834 | 0.0039297236 | 0.01225232 | 0.63994 | 68.72132 | 67.82887
KENVOR_ion__a253_d398_p20_i1 | KENVOR_ion | 253 | 398 | 20.3 kPa | 1 | 0.01881438 | 52.73612 | 0.20856117 | 0.07808071 | 0.003913968 | 0.0119774 | 0.39878 | 57.84989 | 56.86189
KENVOR_ion__a253_d398_p20_i2 | KENVOR_ion | 253 | 398 | 20.3 kPa | 2 | 0.01955479 | 57.86982 | 0.20837917 | 0.07802312 | 0.003910708 | 0.01178942 | 0.4376 | 60.11707 | 59.15893
KENVOR_ion__a273_d323_p01_i1 | KENVOR_ion | 273 | 323 | 1 kPa | 1 | 0.02902968 | 17.55142 | 0.133816008 | 0.052331433 | 0.002592697 | 0.0569273 | 0.10018 | 34.67394 | 28.96653
KENVOR_ion__a273_d323_p01_i2 | KENVOR_ion | 273 | 323 | 1 kPa | 2 | 0.02781841 | 32.18228 | 0.13374321 | 0.052299378 | 0.002590524 | 0.055481 | 0.18369 | 49.33618 | 42.93788
KENVOR_ion__a273_d323_p01_i3 | KENVOR_ion | 273 | 323 | 1 kPa | 3 | 0.02273815 | 37.06507 | 0.13372528 | 0.05227493 | 0.0025921536 | 0.0552881 | 0.21156 | 52.86986 | 46.45174
KENVOR_ion__a273_d323_p05_i1 | KENVOR_ion | 273 | 323 | 5 kPa | 1 | 0.02803179 | -35.26753 | 0.13352643 | 0.05216355 | 0.002581287 | 0.0557211 | -0.2013 | 0 | 0
KENVOR_ion__a273_d323_p05_i2 | KENVOR_ion | 273 | 323 | 5 kPa | 2 | 0.03066752 | -11.71905 | 0.13293422 | 0.05179628 | 0.002567161 | 0.0492525 | -0.06689 | 0 | 0
KENVOR_ion__a273_d323_p20_i1 | KENVOR_ion | 273 | 323 | 20.3 kPa | 1 | 0.02726441 | -70.25124 | 0.1324963 | 0.05161264 | 0.002545973 | 0.0547899 | -0.40098 | 0 | 0
KENVOR_ion__a273_d323_p20_i2 | KENVOR_ion | 273 | 323 | 20.3 kPa | 2 | 0.02560003 | -48.90326 | 0.1305241 | 0.0505054 | 0.00249382 | 0.041827 | -0.27913 | 0 | 0
KENVOR_ion__a273_d348_p01_i1 | KENVOR_ion | 273 | 348 | 1 kPa | 1 | 0.02703465 | 68.58509 | 0.13384263 | 0.052356969 | 0.002595413 | 0.05737332 | 0.39147 | 67.464 | 61.39374
KENVOR_ion__a273_d348_p01_i2 | KENVOR_ion | 273 | 348 | 1 kPa | 2 | 0.02356628 | 68.34157 | 0.133829591 | 0.052343929 | 0.0025948701 | 0.05732986 | 0.39008 | 67.38898 | 61.31615
KENVOR_ion__a273_d348_p05_i1 | KENVOR_ion | 273 | 348 | 5 kPa | 1 | 0.02271218 | 9.190932 | 0.13361064 | 0.05223907 | 0.002587807 | 0.0560384 | 0.05246 | 21.7769 | 17.66711
KENVOR_ion__a273_d348_p05_i2 | KENVOR_ion | 273 | 348 | 5 kPa | 2 | 0.02321107 | 31.04524 | 0.13337376 | 0.05204239 | 0.002577484 | 0.0525314 | 0.1772 | 48.5222 | 42.42025
KENVOR_ion__a273_d348_p05_i3 | KENVOR_ion | 273 | 348 | 5 kPa | 3 | 0.0268192 | 39.92081 | 0.13333518 | 0.05203479 | 0.002572595 | 0.0521212 | 0.22786 | 54.80005 | 48.69597
KENVOR_ion__a273_d348_p20_i1 | KENVOR_ion | 273 | 348 | 20.3 kPa | 1 | 0.02865271 | -36.67438 | 0.13294183 | 0.05182236 | 0.002562272 | 0.0540054 | -0.20933 | 0 | 0
KENVOR_ion__a273_d348_p20_i2 | KENVOR_ion | 273 | 348 | 20.3 kPa | 2 | 0.02388511 | -16.83311 | 0.1316672 | 0.0510677 | 0.002521524 | 0.045134 | -0.09608 | 0 | 0
KENVOR_ion__a273_d373_p01_i1 | KENVOR_ion | 273 | 373 | 1 kPa | 1 | 0.02257875 | 86.91492 | 0.133866536 | 0.052368921 | 0.0025943268 | 0.05782101 | 0.496093 | 72.4305 | 66.79194
KENVOR_ion__a273_d373_p01_i2 | KENVOR_ion | 273 | 373 | 1 kPa | 2 | 0.02187722 | 86.81979 | 0.133865992 | 0.052366205 | 0.00259324 | 0.05780797 | 0.49555 | 72.40909 | 66.76921
KENVOR_ion__a273_d373_p05_i1 | KENVOR_ion | 273 | 373 | 5 kPa | 1 | 0.02459813 | 51.59957 | 0.13369594 | 0.05226732 | 0.0025916102 | 0.0567083 | 0.29452 | 60.96778 | 54.56265
KENVOR_ion__a273_d373_p05_i2 | KENVOR_ion | 273 | 373 | 5 kPa | 2 | 0.03105541 | 58.12923 | 0.13364324 | 0.05221299 | 0.002589437 | 0.05609 | 0.33179 | 63.77687 | 57.56988
KENVOR_ion__a273_d373_p20_i1 | KENVOR_ion | 273 | 373 | 20.3 kPa | 1 | 0.02385305 | 3.386594 | 0.13321511 | 0.05196525 | 0.002568248 | 0.0544335 | 0.01933 | 9.334619 | 7.391627
KENVOR_ion__a273_d373_p20_i2 | KENVOR_ion | 273 | 373 | 20.3 kPa | 2 | 0.02402373 | 21.31644 | 0.1323225 | 0.05147681 | 0.002544886 | 0.0490841 | 0.12167 | 39.50143 | 34.07185
KENVOR_ion__a273_d373_p20_i3 | KENVOR_ion | 273 | 373 | 20.3 kPa | 3 | 0.02808546 | 25.57202 | 0.1322779 | 0.0514051 | 0.002549776 | 0.048239 | 0.14596 | 43.93834 | 38.36693
KENVOR_ion__a273_d398_p01_i1 | KENVOR_ion | 273 | 398 | 1 kPa | 1 | 0.02180818 | 95.42731 | 0.133883378 | 0.052374898 | 0.002595413 | 0.05802475 | 0.54468 | 74.25426 | 68.81109
KENVOR_ion__a273_d398_p01_i2 | KENVOR_ion | 273 | 398 | 1 kPa | 2 | 0.02178263 | 95.42538 | 0.133876315 | 0.052377614 | 0.0025937835 | 0.05802964 | 0.544669 | 74.25448 | 68.81075
KENVOR_ion__a273_d398_p05_i1 | KENVOR_ion | 273 | 398 | 5 kPa | 1 | 0.02201281 | 79.42465 | 0.13376439 | 0.052303725 | 0.0025921536 | 0.05726629 | 0.45334 | 70.61368 | 64.83079
KENVOR_ion__a273_d398_p05_i2 | KENVOR_ion | 273 | 398 | 5 kPa | 2 | 0.02177872 | 79.72073 | 0.13375516 | 0.052298835 | 0.002592697 | 0.0572141 | 0.45503 | 70.69232 | 64.92167
KENVOR_ion__a273_d398_p20_i1 | KENVOR_ion | 273 | 398 | 20.3 kPa | 1 | 0.0257306 | 39.36893 | 0.13339603 | 0.05207119 | 0.002574768 | 0.0552729 | 0.22471 | 54.44189 | 48.0124
KENVOR_ion__a273_d398_p20_i2 | KENVOR_ion | 273 | 398 | 20.3 kPa | 2 | 0.02357398 | 50.96885 | 0.13323413 | 0.05193591 | 0.002571508 | 0.0540776 | 0.29092 | 60.77781 | 54.60834
KENVOR_ion__a298_d323_i1 | KENVOR_ion | 298 | 323 | 20.3 kPa | 1 | 0.008666373 | -434.7763 | 0.0793354 | 0.03261607 | 0.001618843 | 0.143709 | -0.71912 | 0 | 0
KENVOR_ion__a298_d323_p01_i1 | KENVOR_ion | 298 | 323 | 1 kPa | 1 | 0.02250642 | -94.90931 | 0.08082406 | 0.033528827 | 0.00166774 | 0.1648048 | -0.15698 | 0 | 0
KENVOR_ion__a298_d323_p01_i2 | KENVOR_ion | 298 | 323 | 1 kPa | 2 | 0.01129012 | -27.53325 | 0.08077298 | 0.03349623 | 0.0016644803 | 0.159851 | -0.04554 | 0 | 0
KENVOR_ion__a298_d323_p01_i3 | KENVOR_ion | 298 | 323 | 1 kPa | 3 | 0.01037225 | 30.36276 | 0.08074256 | 0.03349297 | 0.0016682835 | 0.155175 | 0.05022 | 30.23046 | 15.63031
KENVOR_ion__a298_d323_p01_i4 | KENVOR_ion | 298 | 323 | 1 kPa | 4 | 0.006154594 | 9.07497 | 0.08076864 | 0.03348645 | 0.0016671969 | 0.156363 | 0.01501 | 11.46394 | 5.22459
KENVOR_ion__a298_d323_p01_i5 | KENVOR_ion | 298 | 323 | 1 kPa | 5 | 0.004698976 | 39.22612 | 0.08074636 | 0.03348645 | 0.0016623071 | 0.154696 | 0.06488 | 35.8899 | 19.33997
KENVOR_ion__a298_d323_p01_i6 | KENVOR_ion | 298 | 323 | 1 kPa | 6 | 0.01157568 | 3.113664 | 0.08076049 | 0.03349351 | 0.0016655669 | 0.157465 | 0.00515 | 4.253753 | 1.848963
KENVOR_ion__a298_d323_p05_i1 | KENVOR_ion | 298 | 323 | 5 kPa | 1 | 0.009940403 | -302.9867 | 0.08045135 | 0.03329575 | 0.001654158 | 0.154306 | -0.50114 | 0 | 0
KENVOR_ion__a298_d323_p05_i2 | KENVOR_ion | 298 | 323 | 5 kPa | 2 | 0.0260726 | -200.5139 | 0.08023837 | 0.03315232 | 0.001648724 | 0.132215 | -0.33165 | 0 | 0
KENVOR_ion__a298_d323_p05_i3 | KENVOR_ion | 298 | 323 | 5 kPa | 3 | 0.01933193 | -101.8077 | 0.08005473 | 0.03306865 | 0.001643291 | 0.110583 | -0.16839 | 0 | 0
KENVOR_ion__a298_d323_p20_i2 | KENVOR_ion | 298 | 323 | 20.3 kPa | 2 | 0.01603331 | -330.4474 | 0.0785471 | 0.0321092 | 0.001588418 | 0.07892 | -0.54656 | 0 | 0
KENVOR_ion__a298_d323_p20_i3 | KENVOR_ion | 298 | 323 | 20.3 kPa | 3 | 0.01853211 | -223.8634 | 0.0774382 | 0.0314463 | 0.00155419 | 0.02061 | -0.37027 | 0 | 0
KENVOR_ion__a298_d323_p20_i4 | KENVOR_ion | 298 | 323 | 20.3 kPa | 4 | 0.02690302 | -178.156 | 0.0757452 | 0.0304407 | 0.00150638 | 0.05714 | -0.29467 | 0 | 0
KENVOR_ion__a298_d348_i1 | KENVOR_ion | 298 | 348 | 20.3 kPa | 1 | 0.02719658 | -307.7993 | 0.0797853 | 0.03292956 | 0.001637858 | 0.140872 | -0.5091 | 0 | 0
KENVOR_ion__a298_d348_p01_i1 | KENVOR_ion | 298 | 348 | 1 kPa | 1 | 0.007415037 | 34.81862 | 0.080858284 | 0.033552732 | 0.0016682835 | 0.1695864 | 0.05759 | 33.16073 | 16.77758
KENVOR_ion__a298_d348_p01_i2 | KENVOR_ion | 298 | 348 | 1 kPa | 2 | 0.005005286 | 56.73519 | 0.080842528 | 0.03353263 | 0.0016682835 | 0.1683319 | 0.09384 | 44.71053 | 24.81126
KENVOR_ion__a298_d348_p01_i3 | KENVOR_ion | 298 | 348 | 1 kPa | 3 | 0.006974377 | 52.29807 | 0.080846874 | 0.033543496 | 0.0016682835 | 0.1683075 | 0.086501 | 42.70396 | 23.32399
KENVOR_ion__a298_d348_p05_i1 | KENVOR_ion | 298 | 348 | 5 kPa | 1 | 0.01174353 | -119.075 | 0.08058554 | 0.03339789 | 0.001660134 | 0.157752 | -0.19695 | 0 | 0
KENVOR_ion__a298_d348_p05_i2 | KENVOR_ion | 298 | 348 | 5 kPa | 2 | 0.005824133 | -35.61064 | 0.08050242 | 0.03331694 | 0.001654158 | 0.147523 | -0.0589 | 0 | 0
KENVOR_ion__a298_d348_p05_i3 | KENVOR_ion | 298 | 348 | 5 kPa | 3 | 0.007421982 | 23.44619 | 0.08035084 | 0.03326641 | 0.001649811 | 0.14023 | 0.03878 | 25.17413 | 13.17806
KENVOR_ion__a298_d348_p05_i4 | KENVOR_ion | 298 | 348 | 5 kPa | 4 | 0.005673324 | -1.269649 | 0.08041821 | 0.03323327 | 0.001649811 | 0.142943 | -0.0021 | 0 | 0
KENVOR_ion__a298_d348_p20_i2 | KENVOR_ion | 298 | 348 | 20.3 kPa | 2 | 0.01419766 | -197.5091 | 0.0792273 | 0.0325661 | 0.001609606 | 0.109879 | -0.32668 | 0 | 0
KENVOR_ion__a298_d348_p20_i3 | KENVOR_ion | 298 | 348 | 20.3 kPa | 3 | 0.01423462 | -98.88755 | 0.0787388 | 0.0322385 | 0.001594394 | 0.079217 | -0.16356 | 0 | 0
KENVOR_ion__a298_d348_p20_i4 | KENVOR_ion | 298 | 348 | 20.3 kPa | 4 | 0.006736492 | -20.93108 | 0.0782178 | 0.0318478 | 0.001579181 | 0.06971 | -0.03462 | 0 | 0
KENVOR_ion__a298_d373_i1 | KENVOR_ion | 298 | 373 | 20.3 kPa | 1 | 0.01470262 | -154.2503 | 0.08010526 | 0.03307625 | 0.001644378 | 0.147039 | -0.25513 | 0 | 0
KENVOR_ion__a298_d373_p01_i1 | KENVOR_ion | 298 | 373 | 1 kPa | 1 | 0.003655602 | 79.13906 | 0.080885992 | 0.033567945 | 0.00167045669 | 0.1723296 | 0.130896 | 52.98996 | 31.21402
KENVOR_ion__a298_d373_p01_i2 | KENVOR_ion | 298 | 373 | 1 kPa | 2 | 0.004276495 | 81.57255 | 0.080886536 | 0.033569575 | 0.00167045669 | 0.1721139 | 0.134921 | 53.7432 | 31.88405
KENVOR_ion__a298_d373_p05_i1 | KENVOR_ion | 298 | 373 | 5 kPa | 1 | 0.01001896 | 5.126965 | 0.08069421 | 0.03344679 | 0.0016650236 | 0.164185 | 0.00848 | 6.822972 | 2.939637
KENVOR_ion__a298_d373_p05_i2 | KENVOR_ion | 298 | 373 | 5 kPa | 2 | 0.005540755 | 38.76663 | 0.08062792 | 0.03340224 | 0.001660677 | 0.160728 | 0.06412 | 35.6597 | 18.82898
KENVOR_ion__a298_d373_p05_i3 | KENVOR_ion | 298 | 373 | 5 kPa | 3 | 0.00517365 | 49.0399 | 0.0806214 | 0.03342451 | 0.001658504 | 0.160728 | 0.081112 | 41.21201 | 22.68585
KENVOR_ion__a298_d373_p05_i4 | KENVOR_ion | 298 | 373 | 5 kPa | 4 | 0.007681794 | 39.75272 | 0.08062195 | 0.03340713 | 0.001659047 | 0.161174 | 0.065751 | 36.2386 | 19.19103
KENVOR_ion__a298_d373_p20_i2 | KENVOR_ion | 298 | 373 | 20.3 kPa | 2 | 0.01510855 | -56.08222 | 0.0797624 | 0.03287958 | 0.001628079 | 0.130386 | -0.09276 | 0 | 0
KENVOR_ion__a298_d373_p20_i3 | KENVOR_ion | 298 | 373 | 20.3 kPa | 3 | 0.009676874 | 5.659008 | 0.079456 | 0.03267747 | 0.001614496 | 0.118432 | 0.00936 | 7.603082 | 3.875135
KENVOR_ion__a298_d373_p20_i4 | KENVOR_ion | 298 | 373 | 20.3 kPa | 4 | 0.006551507 | 37.47279 | 0.0793403 | 0.0325585 | 0.001616126 | 0.116458 | 0.06198 | 35.31726 | 21.22945
KENVOR_ion__a298_d373_p20_i5 | KENVOR_ion | 298 | 373 | 20.3 kPa | 5 | 0.01095651 | -21.00363 | 0.0794571 | 0.03269594 | 0.001615583 | 0.128977 | -0.03474 | 0 | 0
KENVOR_ion__a298_d398_i1 | KENVOR_ion | 298 | 398 | 20.3 kPa | 1 | 0.006099756 | -17.36397 | 0.08033997 | 0.03319524 | 0.001650898 | 0.155094 | -0.02872 | 0 | 0
KENVOR_ion__a298_d398_p01_i1 | KENVOR_ion | 298 | 398 | 1 kPa | 1 | 0.003510627 | 91.84643 | 0.080905008 | 0.033575551 | 0.0016699134 | 0.1734667 | 0.151914 | 56.6707 | 34.40618
KENVOR_ion__a298_d398_p01_i2 | KENVOR_ion | 298 | 398 | 1 kPa | 2 | 0.003481725 | 92.88694 | 0.080891969 | 0.033579354 | 0.0016688268 | 0.1735074 | 0.153635 | 56.94928 | 34.65848
KENVOR_ion__a298_d398_p05_i1 | KENVOR_ion | 298 | 398 | 5 kPa | 1 | 0.005340383 | 60.04716 | 0.08076158 | 0.033501662 | 0.00166774 | 0.1689089 | 0.099318 | 46.14098 | 25.85343
KENVOR_ion__a298_d398_p05_i2 | KENVOR_ion | 298 | 398 | 5 kPa | 2 | 0.004340342 | 68.40085 | 0.08074473 | 0.0334745 | 0.0016666536 | 0.1684802 | 0.113135 | 49.39943 | 28.46156
KENVOR_ion__a298_d398_p05_i3 | KENVOR_ion | 298 | 398 | 5 kPa | 3 | 0.004396052 | 66.68319 | 0.08076429 | 0.0334658 | 0.0016623071 | 0.1686171 | 0.110294 | 48.76244 | 27.93643
KENVOR_ion__a298_d398_p20_i2 | KENVOR_ion | 298 | 398 | 20.3 kPa | 2 | 0.004012567 | 21.03386 | 0.0801308 | 0.0330643 | 0.001640032 | 0.147831 | 0.03479 | 23.25144 | 11.69584
KENVOR_ion__a298_d398_p20_i3 | KENVOR_ion | 298 | 398 | 20.3 kPa | 3 | 0.005203372 | 35.99758 | 0.08004169 | 0.03303822 | 0.001636228 | 0.146513 | 0.05954 | 34.16809 | 18.56164
KENVOR_ion__a298_d398_p20_i4 | KENVOR_ion | 298 | 398 | 20.3 kPa | 4 | 0.005623629 | 32.58767 | 0.08002866 | 0.03302301 | 0.001639488 | 0.1484 | 0.0539 | 31.97083 | 17.00363
KEPFIX02_ion__a253_d323_p01_i1 | KEPFIX02_ion | 253 | 323 | 1 kPa | 1 | 0.02151036 | 55.95825 | 0.25409301 | 0.0970923 | 0.0046742399 | 0.00877635 | 0.42568 | 54.46685 | 53.86201
KEPFIX02_ion__a253_d323_p01_i2 | KEPFIX02_ion | 253 | 323 | 1 kPa | 2 | 0.02938573 | 58.52296 | 0.25405245 | 0.09707448 | 0.0046723963 | 0.00874316 | 0.44519 | 55.58002 | 54.97989
KEPFIX02_ion__a253_d323_p05_i1 | KEPFIX02_ion | 253 | 323 | 5 kPa | 1 | 0.03176855 | 7.077599 | 0.25345265 | 0.09676659 | 0.004659491 | 0.00859198 | 0.05384 | 13.17287 | 12.90166
KEPFIX02_ion__a253_d323_p05_i2 | KEPFIX02_ion | 253 | 323 | 5 kPa | 2 | 0.02224837 | 27.72279 | 0.2526875 | 0.09633025 | 0.004637367 | 0.00799095 | 0.21089 | 37.35574 | 36.83436
KEPFIX02_ion__a253_d323_p05_i3 | KEPFIX02_ion | 253 | 323 | 5 kPa | 3 | 0.02063597 | 24.78343 | 0.2527306 | 0.09636713 | 0.004625076 | 0.00807392 | 0.18853 | 34.76792 | 34.25783
KEPFIX02_ion__a253_d323_p20_i1 | KEPFIX02_ion | 253 | 323 | 20.3 kPa | 1 | 0.02142555 | -29.72223 | 0.2516293 | 0.0958319 | 0.004609098 | 0.00835723 | -0.2261 | 0 | 0
KEPFIX02_ion__a253_d323_p20_i2 | KEPFIX02_ion | 253 | 323 | 20.3 kPa | 2 | 0.02059519 | -15.46056 | 0.2485866 | 0.0940908 | 0.0045077 | 0.007307 | -0.11761 | 0 | 0
KEPFIX02_ion__a253_d348_p01_i1 | KEPFIX02_ion | 253 | 348 | 1 kPa | 1 | 0.02154749 | 85.3663 | 0.25414402 | 0.097121796 | 0.0046742399 | 0.008847023 | 0.64939 | 64.59471 | 64.03122
KEPFIX02_ion__a253_d348_p01_i2 | KEPFIX02_ion | 253 | 348 | 1 kPa | 2 | 0.02057946 | 85.23222 | 0.25413418 | 0.097115036 | 0.004675469 | 0.008847638 | 0.64837 | 64.55974 | 63.99594
KEPFIX02_ion__a253_d348_p05_i1 | KEPFIX02_ion | 253 | 348 | 5 kPa | 1 | 0.02581364 | 45.36814 | 0.25373227 | 0.09688274 | 0.004666865 | 0.00867188 | 0.34512 | 49.27457 | 48.67195
KEPFIX02_ion__a253_d348_p05_i2 | KEPFIX02_ion | 253 | 348 | 5 kPa | 2 | 0.02129555 | 53.3449 | 0.25347293 | 0.09678809 | 0.004655803 | 0.00852807 | 0.4058 | 53.34442 | 52.75303
KEPFIX02_ion__a253_d348_p20_i1 | KEPFIX02_ion | 253 | 348 | 20.3 kPa | 1 | 0.03294598 | -4.015985 | 0.2524921 | 0.09622148 | 0.004620774 | 0.0084408 | -0.03055 | 0 | 0
KEPFIX02_ion__a253_d348_p20_i2 | KEPFIX02_ion | 253 | 348 | 20.3 kPa | 2 | 0.03057299 | 17.1892 | 0.2503688 | 0.0950544 | 0.004571 | 0.007605 | 0.13076 | 27.19893 | 26.77537
KEPFIX02_ion__a253_d348_p20_i3 | KEPFIX02_ion | 253 | 348 | 20.3 kPa | 3 | 0.02290266 | 23.74624 | 0.2499884 | 0.0948418 | 0.00456424 | 0.0073451 | 0.18064 | 34.0808 | 33.61498
KEPFIX02_ion__a253_d373_p01_i1 | KEPFIX02_ion | 253 | 373 | 1 kPa | 1 | 0.01915826 | 94.36185 | 0.254186421 | 0.09714269 | 0.0046785418 | 0.008882052 | 0.71782 | 66.84685 | 66.29847
KEPFIX02_ion__a253_d373_p01_i2 | KEPFIX02_ion | 253 | 373 | 1 kPa | 2 | 0.01910413 | 95.22906 | 0.254182734 | 0.097158054 | 0.004675469 | 0.008889427 | 0.724417 | 67.04875 | 66.5016
KEPFIX02_ion__a253_d373_p05_i1 | KEPFIX02_ion | 253 | 373 | 5 kPa | 1 | 0.02069759 | 76.1394 | 0.25387423 | 0.09699766 | 0.004669324 | 0.00876283 | 0.5792 | 61.96367 | 61.38818
KEPFIX02_ion__a253_d373_p05_i2 | KEPFIX02_ion | 253 | 373 | 5 kPa | 2 | 0.01986642 | 78.4241 | 0.25384842 | 0.09694296 | 0.004664407 | 0.00873948 | 0.59658 | 62.66361 | 62.09361
KEPFIX02_ion__a253_d373_p20_i1 | KEPFIX02_ion | 253 | 373 | 20.3 kPa | 1 | 0.02827695 | 40.19797 | 0.2529567 | 0.09639232 | 0.004639825 | 0.00847399 | 0.30579 | 46.34735 | 45.75963
KEPFIX02_ion__a253_d373_p20_i2 | KEPFIX02_ion | 253 | 373 | 20.3 kPa | 2 | 0.02340917 | 40.18877 | 0.2524712 | 0.0961305 | 0.004621389 | 0.00831605 | 0.30572 | 46.39551 | 45.81728
KEPFIX02_ion__a253_d398_p01_i1 | KEPFIX02_ion | 253 | 398 | 1 kPa | 1 | 0.01904557 | 97.81809 | 0.25422145 | 0.097172189 | 0.0046791563 | 0.008910936 | 0.744112 | 67.63518 | 67.09177
KEPFIX02_ion__a253_d398_p01_i2 | KEPFIX02_ion | 253 | 398 | 1 kPa | 2 | 0.01904566 | 97.8829 | 0.254212847 | 0.097171574 | 0.0046797709 | 0.008909707 | 0.744605 | 67.65021 | 67.10699
KEPFIX02_ion__a253_d398_p05_i1 | KEPFIX02_ion | 253 | 398 | 5 kPa | 1 | 0.01909955 | 89.90785 | 0.25398976 | 0.09705727 | 0.004669938 | 0.00883719 | 0.683938 | 65.78509 | 65.23063
KEPFIX02_ion__a253_d398_p05_i2 | KEPFIX02_ion | 253 | 398 | 5 kPa | 2 | 0.01934125 | 89.93309 | 0.2540082 | 0.09702777 | 0.004669938 | 0.00882428 | 0.68413 | 65.79211 | 65.23848
KEPFIX02_ion__a253_d398_p20_i1 | KEPFIX02_ion | 253 | 398 | 20.3 kPa | 1 | 0.02389023 | 66.65352 | 0.253213 | 0.09663753 | 0.004643512 | 0.0085883 | 0.50704 | 58.85316 | 58.27227
KEPFIX02_ion__a253_d398_p20_i2 | KEPFIX02_ion | 253 | 398 | 20.3 kPa | 2 | 0.02031518 | 65.21933 | 0.2530919 | 0.09655579 | 0.004654574 | 0.00856802 | 0.49613 | 58.33857 | 57.75667
KEPFIX02_ion__a273_d323_p01_i1 | KEPFIX02_ion | 273 | 323 | 1 kPa | 1 | 0.01912049 | 24.63383 | 0.1888077 | 0.07325403 | 0.0036399836 | 0.0578899 | 0.08443 | 24.11378 | 20.69253
KEPFIX02_ion__a273_d323_p01_i2 | KEPFIX02_ion | 273 | 323 | 1 kPa | 2 | 0.02004789 | 41.54461 | 0.18869278 | 0.07320302 | 0.00363138 | 0.0571531 | 0.14239 | 34.9066 | 30.61688
KEPFIX02_ion__a273_d323_p01_i3 | KEPFIX02_ion | 273 | 323 | 1 kPa | 3 | 0.02275982 | 46.16619 | 0.18868663 | 0.07319011 | 0.003633224 | 0.0570111 | 0.15823 | 37.3413 | 32.91308
KEPFIX02_ion__a273_d323_p05_i1 | KEPFIX02_ion | 273 | 323 | 5 kPa | 1 | 0.02465625 | -87.91212 | 0.18804811 | 0.07281094 | 0.003616016 | 0.055433 | -0.30131 | 0 | 0
KEPFIX02_ion__a273_d323_p05_i2 | KEPFIX02_ion | 273 | 323 | 5 kPa | 2 | 0.02293291 | -49.3552 | 0.1873414 | 0.07249506 | 0.003595736 | 0.0508251 | -0.16916 | 0 | 0
KEPFIX02_ion__a273_d323_p20_i1 | KEPFIX02_ion | 273 | 323 | 20.3 kPa | 1 | 0.02077945 | -173.1867 | 0.1857595 | 0.0715788 | 0.003547801 | 0.0517819 | -0.59358 | 0 | 0
KEPFIX02_ion__a273_d323_p20_i2 | KEPFIX02_ion | 273 | 323 | 20.3 kPa | 2 | 0.01962697 | -136.7596 | 0.1834869 | 0.0702618 | 0.00346299 | 0.042749 | -0.46873 | 0 | 0
KEPFIX02_ion__a273_d348_p01_i1 | KEPFIX02_ion | 273 | 348 | 1 kPa | 1 | 0.01781552 | 72.09926 | 0.18889681 | 0.073289672 | 0.0036375254 | 0.05893468 | 0.247113 | 48.17609 | 43.21127
KEPFIX02_ion__a273_d348_p01_i2 | KEPFIX02_ion | 273 | 348 | 1 kPa | 2 | 0.0175934 | 75.72767 | 0.18889066 | 0.07328168 | 0.0036362963 | 0.0588566 | 0.259549 | 49.40425 | 44.42702
KEPFIX02_ion__a273_d348_p05_i1 | KEPFIX02_ion | 273 | 348 | 5 kPa | 1 | 0.02824284 | 3.39616 | 0.1883136 | 0.07300206 | 0.003624005 | 0.0564728 | 0.01164 | 4.208552 | 3.494945
KEPFIX02_ion__a273_d348_p05_i2 | KEPFIX02_ion | 273 | 348 | 5 kPa | 2 | 0.01965589 | 39.00333 | 0.1879344 | 0.07276546 | 0.003612329 | 0.0538007 | 0.13368 | 33.5886 | 29.58878
KEPFIX02_ion__a273_d348_p05_i3 | KEPFIX02_ion | 273 | 348 | 5 kPa | 3 | 0.02055504 | 28.28383 | 0.1879946 | 0.07275378 | 0.003614172 | 0.0543372 | 0.09694 | 26.8307 | 23.32308
KEPFIX02_ion__a273_d348_p20_i1 | KEPFIX02_ion | 273 | 348 | 20.3 kPa | 1 | 0.02961628 | -99.29976 | 0.1866949 | 0.0720298 | 0.003554561 | 0.0531143 | -0.34034 | 0 | 0
KEPFIX02_ion__a273_d348_p20_i2 | KEPFIX02_ion | 273 | 348 | 20.3 kPa | 2 | 0.02149617 | -46.02031 | 0.1850731 | 0.0711295 | 0.00352506 | 0.044543 | -0.15773 | 0 | 0
KEPFIX02_ion__a273_d373_p01_i1 | KEPFIX02_ion | 273 | 373 | 1 kPa | 1 | 0.0175122 | 90.85371 | 0.18892754 | 0.07333392 | 0.0036418272 | 0.05942816 | 0.311392 | 53.93981 | 48.90538
KEPFIX02_ion__a273_d373_p01_i2 | KEPFIX02_ion | 273 | 373 | 1 kPa | 2 | 0.01755826 | 91.20091 | 0.18893307 | 0.073327159 | 0.00364428545 | 0.05940849 | 0.312582 | 54.03445 | 49.00211
KEPFIX02_ion__a273_d373_p05_i1 | KEPFIX02_ion | 273 | 373 | 5 kPa | 1 | 0.0203938 | 57.42837 | 0.18858155 | 0.07312436 | 0.0036375254 | 0.0579514 | 0.19683 | 42.58791 | 37.84284
KEPFIX02_ion__a273_d373_p05_i2 | KEPFIX02_ion | 273 | 373 | 5 kPa | 2 | 0.01830846 | 65.45778 | 0.1884992 | 0.07307704 | 0.003624005 | 0.0575458 | 0.22435 | 45.82778 | 41.00742
KEPFIX02_ion__a273_d373_p20_i1 | KEPFIX02_ion | 273 | 373 | 20.3 kPa | 1 | 0.02680732 | -5.89368 | 0.1873119 | 0.0723224 | 0.003593278 | 0.0540017 | -0.0202 | 0 | 0
KEPFIX02_ion__a273_d373_p20_i2 | KEPFIX02_ion | 273 | 373 | 20.3 kPa | 2 | 0.02339365 | 17.52349 | 0.1861799 | 0.071776 | 0.003553332 | 0.0498928 | 0.06006 | 18.67716 | 16.16854
KEPFIX02_ion__a273_d373_p20_i3 | KEPFIX02_ion | 273 | 373 | 20.3 kPa | 3 | 0.02001024 | 38.22139 | 0.1859169 | 0.0715462 | 0.00353428 | 0.048375 | 0.131 | 33.41859 | 29.74755
KEPFIX02_ion__a273_d373_p20_i4 | KEPFIX02_ion | 273 | 373 | 20.3 kPa | 4 | 0.02038878 | 30.40205 | 0.1860717 | 0.0716734 | 0.003561321 | 0.0503359 | 0.1042 | 28.50839 | 25.05757
KEPFIX02_ion__a273_d398_p01_i1 | KEPFIX02_ion | 273 | 398 | 1 kPa | 1 | 0.01749144 | 96.02994 | 0.188968712 | 0.07334068 | 0.0036430563 | 0.05967152 | 0.329133 | 55.30853 | 50.26796
KEPFIX02_ion__a273_d398_p01_i2 | KEPFIX02_ion | 273 | 398 | 1 kPa | 2 | 0.01749392 | 96.39581 | 0.188979159 | 0.073348054 | 0.0036430563 | 0.05964878 | 0.330387 | 55.40085 | 50.36341
KEPFIX02_ion__a273_d398_p05_i1 | KEPFIX02_ion | 273 | 398 | 5 kPa | 1 | 0.01749271 | 82.13515 | 0.18869032 | 0.07320179 | 0.003632609 | 0.0587952 | 0.28151 | 51.46108 | 46.46684
KEPFIX02_ion__a273_d398_p05_i2 | KEPFIX02_ion | 273 | 398 | 5 kPa | 2 | 0.01818002 | 84.15213 | 0.18867127 | 0.07317967 | 0.0036356817 | 0.0587509 | 0.288423 | 52.07041 | 47.07713
KEPFIX02_ion__a273_d398_p20_i1 | KEPFIX02_ion | 273 | 398 | 20.3 kPa | 1 | 0.02055941 | 36.84134 | 0.187758 | 0.0726192 | 0.003598809 | 0.0560002 | 0.12627 | 32.35651 | 28.29604
KEPFIX02_ion__a273_d398_p20_i2 | KEPFIX02_ion | 273 | 398 | 20.3 kPa | 2 | 0.02070633 | 53.06355 | 0.1873832 | 0.07244835 | 0.003583445 | 0.0550771 | 0.18187 | 40.84351 | 36.34768
KEPFIX02_ion__a298_d323_i1 | KEPFIX02_ion | 298 | 323 | 20.3 kPa | 1 | 0.01976954 | -730.602 | 0.1087344 | 0.0416962 | 0.00203053 | 0.085592 | -0.71241 | 0 | 0
KEPFIX02_ion__a298_d323_p01_i1 | KEPFIX02_ion | 298 | 323 | 1 kPa | 1 | 0.009079162 | -33.52477 | 0.11205357 | 0.04352329 | 0.0021263963 | 0.127243 | -0.03269 | 0 | 0
KEPFIX02_ion__a298_d323_p01_i2 | KEPFIX02_ion | 298 | 323 | 1 kPa | 2 | 0.005194328 | 16.62599 | 0.11200194 | 0.04350178 | 0.0021263963 | 0.125267 | 0.016212 | 9.325703 | 5.420096
KEPFIX02_ion__a298_d323_p01_i3 | KEPFIX02_ion | 298 | 323 | 1 kPa | 3 | 0.008541034 | 35.44149 | 0.11196507 | 0.04349318 | 0.0021276254 | 0.12512 | 0.034559 | 17.98591 | 10.89279
KEPFIX02_ion__a298_d323_p05_i1 | KEPFIX02_ion | 298 | 323 | 5 kPa | 1 | 0.01643349 | -344.3954 | 0.1112245 | 0.04307774 | 0.002112876 | 0.107849 | -0.33582 | 0 | 0
KEPFIX02_ion__a298_d323_p05_i2 | KEPFIX02_ion | 298 | 323 | 5 kPa | 2 | 0.02332899 | -219.4236 | 0.1108515 | 0.04287309 | 0.002090752 | 0.096775 | -0.21396 | 0 | 0
KEPFIX02_ion__a298_d323_p05_i3 | KEPFIX02_ion | 298 | 323 | 5 kPa | 3 | 0.00999663 | -70.75172 | 0.1105915 | 0.04270471 | 0.002083992 | 0.08982 | -0.06899 | 0 | 0
KEPFIX02_ion__a298_d323_p20_i2 | KEPFIX02_ion | 298 | 323 | 20.3 kPa | 2 | 0.02282316 | -508.2145 | 0.1072963 | 0.0408248 | 0.00198689 | 0.03947 | -0.49556 | 0 | 0
KEPFIX02_ion__a298_d323_p20_i3 | KEPFIX02_ion | 298 | 323 | 20.3 kPa | 3 | 0.01938974 | -307.0454 | 0.1051995 | 0.0396608 | 0.00191929 | 0.03316 | -0.2994 | 0 | 0
KEPFIX02_ion__a298_d323_p20_i4 | KEPFIX02_ion | 298 | 323 | 20.3 kPa | 4 | 0.01417182 | -212.3475 | 0.1040355 | 0.0390082 | 0.00188549 | 0.03016 | -0.20706 | 0 | 0
KEPFIX02_ion__a298_d348_i1 | KEPFIX02_ion | 298 | 348 | 20.3 kPa | 1 | 0.009039823 | -431.3506 | 0.1097515 | 0.0422592 | 0.002054494 | 0.09676 | -0.42061 | 0 | 0
KEPFIX02_ion__a298_d348_p01_i1 | KEPFIX02_ion | 298 | 348 | 1 kPa | 1 | 0.00426269 | 48.15711 | 0.11214022 | 0.043593348 | 0.0021325418 | 0.1328078 | 0.046958 | 22.92601 | 13.90805
KEPFIX02_ion__a298_d348_p01_i2 | KEPFIX02_ion | 298 | 348 | 1 kPa | 2 | 0.003803342 | 59.89334 | 0.11213776 | 0.04357737 | 0.0021282399 | 0.1324759 | 0.058402 | 27.00728 | 16.74747
KEPFIX02_ion__a298_d348_p01_i3 | KEPFIX02_ion | 298 | 348 | 1 kPa | 3 | 0.003889165 | 68.15506 | 0.11213038 | 0.043581672 | 0.0021306981 | 0.1320095 | 0.066458 | 29.62897 | 18.65172
KEPFIX02_ion__a298_d348_p05_i1 | KEPFIX02_ion | 298 | 348 | 5 kPa | 1 | 0.01349147 | -118.5725 | 0.11155578 | 0.04326887 | 0.002114105 | 0.120477 | -0.11562 | 0 | 0
KEPFIX02_ion__a298_d348_p05_i2 | KEPFIX02_ion | 298 | 348 | 5 kPa | 2 | 0.01142256 | -14.59338 | 0.11139538 | 0.04314964 | 0.002101814 | 0.116188 | -0.01423 | 0 | 0
KEPFIX02_ion__a298_d348_p05_i3 | KEPFIX02_ion | 298 | 348 | 5 kPa | 3 | 0.00385634 | 43.81807 | 0.1112657 | 0.04312014 | 0.002104887 | 0.113719 | 0.042727 | 21.44739 | 13.65356
KEPFIX02_ion__a298_d348_p05_i4 | KEPFIX02_ion | 298 | 348 | 5 kPa | 4 | 0.009074048 | 6.155266 | 0.1112639 | 0.04314964 | 0.002097512 | 0.116767 | 0.006002 | 3.693242 | 2.149097
KEPFIX02_ion__a298_d348_p20_i2 | KEPFIX02_ion | 298 | 348 | 20.3 kPa | 2 | 0.01033447 | -220.4082 | 0.1086778 | 0.0416563 | 0.00202622 | 0.075753 | -0.21492 | 0 | 0
KEPFIX02_ion__a298_d348_p20_i3 | KEPFIX02_ion | 298 | 348 | 20.3 kPa | 3 | 0.004990093 | -96.58497 | 0.1079957 | 0.0412863 | 0.00197768 | 0.06689 | -0.09418 | 0 | 0
KEPFIX02_ion__a298_d348_p20_i4 | KEPFIX02_ion | 298 | 348 | 20.3 kPa | 4 | 0.007919497 | -9.568249 | 0.1074432 | 0.0408955 | 0.00198874 | 0.066387 | -0.00933 | 0 | 0
KEPFIX02_ion__a298_d373_i1 | KEPFIX02_ion | 298 | 373 | 20.3 kPa | 1 | 0.01343495 | -160.2502 | 0.1103408 | 0.0426015 | 0.002075389 | 0.107957 | -0.15626 | 0 | 0
KEPFIX02_ion__a298_d373_p01_i1 | KEPFIX02_ion | 298 | 373 | 1 kPa | 1 | 0.003666978 | 82.78023 | 0.112209661 | 0.043627763 | 0.0021300836 | 0.1347135 | 0.080719 | 33.818 | 21.6173
KEPFIX02_ion__a298_d373_p01_i2 | KEPFIX02_ion | 298 | 373 | 1 kPa | 2 | 0.003637047 | 85.0159 | 0.11219983 | 0.043619774 | 0.0021306981 | 0.1346539 | 0.082899 | 34.41945 | 22.07678
KEPFIX02_ion__a298_d373_p05_i1 | KEPFIX02_ion | 298 | 373 | 5 kPa | 1 | 0.005550405 | 32.37309 | 0.11180283 | 0.04338563 | 0.002119022 | 0.128026 | 0.031567 | 16.71322 | 9.961171
KEPFIX02_ion__a298_d373_p05_i2 | KEPFIX02_ion | 298 | 373 | 5 kPa | 2 | 0.005677151 | 42.3372 | 0.11170757 | 0.04333831 | 0.002117793 | 0.1278041 | 0.041283 | 20.80307 | 12.65376
KEPFIX02_ion__a298_d373_p20_i2 | KEPFIX02_ion | 298 | 373 | 20.3 kPa | 2 | 0.00711973 | -36.87827 | 0.1098141 | 0.0422948 | 0.002060025 | 0.103028 | -0.03596 | 0 | 0
KEPFIX02_ion__a298_d373_p20_i3 | KEPFIX02_ion | 298 | 373 | 20.3 kPa | 3 | 0.00421751 | 25.16973 | 0.1095228 | 0.0421319 | 0.002040974 | 0.099044 | 0.024543 | 13.76974 | 8.851256
KEPFIX02_ion__a298_d373_p20_i4 | KEPFIX02_ion | 298 | 373 | 20.3 kPa | 4 | 0.005309785 | 11.15475 | 0.1095345 | 0.0421295 | 0.002049577 | 0.099786 | 0.010877 | 6.608519 | 4.114207
KEPFIX02_ion__a298_d373_p20_i5 | KEPFIX02_ion | 298 | 373 | 20.3 kPa | 5 | 0.003838506 | 28.83191 | 0.1095702 | 0.0420932 | 0.002055723 | 0.100593 | 0.028114 | 15.46143 | 9.954462
KEPFIX02_ion__a298_d373_p20_i6 | KEPFIX02_ion | 298 | 373 | 20.3 kPa | 6 | 0.006108459 | 0.8388883 | 0.1096255 | 0.0421418 | 0.002055108 | 0.102069 | 0.000818 | 0.5289691 | 0.3186482
KEPFIX02_ion__a298_d398_i1 | KEPFIX02_ion | 298 | 398 | 20.3 kPa | 1 | 0.005285834 | -16.60343 | 0.1109345 | 0.04287801 | 0.002091367 | 0.120057 | -0.01619 | 0 | 0
KEPFIX02_ion__a298_d398_p01_i1 | KEPFIX02_ion | 298 | 398 | 1 kPa | 1 | 0.00362689 | 93.19085 | 0.112236701 | 0.043644356 | 0.0021331563 | 0.13559907 | 0.0908704 | 36.51106 | 23.6344
KEPFIX02_ion__a298_d398_p01_i2 | KEPFIX02_ion | 298 | 398 | 1 kPa | 2 | 0.003609794 | 93.60558 | 0.112218879 | 0.043637596 | 0.00213438545 | 0.13560583 | 0.0912748 | 36.61748 | 23.71566
KEPFIX02_ion__a298_d398_p05_i1 | KEPFIX02_ion | 298 | 398 | 5 kPa | 1 | 0.003933454 | 70.11383 | 0.11196999 | 0.04348089 | 0.002122709 | 0.132109 | 0.068368 | 30.25915 | 19.09451
KEPFIX02_ion__a298_d398_p05_i2 | KEPFIX02_ion | 298 | 398 | 5 kPa | 2 | 0.003961352 | 73.26838 | 0.11194909 | 0.04347351 | 0.0021263963 | 0.1321017 | 0.071444 | 31.19921 | 19.78539
KEPFIX02_ion__a298_d398_p20_i2 | KEPFIX02_ion | 298 | 398 | 20.3 kPa | 2 | 0.006118177 | 32.40591 | 0.110634 | 0.04270286 | 0.002084607 | 0.116923 | 0.031599 | 16.89601 | 10.39634
KEPFIX02_ion__a298_d398_p20_i3 | KEPFIX02_ion | 298 | 398 | 20.3 kPa | 3 | 0.003853555 | 41.81315 | 0.1105928 | 0.0426555 | 0.002090138 | 0.117523 | 0.040772 | 20.79033 | 12.99989
OCEGOV_ASR__a253_d323_p01_i1 | OCEGOV_ASR | 253 | 323 | 1 kPa | 1 | 0.04278008 | 23.33827 | 0.100939217 | 0.037867373 | 0.0024934 | 0 | 0.5674 | 80.06209 | 80.06209
OCEGOV_ASR__a253_d323_p01_i2 | OCEGOV_ASR | 253 | 323 | 1 kPa | 2 | 0.04672282 | 24.91362 | 0.100887911 | 0.037846851 | 0.0024851911 | 0 | 0.6057 | 81.09303 | 81.09303
OCEGOV_ASR__a253_d323_p05_i1 | OCEGOV_ASR | 253 | 323 | 5 kPa | 1 | 0.06835645 | 0.9131293 | 0.100906381 | 0.037857112 | 0.0024913478 | 0 | 0.0222 | 13.58173 | 13.58173
OCEGOV_ASR__a253_d323_p05_i2 | OCEGOV_ASR | 253 | 323 | 5 kPa | 2 | 0.03993198 | 4.409345 | 0.100459 | 0.03760879 | 0.002470826 | 0 | 0.1072 | 43.27141 | 43.27141
OCEGOV_ASR__a253_d323_p20_i1 | OCEGOV_ASR | 253 | 323 | 20.3 kPa | 1 | 0.03730833 | -7.954919 | 0.100935112 | 0.037840695 | 0.0024913478 | 0 | -0.1934 | 0 | 0
OCEGOV_ASR__a253_d323_p20_i2 | OCEGOV_ASR | 253 | 323 | 20.3 kPa | 2 | 0.03959876 | -5.791379 | 0.10011012 | 0.03738716 | 0.002446199 | 0 | -0.1408 | 0 | 0
OCEGOV_ASR__a253_d348_p01_i1 | OCEGOV_ASR | 253 | 348 | 1 kPa | 1 | 0.04026957 | 58.67473 | 0.100926903 | 0.037877635 | 0.0024913478 | 0 | 1.4265 | 90.98761 | 90.98761
OCEGOV_ASR__a253_d348_p01_i2 | OCEGOV_ASR | 253 | 348 | 1 kPa | 2 | 0.05223958 | 57.2639 | 0.100931008 | 0.037875582 | 0.0024934 | 0 | 1.3922 | 90.78578 | 90.78578
OCEGOV_ASR__a253_d348_p05_i1 | OCEGOV_ASR | 253 | 348 | 5 kPa | 1 | 0.05215759 | 19.27443 | 0.100894068 | 0.037848903 | 0.0024872434 | 0 | 0.4686 | 76.84106 | 76.84106
OCEGOV_ASR__a253_d348_p05_i2 | OCEGOV_ASR | 253 | 348 | 5 kPa | 2 | 0.05676289 | 18.67391 | 0.10082019 | 0.037793494 | 0.0024872434 | 0 | 0.454 | 76.28958 | 76.28958
OCEGOV_ASR__a253_d348_p20_i1 | OCEGOV_ASR | 253 | 348 | 20.3 kPa | 1 | 0.04409546 | -1.961994 | 0.100885859 | 0.037838642 | 0.0024872434 | 0 | -0.0477 | 0 | 0
OCEGOV_ASR__a253_d348_p20_i2 | OCEGOV_ASR | 253 | 348 | 20.3 kPa | 2 | 0.04087259 | 5.104475 | 0.0995396 | 0.03708343 | 0.002440042 | 0 | 0.1241 | 47.15707 | 47.15707
OCEGOV_ASR__a253_d348_p20_i3 | OCEGOV_ASR | 253 | 348 | 20.3 kPa | 3 | 0.04827131 | 7.082922 | 0.099357 | 0.03697261 | 0.002411311 | 0 | 0.1722 | 55.3803 | 55.3803
OCEGOV_ASR__a253_d373_p01_i1 | OCEGOV_ASR | 253 | 373 | 1 kPa | 1 | 0.03903562 | 82.10308 | 0.100949478 | 0.037881739 | 0.0024934 | 0 | 1.99609 | 93.38806 | 93.38806
OCEGOV_ASR__a253_d373_p01_i2 | OCEGOV_ASR | 253 | 373 | 1 kPa | 2 | 0.038496 | 82.51193 | 0.100920747 | 0.037875582 | 0.0024913478 | 0 | 2.00603 | 93.42027 | 93.42027
OCEGOV_ASR__a253_d373_p05_i1 | OCEGOV_ASR | 253 | 373 | 5 kPa | 1 | 0.04275234 | 46.01431 | 0.100906381 | 0.037838642 | 0.0024872434 | 0 | 1.1187 | 88.79049 | 88.79049
OCEGOV_ASR__a253_d373_p05_i2 | OCEGOV_ASR | 253 | 373 | 5 kPa | 2 | 0.05592441 | 47.15367 | 0.10084276 | 0.037828381 | 0.002489296 | 0 | 1.1464 | 89.0366 | 89.0366
OCEGOV_ASR__a253_d373_p20_i1 | OCEGOV_ASR | 253 | 373 | 20.3 kPa | 1 | 0.04530325 | 14.95558 | 0.10080788 | 0.037822225 | 0.002483139 | 0 | 0.3636 | 72.04091 | 72.04091
OCEGOV_ASR__a253_d373_p20_i2 | OCEGOV_ASR | 253 | 373 | 20.3 kPa | 2 | 0.03998462 | 15.69595 | 0.10043027 | 0.03760059 | 0.002472878 | 0 | 0.3816 | 73.08892 | 73.08892
OCEGOV_ASR__a253_d398_p01_i1 | OCEGOV_ASR | 253 | 398 | 1 kPa | 1 | 0.0370183 | 92.93065 | 0.100949478 | 0.0378878956 | 0.0024934 | 0 | 2.25933 | 94.11284 | 94.11284
OCEGOV_ASR__a253_d398_p01_i2 | OCEGOV_ASR | 253 | 398 | 1 kPa | 2 | 0.03765375 | 92.85908 | 0.100947426 | 0.037881739 | 0.0024913478 | 0 | 2.25759 | 94.10897 | 94.10897
OCEGOV_ASR__a253_d398_p05_i1 | OCEGOV_ASR | 253 | 398 | 5 kPa | 1 | 0.03999804 | 72.9689 | 0.100889964 | 0.037853008 | 0.0024913478 | 0 | 1.77402 | 92.62582 | 92.62582
OCEGOV_ASR__a253_d398_p05_i2 | OCEGOV_ASR | 253 | 398 | 5 kPa | 2 | 0.0441731 | 73.71051 | 0.10086739 | 0.037850956 | 0.0024913478 | 0 | 1.79205 | 92.69577 | 92.69577
OCEGOV_ASR__a253_d398_p20_i1 | OCEGOV_ASR | 253 | 398 | 20.3 kPa | 1 | 0.03943812 | 38.24038 | 0.10080172 | 0.03779965 | 0.0024851911 | 0 | 0.9297 | 86.82403 | 86.82403
OCEGOV_ASR__a253_d398_p20_i2 | OCEGOV_ASR | 253 | 398 | 20.3 kPa | 2 | 0.0670989 | 39.03422 | 0.10069295 | 0.03772577 | 0.0024851911 | 0 | 0.949 | 87.0719 | 87.0719
OCEGOV_ASR__a273_d323_p01_i1 | OCEGOV_ASR | 273 | 323 | 1 kPa | 1 | 0.06992494 | 6.419791 | 0.181653807 | 0.06222706 | 0.0040592478 | 0 | 0.1243 | 33.39242 | 33.39242
OCEGOV_ASR__a273_d323_p01_i2 | OCEGOV_ASR | 273 | 323 | 1 kPa | 2 | 0.06650861 | 19.95662 | 0.18141575 | 0.06213471 | 0.004048987 | 0 | 0.3864 | 60.94643 | 60.94643
OCEGOV_ASR__a273_d323_p01_i3 | OCEGOV_ASR | 273 | 323 | 1 kPa | 3 | 0.07250216 | 15.39614 | 0.18147526 | 0.06214908 | 0.004046935 | 0 | 0.2981 | 54.61995 | 54.61995
OCEGOV_ASR__a273_d323_p05_i1 | OCEGOV_ASR | 273 | 323 | 5 kPa | 1 | 0.05699805 | -26.4952 | 0.18163534 | 0.06222706 | 0.0040592478 | 0 | -0.513 | 0 | 0
OCEGOV_ASR__a273_d323_p05_i2 | OCEGOV_ASR | 273 | 323 | 5 kPa | 2 | 0.07208092 | -16.71831 | 0.18090475 | 0.0618043 | 0.004028465 | 0 | -0.3237 | 0 | 0
OCEGOV_ASR__a273_d323_p20_i1 | OCEGOV_ASR | 273 | 323 | 20.3 kPa | 1 | 0.05670206 | -35.91055 | 0.18161276 | 0.062204486 | 0.0040530911 | 0 | -0.6953 | 0 | 0
OCEGOV_ASR__a273_d323_p20_i2 | OCEGOV_ASR | 273 | 323 | 20.3 kPa | 2 | 0.05888389 | -30.84909 | 0.1806154 | 0.0616627 | 0.004022308 | 0 | -0.5973 | 0 | 0
OCEGOV_ASR__a273_d348_p01_i1 | OCEGOV_ASR | 273 | 348 | 1 kPa | 1 | 0.06188907 | 50.21175 | 0.181662016 | 0.062231165 | 0.0040571956 | 0 | 0.9722 | 79.6787 | 79.6787
OCEGOV_ASR__a273_d348_p01_i2 | OCEGOV_ASR | 273 | 348 | 1 kPa | 2 | 0.08842863 | 48.86582 | 0.181649703 | 0.062225008 | 0.0040592478 | 0 | 0.94614 | 79.2363 | 79.2363
OCEGOV_ASR__a273_d348_p05_i1 | OCEGOV_ASR | 273 | 348 | 5 kPa | 1 | 0.06429653 | -1.115587 | 0.18157993 | 0.062200381 | 0.0040530911 | 0 | -0.0216 | 0 | 0
OCEGOV_ASR__a273_d348_p05_i2 | OCEGOV_ASR | 273 | 348 | 5 kPa | 2 | 0.06833646 | 16.18118 | 0.1806298 | 0.06173248 | 0.004014099 | 0 | 0.3133 | 55.97878 | 55.97878
OCEGOV_ASR__a273_d348_p05_i3 | OCEGOV_ASR | 273 | 348 | 5 kPa | 3 | 0.06722667 | 16.98688 | 0.1807652 | 0.061753 | 0.004001786 | 0 | 0.3289 | 57.15825 | 57.15825
OCEGOV_ASR__a273_d348_p20_i1 | OCEGOV_ASR | 273 | 348 | 20.3 kPa | 1 | 0.05944734 | -26.04586 | 0.18153478 | 0.06216344 | 0.0040592478 | 0 | -0.5043 | 0 | 0
OCEGOV_ASR__a273_d348_p20_i2 | OCEGOV_ASR | 273 | 348 | 20.3 kPa | 2 | 0.06432119 | -15.74734 | 0.1798355 | 0.06132614 | 0.003966898 | 0 | -0.3049 | 0 | 0
OCEGOV_ASR__a273_d373_p01_i1 | OCEGOV_ASR | 273 | 373 | 1 kPa | 1 | 0.05973127 | 80.14771 | 0.181682538 | 0.062237321 | 0.0040592478 | 0 | 1.55182 | 86.22185 | 86.22185
OCEGOV_ASR__a273_d373_p01_i2 | OCEGOV_ASR | 273 | 373 | 1 kPa | 2 | 0.05834231 | 80.96994 | 0.18168459 | 0.062241426 | 0.0040592478 | 0 | 1.56774 | 86.34236 | 86.34236
OCEGOV_ASR__a273_d373_p05_i1 | OCEGOV_ASR | 273 | 373 | 5 kPa | 1 | 0.06289769 | 36.35472 | 0.18157788 | 0.062200381 | 0.0040571956 | 0 | 0.7039 | 73.95963 | 73.95963
OCEGOV_ASR__a273_d373_p05_i2 | OCEGOV_ASR | 273 | 373 | 5 kPa | 2 | 0.06670591 | 35.86406 | 0.18144653 | 0.06211214 | 0.004046935 | 0 | 0.6944 | 73.71506 | 73.71506
OCEGOV_ASR__a273_d373_p20_i1 | OCEGOV_ASR | 273 | 373 | 20.3 kPa | 1 | 0.06716861 | -5.769032 | 0.18145885 | 0.0620793 | 0.0040551434 | 0 | -0.1117 | 0 | 0
OCEGOV_ASR__a273_d373_p20_i2 | OCEGOV_ASR | 273 | 373 | 20.3 kPa | 2 | 0.05995658 | 16.47557 | 0.1791624 | 0.0609219 | 0.00394638 | 0 | 0.319 | 56.65766 | 56.65766
OCEGOV_ASR__a273_d373_p20_i3 | OCEGOV_ASR | 273 | 373 | 20.3 kPa | 3 | 0.06504142 | 5.81035 | 0.1798253 | 0.06132614 | 0.004001786 | 0 | 0.1125 | 31.45505 | 31.45505
OCEGOV_ASR__a273_d398_p01_i1 | OCEGOV_ASR | 273 | 398 | 1 kPa | 1 | 0.05616198 | 91.37073 | 0.181698956 | 0.062231165 | 0.0040613 | 0 | 1.76912 | 87.70562 | 87.70562
OCEGOV_ASR__a273_d398_p01_i2 | OCEGOV_ASR | 273 | 398 | 1 kPa | 2 | 0.05629307 | 92.02717 | 0.181686642 | 0.062253739 | 0.0040613 | 0 | 1.78183 | 87.78216 | 87.78216
OCEGOV_ASR__a273_d398_p05_i1 | OCEGOV_ASR | 273 | 398 | 5 kPa | 1 | 0.0721035 | 67.55242 | 0.18159429 | 0.062179859 | 0.0040571956 | 0 | 1.30795 | 84.0703 | 84.0703
OCEGOV_ASR__a273_d398_p05_i2 | OCEGOV_ASR | 273 | 398 | 5 kPa | 2 | 0.05833315 | 67.33808 | 0.18156967 | 0.06215934 | 0.004051039 | 0 | 1.3038 | 84.03047 | 84.03047
OCEGOV_ASR__a273_d398_p20_i1 | OCEGOV_ASR | 273 | 398 | 20.3 kPa | 1 | 0.08145973 | 23.79919 | 0.18132545 | 0.06204647 | 0.0040530911 | 0 | 0.4608 | 65.06407 | 65.06407
OCEGOV_ASR__a273_d398_p20_i2 | OCEGOV_ASR | 273 | 398 | 20.3 kPa | 2 | 0.05797261 | 25.50873 | 0.18101352 | 0.06187613 | 0.004016151 | 0 | 0.4939 | 66.67064 | 66.67064
OCEGOV_ASR__a298_d323_i1 | OCEGOV_ASR | 298 | 323 | 20.3 kPa | 1 | 0.02761697 | -219.6273 | 0.22909217 | 0.08339041 | 0.004862739 | 0 | -1.7915 | 0 | 0
OCEGOV_ASR__a298_d323_p01_i1 | OCEGOV_ASR | 298 | 323 | 1 kPa | 1 | 0.05269768 | -117.2612 | 0.22918452 | 0.083525859 | 0.004862739 | 0 | -0.9565 | 0 | 0
OCEGOV_ASR__a298_d323_p01_i2 | OCEGOV_ASR | 298 | 323 | 1 kPa | 2 | 0.07543875 | -64.16575 | 0.22881717 | 0.08335963 | 0.004856582 | 0 | -0.5234 | 0 | 0
OCEGOV_ASR__a298_d323_p01_i3 | OCEGOV_ASR | 298 | 323 | 1 kPa | 3 | 0.03746479 | -4.895182 | 0.22844982 | 0.083099 | 0.004815538 | 0 | -0.03993 | 0 | 0
OCEGOV_ASR__a298_d323_p05_i1 | OCEGOV_ASR | 298 | 323 | 5 kPa | 1 | 0.03862063 | -195.6724 | 0.22909832 | 0.08346224 | 0.004866843 | 0 | -1.5961 | 0 | 0
OCEGOV_ASR__a298_d323_p05_i2 | OCEGOV_ASR | 298 | 323 | 5 kPa | 2 | 0.03503948 | -166.9732 | 0.228337 | 0.08306001 | 0.00481759 | 0 | -1.362 | 0 | 0
OCEGOV_ASR__a298_d323_p05_i3 | OCEGOV_ASR | 298 | 323 | 5 kPa | 3 | 0.03479632 | -122.5328 | 0.2270379 | 0.0824033 | 0.00476834 | 0 | -0.9995 | 0 | 0
OCEGOV_ASR__a298_d323_p20_i2 | OCEGOV_ASR | 298 | 323 | 20.3 kPa | 2 | 0.03970936 | -210.3592 | 0.2280045 | 0.08276859 | 0.004819642 | 0 | -1.7159 | 0 | 0
OCEGOV_ASR__a298_d323_p20_i3 | OCEGOV_ASR | 298 | 323 | 20.3 kPa | 3 | 0.03352615 | -195.3292 | 0.2264017 | 0.0820708 | 0.00475808 | 0 | -1.5933 | 0 | 0
OCEGOV_ASR__a298_d323_p20_i4 | OCEGOV_ASR | 298 | 323 | 20.3 kPa | 4 | 0.0475542 | -173.0661 | 0.2237195 | 0.0808395 | 0.00466983 | 0 | -1.4117 | 0 | 0
OCEGOV_ASR__a298_d348_i1 | OCEGOV_ASR | 298 | 348 | 20.3 kPa | 1 | 0.03071553 | -197.9895 | 0.22890952 | 0.08331859 | 0.004856582 | 0 | -1.615 | 0 | 0
OCEGOV_ASR__a298_d348_p01_i1 | OCEGOV_ASR | 298 | 348 | 1 kPa | 1 | 0.03587861 | -6.387152 | 0.22922146 | 0.083523807 | 0.0048688956 | 0 | -0.0521 | 0 | 0
OCEGOV_ASR__a298_d348_p01_i2 | OCEGOV_ASR | 298 | 348 | 1 kPa | 2 | 0.03008718 | 39.26811 | 0.22891568 | 0.08334937 | 0.004852478 | 0 | 0.32031 | 50.25042 | 50.25042
OCEGOV_ASR__a298_d348_p01_i3 | OCEGOV_ASR | 298 | 348 | 1 kPa | 3 | 0.02817587 | 30.9403 | 0.22899982 | 0.08338836 | 0.004844269 | 0 | 0.25238 | 44.30732 | 44.30732
OCEGOV_ASR__a298_d348_p05_i1 | OCEGOV_ASR | 298 | 348 | 5 kPa | 1 | 0.03831882 | -118.6588 | 0.2289793 | 0.08337194 | 0.004852478 | 0 | -0.9679 | 0 | 0
OCEGOV_ASR__a298_d348_p05_i2 | OCEGOV_ASR | 298 | 348 | 5 kPa | 2 | 0.05575362 | -68.71399 | 0.2278814 | 0.08283632 | 0.004827851 | 0 | -0.5605 | 0 | 0
OCEGOV_ASR__a298_d348_p05_i3 | OCEGOV_ASR | 298 | 348 | 5 kPa | 3 | 0.03858161 | -22.12701 | 0.2270564 | 0.0823068 | 0.004784755 | 0 | -0.18049 | 0 | 0
OCEGOV_ASR__a298_d348_p20_i2 | OCEGOV_ASR | 298 | 348 | 20.3 kPa | 2 | 0.04810484 | -177.504 | 0.2274627 | 0.0825654 | 0.004786807 | 0 | -1.4479 | 0 | 0
OCEGOV_ASR__a298_d348_p20_i3 | OCEGOV_ASR | 298 | 348 | 20.3 kPa | 3 | 0.05061916 | -123.1458 | 0.2240519 | 0.0809154 | 0.00469446 | 0 | -1.0045 | 0 | 0
OCEGOV_ASR__a298_d348_p20_i4 | OCEGOV_ASR | 298 | 348 | 20.3 kPa | 4 | 0.05719173 | -69.49859 | 0.2207643 | 0.0792962 | 0.00457338 | 0 | -0.5669 | 0 | 0
OCEGOV_ASR__a298_d373_i1 | OCEGOV_ASR | 298 | 373 | 20.3 kPa | 1 | 0.05187117 | -130.5259 | 0.2283677 | 0.08308053 | 0.004834008 | 0 | -1.0647 | 0 | 0
OCEGOV_ASR__a298_d373_p01_i1 | OCEGOV_ASR | 298 | 373 | 1 kPa | 1 | 0.02978607 | 57.44514 | 0.22927687 | 0.083521755 | 0.004866843 | 0 | 0.46858 | 59.59716 | 59.59716
OCEGOV_ASR__a298_d373_p01_i2 | OCEGOV_ASR | 298 | 373 | 1 kPa | 2 | 0.02933749 | 60.82751 | 0.22922556 | 0.083511494 | 0.004873 | 0 | 0.49617 | 60.97102 | 60.97102
OCEGOV_ASR__a298_d373_p05_i1 | OCEGOV_ASR | 298 | 373 | 5 kPa | 1 | 0.04299624 | -36.69241 | 0.22895262 | 0.08335758 | 0.00485453 | 0 | -0.2993 | 0 | 0
OCEGOV_ASR__a298_d373_p05_i2 | OCEGOV_ASR | 298 | 373 | 5 kPa | 2 | 0.03725566 | 14.83389 | 0.2280784 | 0.08292046 | 0.004831956 | 0 | 0.121 | 27.69951 | 27.69951
OCEGOV_ASR__a298_d373_p05_i3 | OCEGOV_ASR | 298 | 373 | 5 kPa | 3 | 0.03064831 | 17.15949 | 0.2279799 | 0.08286915 | 0.00479912 | 0 | 0.13997 | 30.7209 | 30.7209
OCEGOV_ASR__a298_d373_p20_i2 | OCEGOV_ASR | 298 | 373 | 20.3 kPa | 2 | 0.04793996 | -98.84762 | 0.2266644 | 0.0821119 | 0.00474371 | 0 | -0.8063 | 0 | 0
OCEGOV_ASR__a298_d373_p20_i3 | OCEGOV_ASR | 298 | 373 | 20.3 kPa | 3 | 0.03454822 | -35.61358 | 0.2239452 | 0.0808169 | 0.0046411 | 0 | -0.2905 | 0 | 0
OCEGOV_ASR__a298_d373_p20_i4 | OCEGOV_ASR | 298 | 373 | 20.3 kPa | 4 | 0.03010159 | 11.51036 | 0.2217247 | 0.0796492 | 0.00455285 | 0 | 0.09389 | 23.48326 | 23.48326
OCEGOV_ASR__a298_d373_p20_i5 | OCEGOV_ASR | 298 | 373 | 20.3 kPa | 5 | 0.03338623 | -31.56798 | 0.2236743 | 0.0805973 | 0.00464315 | 0 | -0.2575 | 0 | 0
OCEGOV_ASR__a298_d398_i1 | OCEGOV_ASR | 298 | 398 | 20.3 kPa | 1 | 0.03853288 | -60.62278 | 0.22841288 | 0.08299434 | 0.004813486 | 0 | -0.4945 | 0 | 0
OCEGOV_ASR__a298_d398_p01_i1 | OCEGOV_ASR | 298 | 398 | 1 kPa | 1 | 0.02586643 | 84.102 | 0.22928918 | 0.083542277 | 0.0048688956 | 0 | 0.68602 | 68.34772 | 68.34772
OCEGOV_ASR__a298_d398_p01_i2 | OCEGOV_ASR | 298 | 398 | 1 kPa | 2 | 0.02604985 | 85.5057 | 0.229322016 | 0.083558695 | 0.0048709478 | 0 | 0.69747 | 68.70125 | 68.70125
OCEGOV_ASR__a298_d398_p05_i1 | OCEGOV_ASR | 298 | 398 | 5 kPa | 1 | 0.0348811 | 30.75641 | 0.22898545 | 0.08338426 | 0.0048647911 | 0 | 0.25088 | 44.16011 | 44.16011
OCEGOV_ASR__a298_d398_p05_i2 | OCEGOV_ASR | 298 | 398 | 5 kPa | 2 | 0.03649289 | 40.89494 | 0.22881717 | 0.08327138 | 0.004852478 | 0 | 0.33358 | 51.2789 | 51.2789
OCEGOV_ASR__a298_d398_p20_i2 | OCEGOV_ASR | 298 | 398 | 20.3 kPa | 2 | 0.04567987 | -13.17886 | 0.2264797 | 0.081958 | 0.00477244 | 0 | -0.1075 | 0 | 0
OCEGOV_ASR__a298_d398_p20_i3 | OCEGOV_ASR | 298 | 398 | 20.3 kPa | 3 | 0.02868764 | 30.69879 | 0.2248646 | 0.0809975 | 0.00471498 | 0 | 0.25041 | 44.63739 | 44.63739
OCEGOV_ASR__a298_d398_p20_i4 | OCEGOV_ASR | 298 | 398 | 20.3 kPa | 4 | 0.04222783 | -5.633198 | 0.2261616 | 0.0816214 | 0.00472935 | 0 | -0.04595 | 0 | 0
OCEGOV_ASR__a298_d398_p20_i5 | OCEGOV_ASR | 298 | 398 | 20.3 kPa | 5 | 0.03235728 | 37.67929 | 0.2244747 | 0.080977 | 0.00466573 | 0 | 0.30735 | 49.7759 | 49.7759
OCEGOV_ASR__a298_d398_p20_i6 | OCEGOV_ASR | 298 | 398 | 20.3 kPa | 6 | 0.04578864 | -13.57117 | 0.2261062 | 0.0819149 | 0.00475192 | 0 | -0.1107 | 0 | 0
jp9b03221_si_002_ASR__a253_d323_p01_i1 | jp9b03221_si_002_ASR | 253 | 323 | 1 kPa | 1 | 0.02403114 | 9.991175 | 0.0200985999 | 0.0020910999 | 6.9702e-05 | 0 | 0.2604 | 92.12501 | 92.12501
jp9b03221_si_002_ASR__a253_d323_p01_i2 | jp9b03221_si_002_ASR | 253 | 323 | 1 kPa | 2 | 0.02606631 | 10.91586 | 0.0200901 | 0.0020910999 | 6.9702e-05 | 0 | 0.2845 | 92.74626 | 92.74626
jp9b03221_si_002_ASR__a253_d323_p05_i1 | jp9b03221_si_002_ASR | 253 | 323 | 5 kPa | 1 | 0.01159459 | 0.6561025 | 0.020102 | 0.0020928 | 6.9702e-05 | 0 | 0.0171 | 43.44015 | 43.44015
jp9b03221_si_002_ASR__a253_d323_p05_i2 | jp9b03221_si_002_ASR | 253 | 323 | 5 kPa | 2 | 0.01375402 | 2.328972 | 0.0199983 | 0.0020893999 | 6.9702e-05 | 0 | 0.0607 | 73.25839 | 73.25839
jp9b03221_si_002_ASR__a253_d323_p05_i3 | jp9b03221_si_002_ASR | 253 | 323 | 5 kPa | 3 | 0.01380355 | 1.918428 | 0.02 | 0.0020859998 | 6.9702e-05 | 0 | 0.05 | 69.29459 | 69.29459
jp9b03221_si_002_ASR__a253_d323_p20_i1 | jp9b03221_si_002_ASR | 253 | 323 | 20.3 kPa | 1 | 0.005841929 | -1.200936 | 0.020102 | 0.0020928 | 6.9702e-05 | 0 | -0.0313 | 0 | 0
jp9b03221_si_002_ASR__a253_d323_p20_i2 | jp9b03221_si_002_ASR | 253 | 323 | 20.3 kPa | 2 | 0.005834633 | -0.5793654 | 0.01987419 | 0.002075799 | 6.80019e-05 | 0 | -0.0151 | 0 | 0
jp9b03221_si_002_ASR__a253_d348_p01_i1 | jp9b03221_si_002_ASR | 253 | 348 | 1 kPa | 1 | 0.03545527 | 32.72072 | 0.0201002999 | 0.0020928 | 6.9702e-05 | 0 | 0.8528 | 97.45586 | 97.45586
jp9b03221_si_002_ASR__a253_d348_p01_i2 | jp9b03221_si_002_ASR | 253 | 348 | 1 kPa | 2 | 0.04424811 | 35.15712 | 0.0200985999 | 0.0020910999 | 6.9702e-05 | 0 | 0.9163 | 97.62834 | 97.62834
jp9b03221_si_002_ASR__a253_d348_p05_i1 | jp9b03221_si_002_ASR | 253 | 348 | 5 kPa | 1 | 0.02000157 | 7.385949 | 0.0200918 | 0.0020928 | 6.9702e-05 | 0 | 0.1925 | 89.63732 | 89.63732
jp9b03221_si_002_ASR__a253_d348_p05_i2 | jp9b03221_si_002_ASR | 253 | 348 | 5 kPa | 2 | 0.01282188 | 10.10628 | 0.020079899 | 0.0020876998 | 6.9702e-05 | 0 | 0.2634 | 92.21485 | 92.21485
jp9b03221_si_002_ASR__a253_d348_p05_i3 | jp9b03221_si_002_ASR | 253 | 348 | 5 kPa | 3 | 0.02193583 | 9.162414 | 0.020069699 | 0.0020910999 | 6.9702e-05 | 0 | 0.2388 | 91.48356 | 91.48356
jp9b03221_si_002_ASR__a253_d348_p20_i1 | jp9b03221_si_002_ASR | 253 | 348 | 20.3 kPa | 1 | 0.007338712 | 0.8978245 | 0.0201002999 | 0.0020928 | 6.9702e-05 | 0 | 0.0234 | 51.24521 | 51.24521
jp9b03221_si_002_ASR__a253_d348_p20_i2 | jp9b03221_si_002_ASR | 253 | 348 | 20.3 kPa | 2 | 0.01867013 | 1.734259 | 0.01993029 | 0.0020792 | 6.9702e-05 | 0 | 0.0452 | 67.18273 | 67.18273
jp9b03221_si_002_ASR__a253_d373_p01_i1 | jp9b03221_si_002_ASR | 253 | 373 | 1 kPa | 1 | 0.04330296 | 64.90657 | 0.0201002999 | 0.0020928 | 6.9702e-05 | 0 | 1.69166 | 98.70106 | 98.70106
jp9b03221_si_002_ASR__a253_d373_p01_i2 | jp9b03221_si_002_ASR | 253 | 373 | 1 kPa | 2 | 0.0249124 | 64.05019 | 0.0200968998 | 0.0020928 | 6.9702e-05 | 0 | 1.66934 | 98.68412 | 98.68412
jp9b03221_si_002_ASR__a253_d373_p05_i1 | jp9b03221_si_002_ASR | 253 | 373 | 5 kPa | 1 | 0.02312865 | 27.9515 | 0.0200968998 | 0.0020928 | 6.9702e-05 | 0 | 0.7285 | 97.03508 | 97.03508
jp9b03221_si_002_ASR__a253_d373_p05_i2 | jp9b03221_si_002_ASR | 253 | 373 | 5 kPa | 2 | 0.02158399 | 26.94241 | 0.020079899 | 0.0020928 | 6.9702e-05 | 0 | 0.7022 | 96.92972 | 96.92972
jp9b03221_si_002_ASR__a253_d373_p20_i1 | jp9b03221_si_002_ASR | 253 | 373 | 20.3 kPa | 1 | 0.0155126 | 6.568699 | 0.0200934997 | 0.0020928 | 6.9702e-05 | 0 | 0.1712 | 88.49557 | 88.49557
jp9b03221_si_002_ASR__a253_d373_p20_i2 | jp9b03221_si_002_ASR | 253 | 373 | 20.3 kPa | 2 | 0.02696904 | 7.704409 | 0.020018697 | 0.0020876998 | 6.9702e-05 | 0 | 0.2008 | 90.0545 | 90.0545
jp9b03221_si_002_ASR__a253_d398_p01_i1 | jp9b03221_si_002_ASR | 253 | 398 | 1 kPa | 1 | 0.01471414 | 84.91578 | 0.0201002999 | 0.0020928 | 6.9702e-05 | 0 | 2.21316 | 99.00409 | 99.00409
jp9b03221_si_002_ASR__a253_d398_p01_i2 | jp9b03221_si_002_ASR | 253 | 398 | 1 kPa | 2 | 0.01237134 | 84.05633 | 0.0201002999 | 0.0020928 | 6.9702e-05 | 0 | 2.19076 | 98.99401 | 98.99401
jp9b03221_si_002_ASR__a253_d398_p05_i1 | jp9b03221_si_002_ASR | 253 | 398 | 5 kPa | 1 | 0.03483075 | 51.06089 | 0.0200968998 | 0.0020928 | 6.9702e-05 | 0 | 1.3308 | 98.35488 | 98.35488
jp9b03221_si_002_ASR__a253_d398_p05_i2 | jp9b03221_si_002_ASR | 253 | 398 | 5 kPa | 2 | 0.02624985 | 52.99467 | 0.020083299 | 0.0020928 | 6.9702e-05 | 0 | 1.3812 | 98.41492 | 98.41492
jp9b03221_si_002_ASR__a253_d398_p20_i1 | jp9b03221_si_002_ASR | 253 | 398 | 20.3 kPa | 1 | 0.0274587 | 20.43126 | 0.0200884 | 0.0020928 | 6.9702e-05 | 0 | 0.5325 | 95.98903 | 95.98903
jp9b03221_si_002_ASR__a253_d398_p20_i2 | jp9b03221_si_002_ASR | 253 | 398 | 20.3 kPa | 2 | 0.02852511 | 23.14008 | 0.020061199 | 0.0020876998 | 6.9702e-05 | 0 | 0.6031 | 96.44684 | 96.44684
jp9b03221_si_002_ASR__a273_d323_p01_i1 | jp9b03221_si_002_ASR | 273 | 323 | 1 kPa | 1 | 0.02584139 | 1.533142 | 0.0643318 | 0.0082946 | 0.00036721 | 0 | 0.0368 | 33.51743 | 33.51743
jp9b03221_si_002_ASR__a273_d323_p01_i2 | jp9b03221_si_002_ASR | 273 | 323 | 1 kPa | 2 | 0.02982982 | 4.778569 | 0.06424 | 0.0082861 | 0.0003655099 | 0 | 0.1147 | 61.14346 | 61.14346
jp9b03221_si_002_ASR__a273_d323_p05_i1 | jp9b03221_si_002_ASR | 273 | 323 | 5 kPa | 1 | 0.02221628 | -8.011499 | 0.064326699 | 0.0082946 | 0.00036721 | 0 | -0.1923 | 0 | 0
jp9b03221_si_002_ASR__a273_d323_p05_i2 | jp9b03221_si_002_ASR | 273 | 323 | 5 kPa | 2 | 0.02218985 | -5.628463 | 0.06411759 | 0.008281 | 0.00036721 | 0 | -0.1351 | 0 | 0
jp9b03221_si_002_ASR__a273_d323_p20_i1 | jp9b03221_si_002_ASR | 273 | 323 | 20.3 kPa | 1 | 0.0217636 | -10.04874 | 0.0643402999 | 0.0082946 | 0.00036721 | 0 | -0.2412 | 0 | 0
jp9b03221_si_002_ASR__a273_d323_p20_i2 | jp9b03221_si_002_ASR | 273 | 323 | 20.3 kPa | 2 | 0.02298602 | -9.065533 | 0.06411589 | 0.008277599 | 0.0003621098 | 0 | -0.2176 | 0 | 0
jp9b03221_si_002_ASR__a273_d348_p01_i1 | jp9b03221_si_002_ASR | 273 | 348 | 1 kPa | 1 | 0.02901866 | 26.61751 | 0.0643334997 | 0.0082946 | 0.00036721 | 0 | 0.6389 | 89.74634 | 89.74634
jp9b03221_si_002_ASR__a273_d348_p01_i2 | jp9b03221_si_002_ASR | 273 | 348 | 1 kPa | 2 | 0.04879067 | 29.90043 | 0.064324999 | 0.0082928999 | 0.00036721 | 0 | 0.7177 | 90.76938 | 90.76938
jp9b03221_si_002_ASR__a273_d348_p05_i1 | jp9b03221_si_002_ASR | 273 | 348 | 5 kPa | 1 | 0.03392942 | 0.9082198 | 0.064326699 | 0.0082912 | 0.00036721 | 0 | 0.0218 | 22.99939 | 22.99939
jp9b03221_si_002_ASR__a273_d348_p05_i2 | jp9b03221_si_002_ASR | 273 | 348 | 5 kPa | 2 | 0.03888456 | 3.787027 | 0.06408869 | 0.008272499 | 0.0003655099 | 0 | 0.0909 | 55.55328 | 55.55328
jp9b03221_si_002_ASR__a273_d348_p20_i1 | jp9b03221_si_002_ASR | 273 | 348 | 20.3 kPa | 1 | 0.02391278 | -6.79915 | 0.0643351998 | 0.0082928999 | 0.00036721 | 0 | -0.1632 | 0 | 0
jp9b03221_si_002_ASR__a273_d348_p20_i2 | jp9b03221_si_002_ASR | 273 | 348 | 20.3 kPa | 2 | 0.0295074 | -4.674416 | 0.06386258 | 0.008240198 | 0.0003638099 | 0 | -0.1122 | 0 | 0
jp9b03221_si_002_ASR__a273_d373_p01_i1 | jp9b03221_si_002_ASR | 273 | 373 | 1 kPa | 1 | 0.0289782 | 61.68187 | 0.0643351998 | 0.0082946 | 0.00036721 | 0 | 1.48055 | 95.30127 | 95.30127
jp9b03221_si_002_ASR__a273_d373_p01_i2 | jp9b03221_si_002_ASR | 273 | 373 | 1 kPa | 2 | 0.05032593 | 58.83348 | 0.064324999 | 0.0082928999 | 0.00036721 | 0 | 1.41218 | 95.08572 | 95.08572
jp9b03221_si_002_ASR__a273_d373_p05_i1 | jp9b03221_si_002_ASR | 273 | 373 | 5 kPa | 1 | 0.03251089 | 22.1389 | 0.064319899 | 0.0082946 | 0.00036721 | 0 | 0.5314 | 87.92457 | 87.92457
jp9b03221_si_002_ASR__a273_d373_p05_i2 | jp9b03221_si_002_ASR | 273 | 373 | 5 kPa | 2 | 0.04602537 | 23.03879 | 0.064277398 | 0.0082827 | 0.00036721 | 0 | 0.553 | 88.34892 | 88.34892
jp9b03221_si_002_ASR__a273_d373_p20_i1 | jp9b03221_si_002_ASR | 273 | 373 | 20.3 kPa | 1 | 0.03431342 | -0.970712 | 0.064324999 | 0.0082928999 | 0.00036721 | 0 | -0.0233 | 0 | 0
jp9b03221_si_002_ASR__a273_d373_p20_i2 | jp9b03221_si_002_ASR | 273 | 373 | 20.3 kPa | 2 | 0.03921644 | 9.094696 | 0.06345797 | 0.008228298 | 0.0003621098 | 0 | 0.2183 | 75.18554 | 75.18554
jp9b03221_si_002_ASR__a273_d373_p20_i3 | jp9b03221_si_002_ASR | 273 | 373 | 20.3 kPa | 3 | 0.03137766 | 5.191018 | 0.06372658 | 0.008240198 | 0.0003638099 | 0 | 0.1246 | 63.27102 | 63.27102
jp9b03221_si_002_ASR__a273_d398_p01_i1 | jp9b03221_si_002_ASR | 273 | 398 | 1 kPa | 1 | 0.02349753 | 83.95284 | 0.0643318 | 0.0082928999 | 0.00036721 | 0 | 2.01512 | 96.50441 | 96.50441
jp9b03221_si_002_ASR__a273_d398_p01_i2 | jp9b03221_si_002_ASR | 273 | 398 | 1 kPa | 2 | 0.02452005 | 82.74049 | 0.0643368998 | 0.0082946 | 0.00036721 | 0 | 1.98602 | 96.45468 | 96.45468
jp9b03221_si_002_ASR__a273_d398_p05_i1 | jp9b03221_si_002_ASR | 273 | 398 | 5 kPa | 1 | 0.0313097 | 50.30621 | 0.064326699 | 0.0082946 | 0.00036721 | 0 | 1.2075 | 94.29995 | 94.29995
jp9b03221_si_002_ASR__a273_d398_p05_i2 | jp9b03221_si_002_ASR | 273 | 398 | 5 kPa | 2 | 0.04096733 | 49.99375 | 0.064314799 | 0.0082895 | 0.00036721 | 0 | 1.2 | 94.26762 | 94.26762
jp9b03221_si_002_ASR__a273_d398_p20_i1 | jp9b03221_si_002_ASR | 273 | 398 | 20.3 kPa | 1 | 0.0482206 | 14.47319 | 0.064302899 | 0.0082895 | 0.00036721 | 0 | 0.3474 | 82.64353 | 82.64353
jp9b03221_si_002_ASR__a273_d398_p20_i2 | jp9b03221_si_002_ASR | 273 | 398 | 20.3 kPa | 2 | 0.04577427 | 15.93551 | 0.0642145 | 0.008279299 | 0.0003655099 | 0 | 0.3825 | 83.9996 | 83.9996
jp9b03221_si_002_ASR__a298_d323_i1 | jp9b03221_si_002_ASR | 298 | 323 | 20.3 kPa | 1 | 0.01125161 | -56.49822 | 0.110582999 | 0.0170882999 | 0.0006602 | 0 | -0.9503 | 0 | 0
jp9b03221_si_002_ASR__a298_d323_p01_i1 | jp9b03221_si_002_ASR | 298 | 323 | 1 kPa | 1 | 0.01355548 | -36.92628 | 0.110581299 | 0.01709 | 0.0006584999 | 0 | -0.6211 | 0 | 0
jp9b03221_si_002_ASR__a298_d323_p01_i2 | jp9b03221_si_002_ASR | 298 | 323 | 1 kPa | 2 | 0.01430716 | -22.31272 | 0.11039599 | 0.017061099 | 0.0006584999 | 0 | -0.3753 | 0 | 0
jp9b03221_si_002_ASR__a298_d323_p01_i3 | jp9b03221_si_002_ASR | 298 | 323 | 1 kPa | 3 | 0.04761415 | -2.532699 | 0.11014778 | 0.017028798 | 0.0006602 | 0 | -0.0426 | 0 | 0
jp9b03221_si_002_ASR__a298_d323_p05_i1 | jp9b03221_si_002_ASR | 298 | 323 | 5 kPa | 1 | 0.01834928 | -52.80618 | 0.110581299 | 0.0170848998 | 0.0006602 | 0 | -0.8882 | 0 | 0
jp9b03221_si_002_ASR__a298_d323_p05_i2 | jp9b03221_si_002_ASR | 298 | 323 | 5 kPa | 2 | 0.02024975 | -49.82164 | 0.11035859 | 0.017059399 | 0.0006567999 | 0 | -0.838 | 0 | 0
jp9b03221_si_002_ASR__a298_d323_p20_i2 | jp9b03221_si_002_ASR | 298 | 323 | 20.3 kPa | 2 | 0.01266393 | -55.40428 | 0.11039429 | 0.017057699 | 0.0006584999 | 0 | -0.9319 | 0 | 0
jp9b03221_si_002_ASR__a298_d323_p20_i3 | jp9b03221_si_002_ASR | 298 | 323 | 20.3 kPa | 3 | 0.01119597 | -52.93103 | 0.10972447 | 0.016996497 | 0.0006567999 | 0 | -0.8903 | 0 | 0
jp9b03221_si_002_ASR__a298_d323_p20_i4 | jp9b03221_si_002_ASR | 298 | 323 | 20.3 kPa | 4 | 0.0160285 | -49.47681 | 0.1089543 | 0.01688939 | 0.0006516997 | 0 | -0.8322 | 0 | 0
jp9b03221_si_002_ASR__a298_d348_i1 | jp9b03221_si_002_ASR | 298 | 348 | 20.3 kPa | 1 | 0.01434395 | -53.65042 | 0.110560899 | 0.0170882999 | 0.0006602 | 0 | -0.9024 | 0 | 0
jp9b03221_si_002_ASR__a298_d348_p01_i1 | jp9b03221_si_002_ASR | 298 | 348 | 1 kPa | 1 | 0.06200616 | -1.0761 | 0.110582999 | 0.0170882999 | 0.0006602 | 0 | -0.0181 | 0 | 0
jp9b03221_si_002_ASR__a298_d348_p01_i2 | jp9b03221_si_002_ASR | 298 | 348 | 1 kPa | 2 | 0.0340781 | 22.48514 | 0.11038409 | 0.0170764 | 0.0006584999 | 0 | 0.3782 | 74.69599 | 74.69599
jp9b03221_si_002_ASR__a298_d348_p01_i3 | jp9b03221_si_002_ASR | 298 | 348 | 1 kPa | 3 | 0.04294805 | 17.19976 | 0.11044869 | 0.017062799 | 0.0006602 | 0 | 0.2893 | 69.29811 | 69.29811
jp9b03221_si_002_ASR__a298_d348_p05_i1 | jp9b03221_si_002_ASR | 298 | 348 | 5 kPa | 1 | 0.0154297 | -40.28537 | 0.110562599 | 0.0170882999 | 0.0006602 | 0 | -0.6776 | 0 | 0
jp9b03221_si_002_ASR__a298_d348_p05_i2 | jp9b03221_si_002_ASR | 298 | 348 | 5 kPa | 2 | 0.01647041 | -30.10107 | 0.11023789 | 0.017025398 | 0.0006567999 | 0 | -0.5063 | 0 | 0
jp9b03221_si_002_ASR__a298_d348_p05_i3 | jp9b03221_si_002_ASR | 298 | 348 | 5 kPa | 3 | 0.03582802 | -7.705113 | 0.109461 | 0.0169557 | 0.0006584999 | 0 | -0.1296 | 0 | 0
jp9b03221_si_002_ASR__a298_d348_p20_i2 | jp9b03221_si_002_ASR | 298 | 348 | 20.3 kPa | 2 | 0.01597483 | -48.66231 | 0.11007128 | 0.017011797 | 0.0006584999 | 0 | -0.8185 | 0 | 0
jp9b03221_si_002_ASR__a298_d348_p20_i3 | jp9b03221_si_002_ASR | 298 | 348 | 20.3 kPa | 3 | 0.01747758 | -42.41974 | 0.1093182 | 0.01692509 | 0.0006550998 | 0 | -0.7135 | 0 | 0
jp9b03221_si_002_ASR__a298_d348_p20_i4 | jp9b03221_si_002_ASR | 298 | 348 | 20.3 kPa | 4 | 0.03582225 | -27.87753 | 0.1078136 | 0.01677719 | 0.0006483 | 0 | -0.4689 | 0 | 0
jp9b03221_si_002_ASR__a298_d373_i1 | jp9b03221_si_002_ASR | 298 | 373 | 20.3 kPa | 1 | 0.02155198 | -42.09869 | 0.110533698 | 0.0170848998 | 0.0006602 | 0 | -0.7081 | 0 | 0
jp9b03221_si_002_ASR__a298_d373_p01_i1 | jp9b03221_si_002_ASR | 298 | 373 | 1 kPa | 1 | 0.04926961 | 43.74614 | 0.110581299 | 0.0170865999 | 0.0006584999 | 0 | 0.73581 | 85.14975 | 85.14975
jp9b03221_si_002_ASR__a298_d373_p01_i2 | jp9b03221_si_002_ASR | 298 | 373 | 1 kPa | 2 | 0.04518252 | 49.6082 | 0.110545598 | 0.0170865999 | 0.0006602 | 0 | 0.83441 | 86.67372 | 86.67372
jp9b03221_si_002_ASR__a298_d373_p05_i1 | jp9b03221_si_002_ASR | 298 | 373 | 5 kPa | 1 | 0.0284727 | -13.29964 | 0.110557498 | 0.0170814997 | 0.0006602 | 0 | -0.2237 | 0 | 0
jp9b03221_si_002_ASR__a298_d373_p05_i2 | jp9b03221_si_002_ASR | 298 | 373 | 5 kPa | 2 | 0.05719251 | 9.500595 | 0.11007808 | 0.017020298 | 0.0006602 | 0 | 0.1598 | 55.57129 | 55.57129
jp9b03221_si_002_ASR__a298_d373_p05_i3 | jp9b03221_si_002_ASR | 298 | 373 | 5 kPa | 3 | 0.02229889 | 8.72176 | 0.11009338 | 0.017021998 | 0.0006584999 | 0 | 0.1467 | 53.44771 | 53.44771
jp9b03221_si_002_ASR__a298_d373_p20_i2 | jp9b03221_si_002_ASR | 298 | 373 | 20.3 kPa | 2 | 0.03239077 | -30.90963 | 0.10970237 | 0.0169744 | 0.0006533998 | 0 | -0.5199 | 0 | 0
jp9b03221_si_002_ASR__a298_d373_p20_i3 | jp9b03221_si_002_ASR | 298 | 373 | 20.3 kPa | 3 | 0.02604153 | -10.07134 | 0.108378 | 0.01681629 | 0.0006466 | 0 | -0.1694 | 0 | 0
jp9b03221_si_002_ASR__a298_d373_p20_i4 | jp9b03221_si_002_ASR | 298 | 373 | 20.3 kPa | 4 | 0.0298175 | 12.03924 | 0.1068667 | 0.01661568 | 0.000636399 | 0 | 0.2025 | 61.99888 | 61.99888
jp9b03221_si_002_ASR__a298_d373_p20_i5 | jp9b03221_si_002_ASR | 298 | 373 | 20.3 kPa | 5 | 0.04064499 | -23.31748 | 0.1092264 | 0.01688599 | 0.0006567999 | 0 | -0.3922 | 0 | 0
jp9b03221_si_002_ASR__a298_d398_i1 | jp9b03221_si_002_ASR | 298 | 398 | 20.3 kPa | 1 | 0.02680326 | -23.31748 | 0.1104844 | 0.0170798 | 0.0006602 | 0 | -0.3922 | 0 | 0
jp9b03221_si_002_ASR__a298_d398_p01_i1 | jp9b03221_si_002_ASR | 298 | 398 | 1 kPa | 1 | 0.01042515 | 76.73424 | 0.110577899 | 0.01709 | 0.0006602 | 0 | 1.29067 | 90.95643 | 90.95643
jp9b03221_si_002_ASR__a298_d398_p01_i2 | jp9b03221_si_002_ASR | 298 | 398 | 1 kPa | 2 | 0.01324566 | 77.38169 | 0.110572799 | 0.01709 | 0.0006602 | 0 | 1.30156 | 91.02563 | 91.02563
jp9b03221_si_002_ASR__a298_d398_p05_i1 | jp9b03221_si_002_ASR | 298 | 398 | 5 kPa | 1 | 0.03041877 | 31.63496 | 0.110550698 | 0.0170848998 | 0.0006584999 | 0 | 0.5321 | 80.5731 | 80.5731
jp9b03221_si_002_ASR__a298_d398_p05_i2 | jp9b03221_si_002_ASR | 298 | 398 | 5 kPa | 2 | 0.03448147 | 32.31272 | 0.1104997 | 0.017069599 | 0.0006584999 | 0 | 0.5435 | 80.91075 | 80.91075
jp9b03221_si_002_ASR__a298_d398_p20_i2 | jp9b03221_si_002_ASR | 298 | 398 | 20.3 kPa | 2 | 0.02479112 | 3.561237 | 0.109427 | 0.01692339 | 0.0006567999 | 0 | 0.0599 | 32.04799 | 32.04799
jp9b03221_si_002_ASR__a298_d398_p20_i3 | jp9b03221_si_002_ASR | 298 | 398 | 20.3 kPa | 3 | 0.0202379 | 4.732461 | 0.109206 | 0.01691149 | 0.0006516997 | 0 | 0.0796 | 38.57165 | 38.57165

## wc_final
material | T_ads_K | T_des_K | P_des | run | final_iteration | sigma_dq_CO2_molkg | CO2_released_pct | dq_N2_molkg | dq_O2_molkg | dq_AR_molkg | dq_H2O_molkg | dq_CO2_molkg | purity_dry_pct | purity_wet_pct | classification
ARAHIM01_ASR | 273 | 323 | 20.3 kPa | ARAHIM01_ASR__a273_d323_p20_i2 | 2 | 0.00707379 | -2.977311 | 0.002155582 | 0.0001705 | 3.4796e-06 | 0 | -0.0664 | 0 | 0 | no significant working capacity
ARAHIM01_ASR | 273 | 348 | 1 kPa | ARAHIM01_ASR__a273_d348_p01_i2 | 2 | 0.04072692 | 24.94395 | 0.0021695 | 0.0001705 | 3.4796e-06 | 0 | 0.5563 | 99.58051 | 99.58051 | dq_CO2 > 2 sigma
ARAHIM01_ASR | 273 | 348 | 5 kPa | ARAHIM01_ASR__a273_d348_p05_i2 | 2 | 0.01835411 | 4.205901 | 0.0021695 | 0.0001705 | 3.4796e-06 | 0 | 0.0938 | 97.56252 | 97.56252 | dq_CO2 > 2 sigma
jp9b03221_si_002_ASR | 273 | 398 | 5 kPa | jp9b03221_si_002_ASR__a273_d398_p05_i2 | 2 | 0.04096733 | 49.99375 | 0.064314799 | 0.0082895 | 0.00036721 | 0 | 1.2 | 94.26762 | 94.26762 | dq_CO2 > 2 sigma
jp9b03221_si_002_ASR | 273 | 398 | 20.3 kPa | jp9b03221_si_002_ASR__a273_d398_p20_i2 | 2 | 0.04577427 | 15.93551 | 0.0642145 | 0.008279299 | 0.0003655099 | 0 | 0.3825 | 83.9996 | 83.9996 | dq_CO2 > 2 sigma
ARAHIM01_ASR | 253 | 348 | 5 kPa | ARAHIM01_ASR__a253_d348_p05_i2 | 2 | 0.01155036 | 7.889932 | 0.00084814 | 4.2625e-05 | 0 | 0 | 0.1815 | 99.51162 | 99.51162 | dq_CO2 > 2 sigma
ARAHIM01_ASR | 253 | 348 | 20.3 kPa | ARAHIM01_ASR__a253_d348_p20_i2 | 2 | 0.008179497 | 2.003999 | 0.00084814 | 4.2625e-05 | 0 | 0 | 0.0461 | 98.10438 | 98.10438 | dq_CO2 > 2 sigma
ARAHIM01_ASR | 253 | 373 | 1 kPa | ARAHIM01_ASR__a253_d373_p01_i2 | 2 | 0.01168198 | 61.10155 | 0.00084814 | 4.2625e-05 | 0 | 0 | 1.40558 | 99.93667 | 99.93667 | dq_CO2 > 2 sigma
ARAHIM01_ASR | 253 | 373 | 5 kPa | ARAHIM01_ASR__a253_d373_p05_i2 | 2 | 0.01670996 | 22.40915 | 0.00084814 | 4.2625e-05 | 0 | 0 | 0.5155 | 99.8275 | 99.8275 | dq_CO2 > 2 sigma
ARAHIM01_ASR | 253 | 373 | 20.3 kPa | ARAHIM01_ASR__a253_d373_p20_i2 | 2 | 0.01568332 | 6.890106 | 0.00084814 | 4.2625e-05 | 0 | 0 | 0.1585 | 99.44114 | 99.44114 | dq_CO2 > 2 sigma
jp9b03221_si_002_ASR | 298 | 373 | 1 kPa | jp9b03221_si_002_ASR__a298_d373_p01_i2 | 2 | 0.04518252 | 49.6082 | 0.110545598 | 0.0170865999 | 0.0006602 | 0 | 0.83441 | 86.67372 | 86.67372 | dq_CO2 > 2 sigma
jp9b03221_si_002_ASR | 273 | 373 | 5 kPa | jp9b03221_si_002_ASR__a273_d373_p05_i2 | 2 | 0.04602537 | 23.03879 | 0.064277398 | 0.0082827 | 0.00036721 | 0 | 0.553 | 88.34892 | 88.34892 | dq_CO2 > 2 sigma
jp9b03221_si_002_ASR | 273 | 398 | 1 kPa | jp9b03221_si_002_ASR__a273_d398_p01_i2 | 2 | 0.02452005 | 82.74049 | 0.0643368998 | 0.0082946 | 0.00036721 | 0 | 1.98602 | 96.45468 | 96.45468 | dq_CO2 > 2 sigma
ARAHIM01_ASR | 273 | 348 | 20.3 kPa | ARAHIM01_ASR__a273_d348_p20_i2 | 2 | 0.008035558 | 0.2241951 | 0.002137314 | 0.00016963011 | 3.4796e-06 | 0 | 0.005 | 68.39549 | 68.39549 | no significant working capacity
KENVIL_ion | 253 | 398 | 20.3 kPa | KENVIL_ion__a253_d398_p20_i2 | 2 | 0.01748156 | 64.36635 | 0.21027183 | 0.07922806 | 0.003917778 | 0.01227884 | 0.46412 | 61.26692 | 60.28969 | dq_CO2 > 2 sigma
KENVIL_ion | 273 | 323 | 5 kPa | KENVIL_ion__a273_d323_p05_i2 | 2 | 0.02335287 | -24.17149 | 0.1488944 | 0.05604681 | 0.002799658 | 0.055294 | -0.10481 | 0 | 0 | no significant working capacity
KENVIL_ion | 253 | 323 | 1 kPa | KENVIL_ion__a253_d323_p01_i2 | 2 | 0.02116042 | 50.00277 | 0.21105582 | 0.07959751 | 0.003942227 | 0.01254017 | 0.36055 | 55.03357 | 53.99996 | dq_CO2 > 2 sigma
KENVIL_ion | 253 | 323 | 20.3 kPa | KENVIL_ion__a253_d323_p20_i2 | 2 | 0.01679753 | -12.04338 | 0.2067898 | 0.0772923 | 0.00382324 | 0.0105087 | -0.08684 | 0 | 0 | no significant working capacity
KENVIL_ion | 253 | 348 | 1 kPa | KENVIL_ion__a253_d348_p01_i2 | 2 | 0.01784957 | 79.52043 | 0.211141662 | 0.079652929 | 0.0039405969 | 0.01272109 | 0.57339 | 66.04923 | 65.09535 | dq_CO2 > 2 sigma
KENVIL_ion | 253 | 348 | 5 kPa | KENVIL_ion__a253_d348_p05_i2 | 2 | 0.02004728 | 46.41084 | 0.21073636 | 0.0794155 | 0.003927558 | 0.01225982 | 0.33465 | 53.22639 | 52.20836 | dq_CO2 > 2 sigma
ARAHIM01_ASR | 273 | 323 | 5 kPa | ARAHIM01_ASR__a273_d323_p05_i2 | 2 | 0.02121987 | -0.3273249 | 0.002158191 | 0.00016963011 | 3.4796e-06 | 0 | -0.0073 | 0 | 0 | no significant working capacity
jp9b03221_si_002_ASR | 273 | 323 | 1 kPa | jp9b03221_si_002_ASR__a273_d323_p01_i2 | 2 | 0.02982982 | 4.778569 | 0.06424 | 0.0082861 | 0.0003655099 | 0 | 0.1147 | 61.14346 | 61.14346 | dq_CO2 > 2 sigma
jp9b03221_si_002_ASR | 273 | 323 | 5 kPa | jp9b03221_si_002_ASR__a273_d323_p05_i2 | 2 | 0.02218985 | -5.628463 | 0.06411759 | 0.008281 | 0.00036721 | 0 | -0.1351 | 0 | 0 | no significant working capacity
jp9b03221_si_002_ASR | 273 | 323 | 20.3 kPa | jp9b03221_si_002_ASR__a273_d323_p20_i2 | 2 | 0.02298602 | -9.065533 | 0.06411589 | 0.008277599 | 0.0003621098 | 0 | -0.2176 | 0 | 0 | no significant working capacity
KENVIL_ion | 273 | 398 | 20.3 kPa | KENVIL_ion__a273_d398_p20_i2 | 2 | 0.02339398 | 49.82588 | 0.1490117 | 0.05612396 | 0.002802375 | 0.0605697 | 0.21605 | 50.95663 | 44.58705 | dq_CO2 > 2 sigma
KENVIL_ion | 273 | 323 | 20.3 kPa | KENVIL_ion__a273_d323_p20_i2 | 2 | 0.02493175 | -76.96317 | 0.1461425 | 0.0545766 | 0.00272088 | 0.046209 | -0.33372 | 0 | 0 | no significant working capacity
KENVIL_ion | 273 | 348 | 1 kPa | KENVIL_ion__a273_d348_p01_i2 | 2 | 0.02172095 | 72.60903 | 0.14993482 | 0.056631953 | 0.0028284536 | 0.0643565 | 0.31484 | 60.05701 | 53.49039 | dq_CO2 > 2 sigma
KENVIL_ion | 273 | 348 | 20.3 kPa | KENVIL_ion__a273_d348_p20_i2 | 2 | 0.02388327 | -25.77893 | 0.1473851 | 0.0551835 | 0.002754564 | 0.048672 | -0.11178 | 0 | 0 | no significant working capacity
KENVIL_ion | 273 | 373 | 1 kPa | KENVIL_ion__a273_d373_p01_i2 | 2 | 0.02128743 | 89.90568 | 0.14998263 | 0.056649339 | 0.0028328 | 0.06497969 | 0.38984 | 65.04871 | 58.6857 | dq_CO2 > 2 sigma
KENVIL_ion | 273 | 373 | 5 kPa | KENVIL_ion__a273_d373_p05_i2 | 2 | 0.02147026 | 60.42296 | 0.149705 | 0.05650102 | 0.002821391 | 0.0631515 | 0.262 | 55.62309 | 49.04724 | dq_CO2 > 2 sigma
KENTEF_ion | 298 | 373 | 1 kPa | KENTEF_ion__a298_d373_p01_i2 | 2 | 0.001691106 | 85.38023 | 0.091170457 | 0.034839252 | 0.0017468268 | 0.1787073 | 0.08982 | 41.28203 | 22.66557 | dq_CO2 > 2 sigma
KENVIL_ion | 273 | 398 | 1 kPa | KENVIL_ion__a273_d398_p01_i2 | 2 | 0.02128155 | 96.1643 | 0.150010882 | 0.056658032 | 0.0028306268 | 0.06525134 | 0.416978 | 66.55913 | 60.28055 | dq_CO2 > 2 sigma
KENVIL_ion | 273 | 398 | 5 kPa | KENVIL_ion__a273_d398_p05_i2 | 2 | 0.0212993 | 84.34607 | 0.14982779 | 0.05655372 | 0.002825737 | 0.0642397 | 0.365733 | 63.61235 | 57.2191 | dq_CO2 > 2 sigma
ARAHIM01_ASR | 273 | 373 | 1 kPa | ARAHIM01_ASR__a273_d373_p01_i2 | 2 | 0.02227824 | 60.29908 | 0.00216863011 | 0.0001705 | 3.4796e-06 | 0 | 1.34479 | 99.8261 | 99.8261 | dq_CO2 > 2 sigma
ARAHIM01_ASR | 273 | 373 | 5 kPa | ARAHIM01_ASR__a273_d373_p05_i2 | 2 | 0.01244844 | 21.54964 | 0.0021695 | 0.0001705 | 3.4796e-06 | 0 | 0.4806 | 99.51475 | 99.51475 | dq_CO2 > 2 sigma
ARAHIM01_ASR | 273 | 373 | 20.3 kPa | ARAHIM01_ASR__a273_d373_p20_i2 | 2 | 0.01462299 | 2.829343 | 0.00216863011 | 0.0001705 | 3.4796e-06 | 0 | 0.0631 | 96.42036 | 96.42036 | dq_CO2 > 2 sigma
ARAHIM01_ASR | 273 | 398 | 1 kPa | ARAHIM01_ASR__a273_d398_p01_i2 | 2 | 0.01798853 | 83.72343 | 0.0021695 | 0.0001705 | 3.4796e-06 | 0 | 1.8672 | 99.87465 | 99.87465 | dq_CO2 > 2 sigma
ARAHIM01_ASR | 273 | 398 | 5 kPa | ARAHIM01_ASR__a273_d398_p05_i2 | 2 | 0.03666246 | 47.86118 | 0.0021695 | 0.0001705 | 3.4796e-06 | 0 | 1.0674 | 99.78093 | 99.78093 | dq_CO2 > 2 sigma
ARAHIM01_ASR | 273 | 398 | 20.3 kPa | ARAHIM01_ASR__a273_d398_p20_i2 | 2 | 0.01748067 | 19.54085 | 0.0021695 | 0.0001705 | 3.4796e-06 | 0 | 0.4358 | 99.46513 | 99.46513 | dq_CO2 > 2 sigma
jp9b03221_si_002_ASR | 253 | 373 | 5 kPa | jp9b03221_si_002_ASR__a253_d373_p05_i2 | 2 | 0.02158399 | 26.94241 | 0.020079899 | 0.0020928 | 6.9702e-05 | 0 | 0.7022 | 96.92972 | 96.92972 | dq_CO2 > 2 sigma
jp9b03221_si_002_ASR | 253 | 373 | 20.3 kPa | jp9b03221_si_002_ASR__a253_d373_p20_i2 | 2 | 0.02696904 | 7.704409 | 0.020018697 | 0.0020876998 | 6.9702e-05 | 0 | 0.2008 | 90.0545 | 90.0545 | dq_CO2 > 2 sigma
jp9b03221_si_002_ASR | 253 | 398 | 1 kPa | jp9b03221_si_002_ASR__a253_d398_p01_i2 | 2 | 0.01237134 | 84.05633 | 0.0201002999 | 0.0020928 | 6.9702e-05 | 0 | 2.19076 | 98.99401 | 98.99401 | dq_CO2 > 2 sigma
jp9b03221_si_002_ASR | 253 | 398 | 5 kPa | jp9b03221_si_002_ASR__a253_d398_p05_i2 | 2 | 0.02624985 | 52.99467 | 0.020083299 | 0.0020928 | 6.9702e-05 | 0 | 1.3812 | 98.41492 | 98.41492 | dq_CO2 > 2 sigma
jp9b03221_si_002_ASR | 253 | 398 | 20.3 kPa | jp9b03221_si_002_ASR__a253_d398_p20_i2 | 2 | 0.02852511 | 23.14008 | 0.020061199 | 0.0020876998 | 6.9702e-05 | 0 | 0.6031 | 96.44684 | 96.44684 | dq_CO2 > 2 sigma
jp9b03221_si_002_ASR | 253 | 323 | 1 kPa | jp9b03221_si_002_ASR__a253_d323_p01_i2 | 2 | 0.02606631 | 10.91586 | 0.0200901 | 0.0020910999 | 6.9702e-05 | 0 | 0.2845 | 92.74626 | 92.74626 | dq_CO2 > 2 sigma
jp9b03221_si_002_ASR | 253 | 323 | 20.3 kPa | jp9b03221_si_002_ASR__a253_d323_p20_i2 | 2 | 0.005834633 | -0.5793654 | 0.01987419 | 0.002075799 | 6.80019e-05 | 0 | -0.0151 | 0 | 0 | no significant working capacity
jp9b03221_si_002_ASR | 253 | 348 | 1 kPa | jp9b03221_si_002_ASR__a253_d348_p01_i2 | 2 | 0.04424811 | 35.15712 | 0.0200985999 | 0.0020910999 | 6.9702e-05 | 0 | 0.9163 | 97.62834 | 97.62834 | dq_CO2 > 2 sigma
KENVIL_ion | 298 | 398 | 1 kPa | KENVIL_ion__a298_d398_p01_i2 | 2 | 0.002961805 | 94.05272 | 0.091395449 | 0.035689354 | 0.00177037 | 0.1567069 | 0.1054331 | 45.00144 | 26.96532 | dq_CO2 > 2 sigma
KENVIL_ion | 298 | 398 | 5 kPa | KENVIL_ion__a298_d398_p05_i2 | 2 | 0.003322667 | 70.35058 | 0.09121018 | 0.03555244 | 0.001760047 | 0.1522768 | 0.078863 | 38.02722 | 21.92695 | dq_CO2 > 2 sigma
KENVOR02_ion | 253 | 323 | 1 kPa | KENVOR02_ion__a253_d323_p01_i2 | 2 | 0.02597795 | 65.65102 | 0.21079592 | 0.080505032 | 0.0040525102 | 0.003253312 | 0.46282 | 61.04408 | 60.78326 | dq_CO2 > 2 sigma
KENVOR02_ion | 253 | 373 | 1 kPa | KENVOR02_ion__a253_d373_p01_i2 | 2 | 0.02189808 | 94.82006 | 0.210899693 | 0.080569685 | 0.0040563134 | 0.00328428 | 0.668453 | 69.34313 | 69.10768 | dq_CO2 > 2 sigma
KENVOR02_ion | 253 | 373 | 5 kPa | KENVOR02_ion__a253_d373_p05_i2 | 2 | 0.02201456 | 77.86005 | 0.21064869 | 0.08041104 | 0.0040497937 | 0.003251682 | 0.54889 | 65.0344 | 64.7848 | dq_CO2 > 2 sigma
KENTEF_ion | 273 | 398 | 1 kPa | KENTEF_ion__a273_d398_p01_i2 | 2 | 0.0175048 | 96.10254 | 0.148695449 | 0.056195575 | 0.00282025669 | 0.0760253 | 0.400392 | 65.84276 | 58.52584 | dq_CO2 > 2 sigma
KENTEF_ion | 273 | 398 | 5 kPa | KENTEF_ion__a273_d398_p05_i2 | 2 | 0.01798461 | 83.38526 | 0.14850149 | 0.05611028 | 0.0028121071 | 0.0747561 | 0.347408 | 62.615 | 55.18022 | dq_CO2 > 2 sigma
KENTEF_ion | 273 | 398 | 20.3 kPa | KENTEF_ion__a273_d398_p20_i2 | 2 | 0.01991309 | 52.47342 | 0.1477093 | 0.05562076 | 0.002782769 | 0.0700229 | 0.21862 | 51.47236 | 44.18746 | dq_CO2 > 2 sigma
KENVIL_ion | 298 | 373 | 1 kPa | KENVIL_ion__a298_d373_p01_i2 | 2 | 0.003229365 | 83.45941 | 0.091372087 | 0.035664362 | 0.00177037 | 0.1555556 | 0.093558 | 42.0741 | 24.75601 | dq_CO2 > 2 sigma
KENVIL_ion | 298 | 373 | 5 kPa | KENVIL_ion__a298_d373_p05_i2 | 2 | 0.00673649 | 36.26137 | 0.09104013 | 0.03549974 | 0.001751898 | 0.146413 | 0.040649 | 24.0611 | 12.88997 | dq_CO2 > 2 sigma
ARAHIM01_ASR | 298 | 323 | 5 kPa | ARAHIM01_ASR__a298_d323_p05_i2 | 2 | 0.01043414 | -26.47753 | 0.005232041 | 0.0005032 | 1.138e-05 | 0 | -0.4713 | 0 | 0 | no significant working capacity
ARAHIM01_ASR | 298 | 348 | 1 kPa | ARAHIM01_ASR__a298_d348_p01_i2 | 2 | 0.02729061 | 10.05618 | 0.005239 | 0.0005032 | 1.138e-05 | 0 | 0.179 | 96.88581 | 96.88581 | dq_CO2 > 2 sigma
KENTEF_ion | 273 | 348 | 20.3 kPa | KENTEF_ion__a273_d348_p20_i2 | 2 | 0.02184739 | -25.58865 | 0.146055 | 0.0547689 | 0.002737674 | 0.05486 | -0.10661 | 0 | 0 | no significant working capacity
KENTEF_ion | 273 | 373 | 1 kPa | KENTEF_ion__a273_d373_p01_i2 | 2 | 0.01761857 | 89.93999 | 0.148668827 | 0.056196661 | 0.0028208 | 0.07570312 | 0.374717 | 64.33978 | 56.93866 | dq_CO2 > 2 sigma
KENTEF_ion | 273 | 373 | 5 kPa | KENTEF_ion__a273_d373_p05_i2 | 2 | 0.02234015 | 59.34762 | 0.14840478 | 0.05603041 | 0.002809934 | 0.0732457 | 0.24726 | 54.40203 | 46.85166 | dq_CO2 > 2 sigma
KENVOR02_ion | 253 | 323 | 20.3 kPa | KENVOR02_ion__a253_d323_p20_i2 | 2 | 0.02535145 | -13.91407 | 0.2064593 | 0.0781145 | 0.00391886 | 0.002942 | -0.09809 | 0 | 0 | no significant working capacity
KENVOR02_ion | 253 | 348 | 1 kPa | KENVOR02_ion__a253_d348_p01_i2 | 2 | 0.0231147 | 85.36959 | 0.210864921 | 0.080538717 | 0.0040535969 | 0.003276674 | 0.60183 | 67.07217 | 66.82813 | dq_CO2 > 2 sigma
KENVOR02_ion | 253 | 348 | 5 kPa | KENVOR02_ion__a253_d348_p05_i2 | 2 | 0.02489986 | 51.63624 | 0.21039279 | 0.08032628 | 0.004038384 | 0.003225603 | 0.36402 | 55.2569 | 54.98766 | dq_CO2 > 2 sigma
jp9b03221_si_002_ASR | 253 | 348 | 20.3 kPa | jp9b03221_si_002_ASR__a253_d348_p20_i2 | 2 | 0.01867013 | 1.734259 | 0.01993029 | 0.0020792 | 6.9702e-05 | 0 | 0.0452 | 67.18273 | 67.18273 | dq_CO2 > 2 sigma
jp9b03221_si_002_ASR | 253 | 373 | 1 kPa | jp9b03221_si_002_ASR__a253_d373_p01_i2 | 2 | 0.0249124 | 64.05019 | 0.0200968998 | 0.0020928 | 6.9702e-05 | 0 | 1.66934 | 98.68412 | 98.68412 | dq_CO2 > 2 sigma
ARAHIM01_ASR | 298 | 373 | 5 kPa | ARAHIM01_ASR__a298_d373_p05_i2 | 2 | 0.02748594 | 3.280899 | 0.0052372602 | 0.0005023301 | 1.138e-05 | 0 | 0.0584 | 91.03526 | 91.03526 | dq_CO2 > 2 sigma
ARAHIM01_ASR | 298 | 398 | 1 kPa | ARAHIM01_ASR__a298_d398_p01_i2 | 2 | 0.02281852 | 78.76742 | 0.005239 | 0.0005032 | 1.138e-05 | 0 | 1.40206 | 99.59131 | 99.59131 | dq_CO2 > 2 sigma
ARAHIM01_ASR | 298 | 398 | 5 kPa | ARAHIM01_ASR__a298_d398_p05_i2 | 2 | 0.02390879 | 38.26404 | 0.005239 | 0.0005032 | 1.138e-05 | 0 | 0.6811 | 99.16233 | 99.16233 | dq_CO2 > 2 sigma
KENTEF_ion | 253 | 398 | 1 kPa | KENTEF_ion__a253_d398_p01_i2 | 2 | 0.0120054 | 97.44525 | 0.204865992 | 0.077306378 | 0.0037385 | 0.012704055 | 0.727497 | 71.78719 | 70.89841 | dq_CO2 > 2 sigma
KENTEF_ion | 253 | 398 | 5 kPa | KENTEF_ion__a253_d398_p05_i2 | 2 | 0.01256427 | 88.4047 | 0.20469594 | 0.07721728 | 0.0037341536 | 0.0125541 | 0.660003 | 69.79355 | 68.87914 | dq_CO2 > 2 sigma
KENTEF_ion | 253 | 398 | 20.3 kPa | KENTEF_ion__a253_d398_p20_i2 | 2 | 0.01396146 | 62.76572 | 0.20404886 | 0.07687662 | 0.003719484 | 0.01212163 | 0.46859 | 62.21034 | 61.22506 | dq_CO2 > 2 sigma
KENVOR02_ion | 253 | 373 | 20.3 kPa | KENVOR02_ion__a253_d373_p20_i2 | 2 | 0.02461818 | 44.56218 | 0.209505 | 0.07980145 | 0.004012849 | 0.00315008 | 0.31415 | 51.71455 | 51.44776 | dq_CO2 > 2 sigma
KENVOR02_ion | 253 | 398 | 1 kPa | KENVOR02_ion__a253_d398_p01_i2 | 2 | 0.02190551 | 98.06517 | 0.210917622 | 0.080578921 | 0.00405685669 | 0.00328428 | 0.69133 | 70.05184 | 69.81949 | dq_CO2 > 2 sigma
KENVOR02_ion | 253 | 398 | 5 kPa | KENVOR02_ion__a253_d398_p05_i2 | 2 | 0.02256994 | 89.19004 | 0.21076115 | 0.08048819 | 0.0040492504 | 0.003270698 | 0.628763 | 68.04341 | 67.80342 | dq_CO2 > 2 sigma
KENVOR02_ion | 253 | 398 | 20.3 kPa | KENVOR02_ion__a253_d398_p20_i2 | 2 | 0.02267991 | 68.13907 | 0.21011679 | 0.08010733 | 0.004028061 | 0.003209304 | 0.48036 | 62.01297 | 61.7571 | dq_CO2 > 2 sigma
KENVOR02_ion | 273 | 323 | 1 kPa | KENVOR02_ion__a273_d323_p01_i2 | 2 | 0.01734427 | 40.21999 | 0.14313409 | 0.05784563 | 0.0028713536 | 0.01756593 | 0.16674 | 44.99299 | 42.95684 | dq_CO2 > 2 sigma
KENVOR02_ion | 273 | 323 | 5 kPa | KENVOR02_ion__a273_d323_p05_i2 | 2 | 0.02451755 | -15.7585 | 0.1419785 | 0.05724908 | 0.002827889 | 0.0163125 | -0.06533 | 0 | 0 | no significant working capacity
KENVOR02_ion | 273 | 323 | 20.3 kPa | KENVOR02_ion__a273_d323_p20_i2 | 2 | 0.01701828 | -87.6185 | 0.138974 | 0.0553763 | 0.00273824 | 0.0148527 | -0.36324 | 0 | 0 | no significant working capacity
KENVOR02_ion | 273 | 348 | 1 kPa | KENVOR02_ion__a273_d348_p01_i2 | 2 | 0.0127512 | 75.98258 | 0.14323895 | 0.05790974 | 0.0028713536 | 0.01775391 | 0.315001 | 60.69137 | 58.684 | dq_CO2 > 2 sigma
KENTEF_ion | 273 | 323 | 5 kPa | KENTEF_ion__a273_d323_p05_i2 | 2 | 0.02405476 | -20.05136 | 0.1476257 | 0.05555665 | 0.002788745 | 0.061385 | -0.08354 | 0 | 0 | no significant working capacity
KENTEF_ion | 273 | 323 | 20.3 kPa | KENTEF_ion__a273_d323_p20_i2 | 2 | 0.02085035 | -81.41756 | 0.1449961 | 0.0541707 | 0.0027192 | 0.049295 | -0.33921 | 0 | 0 | no significant working capacity
KENTEF_ion | 273 | 348 | 1 kPa | KENTEF_ion__a273_d348_p01_i2 | 2 | 0.02005293 | 71.33188 | 0.14861178 | 0.056162977 | 0.0028191701 | 0.0749767 | 0.29719 | 58.8747 | 51.26081 | dq_CO2 > 2 sigma
KENVOR02_ion | 298 | 348 | 1 kPa | KENVOR02_ion__a298_d348_p01_i2 | 2 | 0.005534021 | 52.50447 | 0.08777461 | 0.036381984 | 0.0017810236 | 0.04995 | 0.052872 | 29.56888 | 23.11247 | dq_CO2 > 2 sigma
KENVOR02_ion | 273 | 348 | 5 kPa | KENVOR02_ion__a273_d348_p05_i2 | 2 | 0.02101961 | 31.82334 | 0.14266195 | 0.05756583 | 0.002847991 | 0.01714976 | 0.13193 | 39.38141 | 37.46356 | dq_CO2 > 2 sigma
KENVOR02_ion | 273 | 348 | 20.3 kPa | KENVOR02_ion__a273_d348_p20_i2 | 2 | 0.0270345 | -25.30574 | 0.1403056 | 0.0561527 | 0.00276378 | 0.0153009 | -0.10491 | 0 | 0 | no significant working capacity
KENVOR02_ion | 273 | 373 | 1 kPa | KENVOR02_ion__a273_d373_p01_i2 | 2 | 0.01169504 | 91.81899 | 0.14327915 | 0.057946142 | 0.0028740701 | 0.017838669 | 0.380654 | 65.0965 | 63.16944 | dq_CO2 > 2 sigma
KENVOR02_ion | 273 | 373 | 5 kPa | KENVOR02_ion__a273_d373_p05_i2 | 2 | 0.01404222 | 65.34482 | 0.14301239 | 0.05775327 | 0.002862117 | 0.01755887 | 0.2709 | 57.08833 | 55.05128 | dq_CO2 > 2 sigma
KENVOR02_ion | 273 | 398 | 1 kPa | KENVOR02_ion__a273_d398_p01_i2 | 2 | 0.01162439 | 96.4515 | 0.143290559 | 0.057954291 | 0.0028735268 | 0.017851709 | 0.399859 | 66.2043 | 64.30368 | dq_CO2 > 2 sigma
KENVOR02_ion | 273 | 398 | 5 kPa | KENVOR02_ion__a273_d398_p05_i2 | 2 | 0.01218809 | 83.70504 | 0.14314224 | 0.0578603 | 0.0028675504 | 0.01771099 | 0.347016 | 62.99233 | 61.03021 | dq_CO2 > 2 sigma
KENVOR02_ion | 273 | 398 | 20.3 kPa | KENVOR02_ion__a273_d398_p20_i2 | 2 | 0.01678601 | 51.25311 | 0.14238052 | 0.05734796 | 0.002838212 | 0.01716225 | 0.21248 | 51.19424 | 49.16141 | dq_CO2 > 2 sigma
KENTEF_ion | 253 | 373 | 1 kPa | KENTEF_ion__a253_d373_p01_i2 | 2 | 0.01264911 | 92.94493 | 0.204841 | 0.077294969 | 0.0037363268 | 0.012668197 | 0.693899 | 70.82255 | 69.91852 | dq_CO2 > 2 sigma
KENTEF_ion | 253 | 373 | 5 kPa | KENTEF_ion__a253_d373_p05_i2 | 2 | 0.01207226 | 73.99306 | 0.20460358 | 0.07714991 | 0.0037292638 | 0.01241719 | 0.55241 | 65.92849 | 64.96572 | dq_CO2 > 2 sigma
KENTEF_ion | 253 | 373 | 20.3 kPa | KENTEF_ion__a253_d373_p20_i2 | 2 | 0.02198306 | 39.70961 | 0.2034876 | 0.0765251 | 0.003706988 | 0.0116924 | 0.29646 | 51.09796 | 50.08853 | dq_CO2 > 2 sigma
FUDTOQ_ASR | 253 | 348 | 1 kPa | FUDTOQ_ASR__a253_d348_p01_i2 | 2 | 0.0686279 | 58.94146 | 0.130058902 | 0.103361463 | 0.0054061 | 0 | 1.08134 | 81.90937 | 81.90937 | dq_CO2 > 2 sigma
FUDTOQ_ASR | 253 | 348 | 20.3 kPa | FUDTOQ_ASR__a253_d348_p20_i2 | 2 | 0.01905063 | 5.423526 | 0.12954841 | 0.1023008 | 0.005323661 | 0 | 0.0995 | 29.55391 | 29.55391 | dq_CO2 > 2 sigma
KENTEF_ion | 253 | 323 | 1 kPa | KENTEF_ion__a253_d323_p01_i2 | 2 | 0.01289282 | 53.58104 | 0.20474103 | 0.077258024 | 0.0037346969 | 0.01242425 | 0.40002 | 58.33289 | 57.29484 | dq_CO2 > 2 sigma
KENTEF_ion | 253 | 323 | 20.3 kPa | KENTEF_ion__a253_d323_p20_i2 | 2 | 0.01236373 | -6.820526 | 0.200437 | 0.074993 | 0.003613 | 0.0098267 | -0.05092 | 0 | 0 | no significant working capacity
KENTEF_ion | 253 | 348 | 1 kPa | KENTEF_ion__a253_d348_p01_i2 | 2 | 0.01382117 | 80.99441 | 0.204817095 | 0.07727378 | 0.0037346969 | 0.01257149 | 0.60468 | 67.903 | 66.95774 | dq_CO2 > 2 sigma
OCEGOV_ASR | 298 | 398 | 1 kPa | OCEGOV_ASR__a298_d398_p01_i2 | 2 | 0.02604985 | 85.5057 | 0.229322016 | 0.083558695 | 0.0048709478 | 0 | 0.69747 | 68.70125 | 68.70125 | dq_CO2 > 2 sigma
OCEGOV_ASR | 298 | 398 | 5 kPa | OCEGOV_ASR__a298_d398_p05_i2 | 2 | 0.03649289 | 40.89494 | 0.22881717 | 0.08327138 | 0.004852478 | 0 | 0.33358 | 51.2789 | 51.2789 | dq_CO2 > 2 sigma
OCEGOV_ASR | 273 | 373 | 1 kPa | OCEGOV_ASR__a273_d373_p01_i2 | 2 | 0.05834231 | 80.96994 | 0.18168459 | 0.062241426 | 0.0040592478 | 0 | 1.56774 | 86.34236 | 86.34236 | dq_CO2 > 2 sigma
OCEGOV_ASR | 273 | 373 | 5 kPa | OCEGOV_ASR__a273_d373_p05_i2 | 2 | 0.06670591 | 35.86406 | 0.18144653 | 0.06211214 | 0.004046935 | 0 | 0.6944 | 73.71506 | 73.71506 | dq_CO2 > 2 sigma
KENVOR_ion | 253 | 323 | 1 kPa | KENVOR_ion__a253_d323_p01_i2 | 2 | 0.0178408 | 43.09027 | 0.20900017 | 0.07836486 | 0.003928637 | 0.01209639 | 0.32584 | 52.79893 | 51.78392 | dq_CO2 > 2 sigma
KENVOR_ion | 253 | 323 | 20.3 kPa | KENVOR_ion__a253_d323_p20_i2 | 2 | 0.0172935 | -15.08768 | 0.2050226 | 0.0762183 | 0.00381237 | 0.0100188 | -0.11409 | 0 | 0 | no significant working capacity
KENVOR_ion | 253 | 348 | 1 kPa | KENVOR_ion__a253_d348_p01_i2 | 2 | 0.02066474 | 74.04189 | 0.209086008 | 0.078407236 | 0.0039318969 | 0.01227731 | 0.55989 | 65.76765 | 64.83266 | dq_CO2 > 2 sigma
KENVOR02_ion | 298 | 373 | 1 kPa | KENVOR02_ion__a298_d373_p01_i2 | 2 | 0.004934679 | 81.44687 | 0.087837095 | 0.036410236 | 0.0017853701 | 0.05050145 | 0.082017 | 39.42183 | 31.72177 | dq_CO2 > 2 sigma
OCEGOV_ASR | 298 | 373 | 1 kPa | OCEGOV_ASR__a298_d373_p01_i2 | 2 | 0.02933749 | 60.82751 | 0.22922556 | 0.083511494 | 0.004873 | 0 | 0.49617 | 60.97102 | 60.97102 | dq_CO2 > 2 sigma
FUDTOQ_ASR | 253 | 323 | 20.3 kPa | FUDTOQ_ASR__a253_d323_p20_i2 | 2 | 0.01836798 | -0.3324975 | 0.1286527 | 0.100568 | 0.00522537 | 0 | -0.0061 | 0 | 0 | no significant working capacity
KENTEF05_ion | 298 | 398 | 1 kPa | KENTEF05_ion__a298_d398_p01_i2 | 2 | 0.00541804 | 93.21269 | 0.090357079 | 0.035194465 | 0.00177037 | 0.1659629 | 0.1006697 | 44.155 | 25.55364 | dq_CO2 > 2 sigma
KENTEF05_ion | 298 | 398 | 5 kPa | KENTEF05_ion__a298_d398_p05_i2 | 2 | 0.005460787 | 72.17778 | 0.09015714 | 0.03507222 | 0.001764937 | 0.1615387 | 0.077952 | 38.03533 | 21.27017 | dq_CO2 > 2 sigma
KENVOR02_ion | 298 | 398 | 1 kPa | KENVOR02_ion__a298_d398_p01_i2 | 2 | 0.004872024 | 92.71847 | 0.08786589 | 0.036432512 | 0.0017842835 | 0.05070736 | 0.0933675 | 42.5461 | 34.56039 | dq_CO2 > 2 sigma
KENVOR02_ion | 298 | 398 | 5 kPa | KENVOR02_ion__a298_d398_p05_i2 | 2 | 0.005075388 | 66.90268 | 0.08761814 | 0.0362592 | 0.001771787 | 0.0497191 | 0.067371 | 34.90361 | 27.75448 | dq_CO2 > 2 sigma
OCEGOV_ASR | 273 | 398 | 1 kPa | OCEGOV_ASR__a273_d398_p01_i2 | 2 | 0.05629307 | 92.02717 | 0.181686642 | 0.062253739 | 0.0040613 | 0 | 1.78183 | 87.78216 | 87.78216 | dq_CO2 > 2 sigma
OCEGOV_ASR | 273 | 398 | 5 kPa | OCEGOV_ASR__a273_d398_p05_i2 | 2 | 0.05833315 | 67.33808 | 0.18156967 | 0.06215934 | 0.004051039 | 0 | 1.3038 | 84.03047 | 84.03047 | dq_CO2 > 2 sigma
OCEGOV_ASR | 273 | 398 | 20.3 kPa | OCEGOV_ASR__a273_d398_p20_i2 | 2 | 0.05797261 | 25.50873 | 0.18101352 | 0.06187613 | 0.004016151 | 0 | 0.4939 | 66.67064 | 66.67064 | dq_CO2 > 2 sigma
OCEGOV_ASR | 273 | 323 | 5 kPa | OCEGOV_ASR__a273_d323_p05_i2 | 2 | 0.07208092 | -16.71831 | 0.18090475 | 0.0618043 | 0.004028465 | 0 | -0.3237 | 0 | 0 | no significant working capacity
OCEGOV_ASR | 273 | 323 | 20.3 kPa | OCEGOV_ASR__a273_d323_p20_i2 | 2 | 0.05888389 | -30.84909 | 0.1806154 | 0.0616627 | 0.004022308 | 0 | -0.5973 | 0 | 0 | no significant working capacity
OCEGOV_ASR | 273 | 348 | 1 kPa | OCEGOV_ASR__a273_d348_p01_i2 | 2 | 0.08842863 | 48.86582 | 0.181649703 | 0.062225008 | 0.0040592478 | 0 | 0.94614 | 79.2363 | 79.2363 | dq_CO2 > 2 sigma
OCEGOV_ASR | 273 | 348 | 20.3 kPa | OCEGOV_ASR__a273_d348_p20_i2 | 2 | 0.06432119 | -15.74734 | 0.1798355 | 0.06132614 | 0.003966898 | 0 | -0.3049 | 0 | 0 | no significant working capacity
OCEGOV_ASR | 253 | 398 | 20.3 kPa | OCEGOV_ASR__a253_d398_p20_i2 | 2 | 0.0670989 | 39.03422 | 0.10069295 | 0.03772577 | 0.0024851911 | 0 | 0.949 | 87.0719 | 87.0719 | dq_CO2 > 2 sigma
KENTEF05_ion | 298 | 348 | 1 kPa | KENTEF05_ion__a298_d348_p01_i2 | 2 | 0.005725813 | 56.78796 | 0.09028156 | 0.035156433 | 0.001766567 | 0.161668 | 0.061331 | 32.5302 | 17.51296 | dq_CO2 > 2 sigma
KENVOR_ion | 253 | 348 | 5 kPa | KENVOR_ion__a253_d348_p05_i2 | 2 | 0.02747583 | 40.90296 | 0.2086606 | 0.07817905 | 0.003917228 | 0.01176986 | 0.3093 | 51.54511 | 50.55353 | dq_CO2 > 2 sigma
KENVOR_ion | 253 | 373 | 1 kPa | KENVOR_ion__a253_d373_p01_i2 | 2 | 0.01152444 | 90.3716 | 0.209124039 | 0.078435488 | 0.0039346134 | 0.012359347 | 0.683372 | 70.09906 | 69.22147 | dq_CO2 > 2 sigma
KENVOR_ion | 253 | 373 | 5 kPa | KENVOR_ion__a253_d373_p05_i2 | 2 | 0.01771803 | 66.03719 | 0.20890454 | 0.07831379 | 0.0039291803 | 0.01209204 | 0.49936 | 63.16955 | 62.21783 | dq_CO2 > 2 sigma
KENVOR_ion | 253 | 398 | 1 kPa | KENVOR_ion__a253_d398_p01_i2 | 2 | 0.01136338 | 96.51472 | 0.209146315 | 0.078448528 | 0.0039335268 | 0.012386512 | 0.729825 | 71.45666 | 70.60045 | dq_CO2 > 2 sigma
KENVOR_ion | 253 | 398 | 5 kPa | KENVOR_ion__a253_d398_p05_i2 | 2 | 0.01205026 | 84.628 | 0.20898224 | 0.07835834 | 0.0039297236 | 0.01225232 | 0.63994 | 68.72132 | 67.82887 | dq_CO2 > 2 sigma
KENTEF05_ion | 298 | 373 | 1 kPa | KENTEF05_ion__a298_d373_p01_i2 | 2 | 0.005552966 | 83.61019 | 0.090331543 | 0.035176536 | 0.0017709134 | 0.1647958 | 0.090299 | 41.5019 | 23.61537 | dq_CO2 > 2 sigma
KENVOR_ion | 273 | 323 | 20.3 kPa | KENVOR_ion__a273_d323_p20_i2 | 2 | 0.02560003 | -48.90326 | 0.1305241 | 0.0505054 | 0.00249382 | 0.041827 | -0.27913 | 0 | 0 | no significant working capacity
KENVOR_ion | 273 | 348 | 1 kPa | KENVOR_ion__a273_d348_p01_i2 | 2 | 0.02356628 | 68.34157 | 0.133829591 | 0.052343929 | 0.0025948701 | 0.05732986 | 0.39008 | 67.38898 | 61.31615 | dq_CO2 > 2 sigma
KENVOR_ion | 273 | 348 | 20.3 kPa | KENVOR_ion__a273_d348_p20_i2 | 2 | 0.02388511 | -16.83311 | 0.1316672 | 0.0510677 | 0.002521524 | 0.045134 | -0.09608 | 0 | 0 | no significant working capacity
FUDTOQ_ASR | 253 | 373 | 1 kPa | FUDTOQ_ASR__a253_d373_p01_i2 | 2 | 0.04372572 | 83.49177 | 0.1300668292 | 0.103374146 | 0.0054061 | 0 | 1.53174 | 86.51029 | 86.51029 | dq_CO2 > 2 sigma
FUDTOQ_ASR | 253 | 373 | 5 kPa | FUDTOQ_ASR__a253_d373_p05_i2 | 2 | 0.0628876 | 49.49689 | 0.130019268 | 0.103321829 | 0.005401344 | 0 | 0.90807 | 79.18208 | 79.18208 | dq_CO2 > 2 sigma
FUDTOQ_ASR | 253 | 373 | 20.3 kPa | FUDTOQ_ASR__a253_d373_p20_i2 | 2 | 0.0596498 | 21.21443 | 0.12981634 | 0.10298097 | 0.005375978 | 0 | 0.3892 | 62.03643 | 62.03643 | dq_CO2 > 2 sigma
FUDTOQ_ASR | 253 | 398 | 1 kPa | FUDTOQ_ASR__a253_d398_p01_i2 | 2 | 0.01558906 | 94.03303 | 0.1300668292 | 0.1033852439 | 0.0054061 | 0 | 1.72513 | 87.83811 | 87.83811 | dq_CO2 > 2 sigma
FUDTOQ_ASR | 253 | 398 | 5 kPa | FUDTOQ_ASR__a253_d398_p05_i2 | 2 | 0.03594662 | 72.89981 | 0.130046219 | 0.103358292 | 0.005404515 | 0 | 1.33742 | 84.84934 | 84.84934 | dq_CO2 > 2 sigma
FUDTOQ_ASR | 273 | 323 | 1 kPa | FUDTOQ_ASR__a273_d323_p01_i2 | 2 | 0.08340153 | 11.90639 | 0.069719878 | 0.050675414 | 0.0026031439 | 0 | 0.1913 | 60.86572 | 60.86572 | dq_CO2 > 2 sigma
OCEGOV_ASR | 253 | 373 | 1 kPa | OCEGOV_ASR__a253_d373_p01_i2 | 2 | 0.038496 | 82.51193 | 0.100920747 | 0.037875582 | 0.0024913478 | 0 | 2.00603 | 93.42027 | 93.42027 | dq_CO2 > 2 sigma
OCEGOV_ASR | 253 | 373 | 5 kPa | OCEGOV_ASR__a253_d373_p05_i2 | 2 | 0.05592441 | 47.15367 | 0.10084276 | 0.037828381 | 0.002489296 | 0 | 1.1464 | 89.0366 | 89.0366 | dq_CO2 > 2 sigma
OCEGOV_ASR | 253 | 373 | 20.3 kPa | OCEGOV_ASR__a253_d373_p20_i2 | 2 | 0.03998462 | 15.69595 | 0.10043027 | 0.03760059 | 0.002472878 | 0 | 0.3816 | 73.08892 | 73.08892 | dq_CO2 > 2 sigma
OCEGOV_ASR | 253 | 398 | 1 kPa | OCEGOV_ASR__a253_d398_p01_i2 | 2 | 0.03765375 | 92.85908 | 0.100947426 | 0.037881739 | 0.0024913478 | 0 | 2.25759 | 94.10897 | 94.10897 | dq_CO2 > 2 sigma
OCEGOV_ASR | 253 | 398 | 5 kPa | OCEGOV_ASR__a253_d398_p05_i2 | 2 | 0.0441731 | 73.71051 | 0.10086739 | 0.037850956 | 0.0024913478 | 0 | 1.79205 | 92.69577 | 92.69577 | dq_CO2 > 2 sigma
KENTEF05_ion | 273 | 373 | 5 kPa | KENTEF05_ion__a273_d373_p05_i2 | 2 | 0.03180921 | 62.51263 | 0.15046665 | 0.05760644 | 0.002830124 | 0.0837348 | 0.24128 | 53.3589 | 45.02181 | dq_CO2 > 2 sigma
KENTEF05_ion | 273 | 398 | 1 kPa | KENTEF05_ion__a273_d398_p01_i2 | 2 | 0.03166491 | 96.29634 | 0.150823599 | 0.057810181 | 0.002835557 | 0.08678657 | 0.371675 | 63.73636 | 55.4796 | dq_CO2 > 2 sigma
KENTEF05_ion | 273 | 398 | 5 kPa | KENTEF05_ion__a273_d398_p05_i2 | 2 | 0.03187906 | 82.64321 | 0.1506367 | 0.05769772 | 0.002824691 | 0.0854278 | 0.318978 | 60.16896 | 51.81874 | dq_CO2 > 2 sigma
KENTEF05_ion | 273 | 398 | 20.3 kPa | KENTEF05_ion__a273_d398_p20_i2 | 2 | 0.03248341 | 51.4185 | 0.14987173 | 0.0572848 | 0.002799699 | 0.0801626 | 0.19846 | 48.59258 | 40.61985 | dq_CO2 > 2 sigma
KENVOR_ion | 273 | 373 | 1 kPa | KENVOR_ion__a273_d373_p01_i2 | 2 | 0.02187722 | 86.81979 | 0.133865992 | 0.052366205 | 0.00259324 | 0.05780797 | 0.49555 | 72.40909 | 66.76921 | dq_CO2 > 2 sigma
KENVOR_ion | 273 | 373 | 5 kPa | KENVOR_ion__a273_d373_p05_i2 | 2 | 0.03105541 | 58.12923 | 0.13364324 | 0.05221299 | 0.002589437 | 0.05609 | 0.33179 | 63.77687 | 57.56988 | dq_CO2 > 2 sigma
KENVOR_ion | 273 | 398 | 1 kPa | KENVOR_ion__a273_d398_p01_i2 | 2 | 0.02178263 | 95.42538 | 0.133876315 | 0.052377614 | 0.0025937835 | 0.05802964 | 0.544669 | 74.25448 | 68.81075 | dq_CO2 > 2 sigma
KENVOR_ion | 273 | 398 | 5 kPa | KENVOR_ion__a273_d398_p05_i2 | 2 | 0.02177872 | 79.72073 | 0.13375516 | 0.052298835 | 0.002592697 | 0.0572141 | 0.45503 | 70.69232 | 64.92167 | dq_CO2 > 2 sigma
KENVOR_ion | 273 | 398 | 20.3 kPa | KENVOR_ion__a273_d398_p20_i2 | 2 | 0.02357398 | 50.96885 | 0.13323413 | 0.05193591 | 0.002571508 | 0.0540776 | 0.29092 | 60.77781 | 54.60834 | dq_CO2 > 2 sigma
KENVOR_ion | 253 | 398 | 20.3 kPa | KENVOR_ion__a253_d398_p20_i2 | 2 | 0.01955479 | 57.86982 | 0.20837917 | 0.07802312 | 0.003910708 | 0.01178942 | 0.4376 | 60.11707 | 59.15893 | dq_CO2 > 2 sigma
KENVOR_ion | 273 | 323 | 5 kPa | KENVOR_ion__a273_d323_p05_i2 | 2 | 0.03066752 | -11.71905 | 0.13293422 | 0.05179628 | 0.002567161 | 0.0492525 | -0.06689 | 0 | 0 | no significant working capacity
FUDTOQ_ASR | 273 | 373 | 5 kPa | FUDTOQ_ASR__a273_d373_p05_i2 | 2 | 0.06075783 | 47.19425 | 0.069711951 | 0.050692853 | 0.0026063146 | 0 | 0.75827 | 86.04178 | 86.04178 | dq_CO2 > 2 sigma
FUDTOQ_ASR | 273 | 373 | 20.3 kPa | FUDTOQ_ASR__a273_d373_p20_i2 | 2 | 0.07311541 | 13.14496 | 0.06935841 | 0.05004919 | 0.002552412 | 0 | 0.2112 | 63.39296 | 63.39296 | dq_CO2 > 2 sigma
KEPFIX02_ion | 298 | 398 | 5 kPa | KEPFIX02_ion__a298_d398_p05_i2 | 2 | 0.003961352 | 73.26838 | 0.11194909 | 0.04347351 | 0.0021263963 | 0.1321017 | 0.071444 | 31.19921 | 19.78539 | dq_CO2 > 2 sigma
OCEGOV_ASR | 253 | 323 | 1 kPa | OCEGOV_ASR__a253_d323_p01_i2 | 2 | 0.04672282 | 24.91362 | 0.100887911 | 0.037846851 | 0.0024851911 | 0 | 0.6057 | 81.09303 | 81.09303 | dq_CO2 > 2 sigma
OCEGOV_ASR | 253 | 323 | 5 kPa | OCEGOV_ASR__a253_d323_p05_i2 | 2 | 0.03993198 | 4.409345 | 0.100459 | 0.03760879 | 0.002470826 | 0 | 0.1072 | 43.27141 | 43.27141 | dq_CO2 > 2 sigma
OCEGOV_ASR | 253 | 323 | 20.3 kPa | OCEGOV_ASR__a253_d323_p20_i2 | 2 | 0.03959876 | -5.791379 | 0.10011012 | 0.03738716 | 0.002446199 | 0 | -0.1408 | 0 | 0 | no significant working capacity
OCEGOV_ASR | 253 | 348 | 1 kPa | OCEGOV_ASR__a253_d348_p01_i2 | 2 | 0.05223958 | 57.2639 | 0.100931008 | 0.037875582 | 0.0024934 | 0 | 1.3922 | 90.78578 | 90.78578 | dq_CO2 > 2 sigma
KENVOR_ion | 298 | 373 | 1 kPa | KENVOR_ion__a298_d373_p01_i2 | 2 | 0.004276495 | 81.57255 | 0.080886536 | 0.033569575 | 0.00167045669 | 0.1721139 | 0.134921 | 53.7432 | 31.88405 | dq_CO2 > 2 sigma
KENTEF05_ion | 273 | 373 | 1 kPa | KENTEF05_ion__a273_d373_p01_i2 | 2 | 0.03166021 | 89.86061 | 0.15079752 | 0.057796055 | 0.00283284 | 0.08643505 | 0.346835 | 62.1277 | 53.79819 | dq_CO2 > 2 sigma
KEPFIX02_ion | 253 | 323 | 20.3 kPa | KEPFIX02_ion__a253_d323_p20_i2 | 2 | 0.02059519 | -15.46056 | 0.2485866 | 0.0940908 | 0.0045077 | 0.007307 | -0.11761 | 0 | 0 | no significant working capacity
KENTEF05_ion | 253 | 398 | 20.3 kPa | KENTEF05_ion__a253_d398_p20_i2 | 2 | 0.01706386 | 62.92064 | 0.20768645 | 0.07875212 | 0.003825378 | 0.00997086 | 0.46034 | 61.32928 | 60.52528 | dq_CO2 > 2 sigma
KENTEF05_ion | 273 | 323 | 1 kPa | KENTEF05_ion__a273_d323_p01_i2 | 2 | 0.03673352 | 39.61448 | 0.15064539 | 0.05771456 | 0.0028284937 | 0.0829405 | 0.1529 | 41.99529 | 34.2036 | dq_CO2 > 2 sigma
KENTEF05_ion | 273 | 323 | 5 kPa | KENTEF05_ion__a273_d323_p05_i2 | 2 | 0.03198541 | -33.08806 | 0.1497832 | 0.05722287 | 0.002799699 | 0.073 | -0.12771 | 0 | 0 | no significant working capacity
KENTEF05_ion | 273 | 323 | 20.3 kPa | KENTEF05_ion__a273_d323_p20_i2 | 2 | 0.03788156 | -92.61601 | 0.1472052 | 0.0557424 | 0.00272907 | 0.059264 | -0.35747 | 0 | 0 | no significant working capacity
KENTEF05_ion | 273 | 348 | 1 kPa | KENTEF05_ion__a273_d348_p01_i2 | 2 | 0.03194583 | 71.88383 | 0.15075297 | 0.05776889 | 0.0028333835 | 0.0855946 | 0.27745 | 56.76085 | 48.30259 | dq_CO2 > 2 sigma
KENTEF05_ion | 273 | 348 | 20.3 kPa | KENTEF05_ion__a273_d348_p20_i2 | 2 | 0.03473773 | -23.65728 | 0.1481359 | 0.0562753 | 0.002752974 | 0.063692 | -0.09131 | 0 | 0 | no significant working capacity
FUDTOQ_ASR | 273 | 323 | 5 kPa | FUDTOQ_ASR__a273_d323_p05_i2 | 2 | 0.0449074 | -2.570486 | 0.069425 | 0.05007456 | 0.00256668 | 0 | -0.0413 | 0 | 0 | no significant working capacity
FUDTOQ_ASR | 273 | 323 | 20.3 kPa | FUDTOQ_ASR__a273_d323_p20_i2 | 2 | 0.04243051 | -15.67187 | 0.0685039 | 0.0482038 | 0.00243668 | 0 | -0.2518 | 0 | 0 | no significant working capacity
FUDTOQ_ASR | 273 | 348 | 1 kPa | FUDTOQ_ASR__a273_d348_p01_i2 | 2 | 0.04740612 | 48.33883 | 0.0697420731 | 0.050729317 | 0.002604729 | 0 | 0.77666 | 86.32086 | 86.32086 | dq_CO2 > 2 sigma
FUDTOQ_ASR | 273 | 348 | 5 kPa | FUDTOQ_ASR__a273_d348_p05_i2 | 2 | 0.07489192 | 12.07444 | 0.06963268 | 0.05054541 | 0.002593632 | 0 | 0.194 | 61.24284 | 61.24284 | dq_CO2 > 2 sigma
FUDTOQ_ASR | 273 | 348 | 20.3 kPa | FUDTOQ_ASR__a273_d348_p20_i2 | 2 | 0.04296891 | -4.375428 | 0.06899695 | 0.0492565 | 0.002519119 | 0 | -0.0703 | 0 | 0 | no significant working capacity
FUDTOQ_ASR | 273 | 373 | 1 kPa | FUDTOQ_ASR__a273_d373_p01_i2 | 2 | 0.04777313 | 78.46953 | 0.0697420731 | 0.0507372439 | 0.0026079 | 0 | 1.26077 | 91.1055 | 91.1055 | dq_CO2 > 2 sigma
KENVOR_ion | 298 | 398 | 1 kPa | KENVOR_ion__a298_d398_p01_i2 | 2 | 0.003481725 | 92.88694 | 0.080891969 | 0.033579354 | 0.0016688268 | 0.1735074 | 0.153635 | 56.94928 | 34.65848 | dq_CO2 > 2 sigma
OCEGOV_ASR | 253 | 348 | 5 kPa | OCEGOV_ASR__a253_d348_p05_i2 | 2 | 0.05676289 | 18.67391 | 0.10082019 | 0.037793494 | 0.0024872434 | 0 | 0.454 | 76.28958 | 76.28958 | dq_CO2 > 2 sigma
FUDTOQ_ASR | 273 | 398 | 1 kPa | FUDTOQ_ASR__a273_d398_p01_i2 | 2 | 0.04239601 | 90.99459 | 0.0697484146 | 0.050742 | 0.0026079 | 0 | 1.46201 | 92.23408 | 92.23408 | dq_CO2 > 2 sigma
FUDTOQ_ASR | 273 | 398 | 5 kPa | FUDTOQ_ASR__a273_d398_p05_i2 | 2 | 0.0440153 | 74.61754 | 0.069724634 | 0.050716634 | 0.0026063146 | 0 | 1.19888 | 90.69181 | 90.69181 | dq_CO2 > 2 sigma
FUDTOQ_ASR | 273 | 398 | 20.3 kPa | FUDTOQ_ASR__a273_d398_p20_i2 | 2 | 0.06925675 | 33.88311 | 0.06964537 | 0.05059456 | 0.002596802 | 0 | 0.5444 | 81.59023 | 81.59023 | dq_CO2 > 2 sigma
FUDTOQ_ASR | 298 | 323 | 5 kPa | FUDTOQ_ASR__a298_d323_p05_i2 | 2 | 0.05167113 | -67.73419 | 0.03977536 | 0.02370024 | 0.001235463 | 0 | -0.6768 | 0 | 0 | no significant working capacity
FUDTOQ_ASR | 298 | 348 | 1 kPa | FUDTOQ_ASR__a298_d348_p01_i2 | 2 | 0.08211456 | 4.883907 | 0.040108292 | 0.024255122 | 0.001264 | 0 | 0.0488 | 42.64712 | 42.64712 | no significant working capacity
KEPFIX02_ion | 298 | 373 | 1 kPa | KEPFIX02_ion__a298_d373_p01_i2 | 2 | 0.003637047 | 85.0159 | 0.11219983 | 0.043619774 | 0.0021306981 | 0.1346539 | 0.082899 | 34.41945 | 22.07678 | dq_CO2 > 2 sigma
KEPFIX02_ion | 298 | 373 | 5 kPa | KEPFIX02_ion__a298_d373_p05_i2 | 2 | 0.005677151 | 42.3372 | 0.11170757 | 0.04333831 | 0.002117793 | 0.1278041 | 0.041283 | 20.80307 | 12.65376 | dq_CO2 > 2 sigma
KEPFIX02_ion | 253 | 323 | 1 kPa | KEPFIX02_ion__a253_d323_p01_i2 | 2 | 0.02938573 | 58.52296 | 0.25405245 | 0.09707448 | 0.0046723963 | 0.00874316 | 0.44519 | 55.58002 | 54.97989 | dq_CO2 > 2 sigma
KENTEF05_ion | 253 | 348 | 1 kPa | KENTEF05_ion__a253_d348_p01_i2 | 2 | 0.01385604 | 81.597 | 0.20838297 | 0.079134606 | 0.0038498268 | 0.0103164 | 0.59698 | 67.20119 | 66.42974 | dq_CO2 > 2 sigma
KEPFIX02_ion | 253 | 348 | 1 kPa | KEPFIX02_ion__a253_d348_p01_i2 | 2 | 0.02057946 | 85.23222 | 0.25413418 | 0.097115036 | 0.004675469 | 0.008847638 | 0.64837 | 64.55974 | 63.99594 | dq_CO2 > 2 sigma
KEPFIX02_ion | 253 | 348 | 5 kPa | KEPFIX02_ion__a253_d348_p05_i2 | 2 | 0.02129555 | 53.3449 | 0.25347293 | 0.09678809 | 0.004655803 | 0.00852807 | 0.4058 | 53.34442 | 52.75303 | dq_CO2 > 2 sigma
KEPFIX02_ion | 253 | 373 | 1 kPa | KEPFIX02_ion__a253_d373_p01_i2 | 2 | 0.01910413 | 95.22906 | 0.254182734 | 0.097158054 | 0.004675469 | 0.008889427 | 0.724417 | 67.04875 | 66.5016 | dq_CO2 > 2 sigma
KEPFIX02_ion | 253 | 373 | 5 kPa | KEPFIX02_ion__a253_d373_p05_i2 | 2 | 0.01986642 | 78.4241 | 0.25384842 | 0.09694296 | 0.004664407 | 0.00873948 | 0.59658 | 62.66361 | 62.09361 | dq_CO2 > 2 sigma
KEPFIX02_ion | 253 | 373 | 20.3 kPa | KEPFIX02_ion__a253_d373_p20_i2 | 2 | 0.02340917 | 40.18877 | 0.2524712 | 0.0961305 | 0.004621389 | 0.00831605 | 0.30572 | 46.39551 | 45.81728 | dq_CO2 > 2 sigma
KEPFIX02_ion | 253 | 398 | 1 kPa | KEPFIX02_ion__a253_d398_p01_i2 | 2 | 0.01904566 | 97.8829 | 0.254212847 | 0.097171574 | 0.0046797709 | 0.008909707 | 0.744605 | 67.65021 | 67.10699 | dq_CO2 > 2 sigma
KEPFIX02_ion | 253 | 398 | 5 kPa | KEPFIX02_ion__a253_d398_p05_i2 | 2 | 0.01934125 | 89.93309 | 0.2540082 | 0.09702777 | 0.004669938 | 0.00882428 | 0.68413 | 65.79211 | 65.23848 | dq_CO2 > 2 sigma
KENTEF05_ion | 253 | 373 | 1 kPa | KENTEF05_ion__a253_d373_p01_i2 | 2 | 0.0134853 | 93.38714 | 0.208425347 | 0.079159599 | 0.0038503701 | 0.010358236 | 0.683239 | 70.09921 | 69.36207 | dq_CO2 > 2 sigma
KENTEF05_ion | 253 | 373 | 5 kPa | KENTEF05_ion__a253_d373_p05_i2 | 2 | 0.01749661 | 71.37175 | 0.20816836 | 0.07902812 | 0.003844937 | 0.0101909 | 0.52217 | 64.21085 | 63.41614 | dq_CO2 > 2 sigma
KENTEF05_ion | 253 | 373 | 20.3 kPa | KENTEF05_ion__a253_d373_p20_i2 | 2 | 0.01983137 | 38.5856 | 0.2071176 | 0.07843537 | 0.003813969 | 0.00962097 | 0.2823 | 49.3819 | 48.56457 | dq_CO2 > 2 sigma
KENTEF05_ion | 253 | 398 | 1 kPa | KENTEF05_ion__a253_d398_p01_i2 | 2 | 0.01320535 | 97.52699 | 0.208445449 | 0.079169378 | 0.0038498268 | 0.010391378 | 0.713527 | 70.9983 | 70.27171 | dq_CO2 > 2 sigma
KENTEF05_ion | 253 | 398 | 5 kPa | KENTEF05_ion__a253_d398_p05_i2 | 2 | 0.013201 | 88.61431 | 0.20829604 | 0.0790868 | 0.003844937 | 0.01028109 | 0.64832 | 69.00341 | 68.25651 | dq_CO2 > 2 sigma
KEPFIX02_ion | 273 | 398 | 1 kPa | KEPFIX02_ion__a273_d398_p01_i2 | 2 | 0.01749392 | 96.39581 | 0.188979159 | 0.073348054 | 0.0036430563 | 0.05964878 | 0.330387 | 55.40085 | 50.36341 | dq_CO2 > 2 sigma
KEPFIX02_ion | 273 | 398 | 5 kPa | KEPFIX02_ion__a273_d398_p05_i2 | 2 | 0.01818002 | 84.15213 | 0.18867127 | 0.07317967 | 0.0036356817 | 0.0587509 | 0.288423 | 52.07041 | 47.07713 | dq_CO2 > 2 sigma
KEPFIX02_ion | 273 | 398 | 20.3 kPa | KEPFIX02_ion__a273_d398_p20_i2 | 2 | 0.02070633 | 53.06355 | 0.1873832 | 0.07244835 | 0.003583445 | 0.0550771 | 0.18187 | 40.84351 | 36.34768 | dq_CO2 > 2 sigma
KEPFIX02_ion | 253 | 398 | 20.3 kPa | KEPFIX02_ion__a253_d398_p20_i2 | 2 | 0.02031518 | 65.21933 | 0.2530919 | 0.09655579 | 0.004654574 | 0.00856802 | 0.49613 | 58.33857 | 57.75667 | dq_CO2 > 2 sigma
KEPFIX02_ion | 273 | 323 | 5 kPa | KEPFIX02_ion__a273_d323_p05_i2 | 2 | 0.02293291 | -49.3552 | 0.1873414 | 0.07249506 | 0.003595736 | 0.0508251 | -0.16916 | 0 | 0 | no significant working capacity
KEPFIX02_ion | 273 | 323 | 20.3 kPa | KEPFIX02_ion__a273_d323_p20_i2 | 2 | 0.01962697 | -136.7596 | 0.1834869 | 0.0702618 | 0.00346299 | 0.042749 | -0.46873 | 0 | 0 | no significant working capacity
KEPFIX02_ion | 273 | 348 | 1 kPa | KEPFIX02_ion__a273_d348_p01_i2 | 2 | 0.0175934 | 75.72767 | 0.18889066 | 0.07328168 | 0.0036362963 | 0.0588566 | 0.259549 | 49.40425 | 44.42702 | dq_CO2 > 2 sigma
KEPFIX02_ion | 273 | 348 | 20.3 kPa | KEPFIX02_ion__a273_d348_p20_i2 | 2 | 0.02149617 | -46.02031 | 0.1850731 | 0.0711295 | 0.00352506 | 0.044543 | -0.15773 | 0 | 0 | no significant working capacity
FUDTOQ_ASR | 298 | 398 | 1 kPa | FUDTOQ_ASR__a298_d398_p01_i2 | 2 | 0.05023171 | 86.56926 | 0.0401352439 | 0.0242820731 | 0.001264 | 0 | 0.865 | 92.94266 | 92.94266 | dq_CO2 > 2 sigma
FUDTOQ_ASR | 298 | 398 | 5 kPa | FUDTOQ_ASR__a298_d398_p05_i2 | 2 | 0.05697994 | 45.41633 | 0.040116219 | 0.02426939 | 0.001264 | 0 | 0.4538 | 87.3617 | 87.3617 | dq_CO2 > 2 sigma
KENTEF05_ion | 253 | 323 | 1 kPa | KENTEF05_ion__a253_d323_p01_i2 | 2 | 0.02041609 | 55.5753 | 0.20831125 | 0.079097662 | 0.003848197 | 0.01015776 | 0.4066 | 58.26408 | 57.42817 | dq_CO2 > 2 sigma
KENTEF05_ion | 253 | 323 | 20.3 kPa | KENTEF05_ion__a253_d323_p20_i2 | 2 | 0.02019362 | -10.12821 | 0.2040838 | 0.0768239 | 0.00371183 | 0.0083366 | -0.0741 | 0 | 0 | no significant working capacity
FUDTOQ_ASR | 298 | 373 | 1 kPa | FUDTOQ_ASR__a298_d373_p01_i2 | 2 | 0.06335938 | 62.91533 | 0.0401336585 | 0.0242852439 | 0.001264 | 0 | 0.62865 | 90.54014 | 90.54014 | dq_CO2 > 2 sigma
KEPFIX02_ion | 273 | 373 | 1 kPa | KEPFIX02_ion__a273_d373_p01_i2 | 2 | 0.01755826 | 91.20091 | 0.18893307 | 0.073327159 | 0.00364428545 | 0.05940849 | 0.312582 | 54.03445 | 49.00211 | dq_CO2 > 2 sigma
KEPFIX02_ion | 273 | 373 | 5 kPa | KEPFIX02_ion__a273_d373_p05_i2 | 2 | 0.01830846 | 65.45778 | 0.1884992 | 0.07307704 | 0.003624005 | 0.0575458 | 0.22435 | 45.82778 | 41.00742 | dq_CO2 > 2 sigma
KEPFIX02_ion | 298 | 398 | 1 kPa | KEPFIX02_ion__a298_d398_p01_i2 | 2 | 0.003609794 | 93.60558 | 0.112218879 | 0.043637596 | 0.00213438545 | 0.13560583 | 0.0912748 | 36.61748 | 23.71566 | dq_CO2 > 2 sigma
KENTEF_ion | 298 | 398 | 1 kPa | KENTEF_ion__a298_d398_p01_i2 | 2 | 0.001597117 | 93.30941 | 0.091190016 | 0.034856638 | 0.001749 | 0.1799738 | 0.0981615 | 43.44253 | 24.18182 | dq_CO2 > 2 sigma
KENVIL_ion | 253 | 373 | 1 kPa | KENVIL_ion__a253_d373_p01_i2 | 2 | 0.01551156 | 92.70907 | 0.21116774 | 0.079668685 | 0.0039433134 | 0.01279226 | 0.668488 | 69.39794 | 68.48841 | dq_CO2 > 2 sigma
KENVIL_ion | 253 | 373 | 5 kPa | KENVIL_ion__a253_d373_p05_i2 | 2 | 0.01947183 | 72.6167 | 0.21092108 | 0.07952851 | 0.0039384236 | 0.01255918 | 0.52361 | 64.01116 | 63.04322 | dq_CO2 > 2 sigma
KENVIL_ion | 253 | 373 | 20.3 kPa | KENVIL_ion__a253_d373_p20_i2 | 2 | 0.02010339 | 38.87055 | 0.2097845 | 0.07889773 | 0.003897132 | 0.01187516 | 0.28028 | 48.92649 | 47.93286 | dq_CO2 > 2 sigma
KENVIL_ion | 253 | 398 | 1 kPa | KENVIL_ion__a253_d398_p01_i2 | 2 | 0.0151617 | 97.0431 | 0.211194906 | 0.079676835 | 0.0039433134 | 0.012829748 | 0.699739 | 70.35706 | 69.46101 | dq_CO2 > 2 sigma
KENVIL_ion | 253 | 398 | 5 kPa | KENVIL_ion__a253_d398_p05_i2 | 2 | 0.01594088 | 87.43683 | 0.21101887 | 0.07960023 | 0.0039378803 | 0.01270805 | 0.630472 | 68.157 | 67.23335 | dq_CO2 > 2 sigma
jp9b03221_si_002_ASR | 298 | 323 | 5 kPa | jp9b03221_si_002_ASR__a298_d323_p05_i2 | 2 | 0.02024975 | -49.82164 | 0.11035859 | 0.017059399 | 0.0006567999 | 0 | -0.838 | 0 | 0 | no significant working capacity
jp9b03221_si_002_ASR | 273 | 348 | 1 kPa | jp9b03221_si_002_ASR__a273_d348_p01_i2 | 2 | 0.04879067 | 29.90043 | 0.064324999 | 0.0082928999 | 0.00036721 | 0 | 0.7177 | 90.76938 | 90.76938 | dq_CO2 > 2 sigma
jp9b03221_si_002_ASR | 273 | 348 | 5 kPa | jp9b03221_si_002_ASR__a273_d348_p05_i2 | 2 | 0.03888456 | 3.787027 | 0.06408869 | 0.008272499 | 0.0003655099 | 0 | 0.0909 | 55.55328 | 55.55328 | dq_CO2 > 2 sigma
jp9b03221_si_002_ASR | 273 | 348 | 20.3 kPa | jp9b03221_si_002_ASR__a273_d348_p20_i2 | 2 | 0.0295074 | -4.674416 | 0.06386258 | 0.008240198 | 0.0003638099 | 0 | -0.1122 | 0 | 0 | no significant working capacity
jp9b03221_si_002_ASR | 273 | 373 | 1 kPa | jp9b03221_si_002_ASR__a273_d373_p01_i2 | 2 | 0.05032593 | 58.83348 | 0.064324999 | 0.0082928999 | 0.00036721 | 0 | 1.41218 | 95.08572 | 95.08572 | dq_CO2 > 2 sigma
ARAHIM01_ASR | 273 | 323 | 1 kPa | ARAHIM01_ASR__a273_d323_p01_i2 | 2 | 0.02623778 | 5.201327 | 0.0021695 | 0.0001705 | 3.4796e-06 | 0 | 0.116 | 98.01976 | 98.01976 | dq_CO2 > 2 sigma
ARAHIM01_ASR | 253 | 398 | 20.3 kPa | ARAHIM01_ASR__a253_d398_p20_i2 | 2 | 0.01724968 | 19.70092 | 0.00084814 | 4.2625e-05 | 0 | 0 | 0.4532 | 99.80384 | 99.80384 | dq_CO2 > 2 sigma
ARAHIM01_ASR | 253 | 323 | 20.3 kPa | ARAHIM01_ASR__a253_d323_p20_i2 | 2 | 0.006493798 | 0.3912363 | 0.0008385712 | 4.2625e-05 | 0 | 0 | 0.009 | 91.08209 | 91.08209 | no significant working capacity
jp9b03221_si_002_ASR | 298 | 398 | 1 kPa | jp9b03221_si_002_ASR__a298_d398_p01_i2 | 2 | 0.01324566 | 77.38169 | 0.110572799 | 0.01709 | 0.0006602 | 0 | 1.30156 | 91.02563 | 91.02563 | dq_CO2 > 2 sigma
ARAHIM01_ASR | 253 | 323 | 5 kPa | ARAHIM01_ASR__a253_d323_p05_i2 | 2 | 0.006489706 | 0.5173013 | 0.00084727011 | 4.2625e-05 | 0 | 0 | 0.0119 | 93.0422 | 93.0422 | no significant working capacity
jp9b03221_si_002_ASR | 298 | 398 | 5 kPa | jp9b03221_si_002_ASR__a298_d398_p05_i2 | 2 | 0.03448147 | 32.31272 | 0.1104997 | 0.017069599 | 0.0006584999 | 0 | 0.5435 | 80.91075 | 80.91075 | dq_CO2 > 2 sigma
ARAHIM01_ASR | 253 | 323 | 1 kPa | ARAHIM01_ASR__a253_d323_p01_i2 | 2 | 0.0116169 | 7.259607 | 0.00084814 | 4.2625e-05 | 0 | 0 | 0.167 | 99.46944 | 99.46944 | dq_CO2 > 2 sigma
ARAHIM01_ASR | 253 | 398 | 1 kPa | ARAHIM01_ASR__a253_d398_p01_i3 | 3 | 0.008944063 | 83.32899 | 0.00084814 | 4.2625e-05 | 0 | 0 | 1.9169 | 99.95355 | 99.95355 | dq_CO2 > 2 sigma
ARAHIM01_ASR | 253 | 398 | 5 kPa | ARAHIM01_ASR__a253_d398_p05_i3 | 3 | 0.04198484 | 54.64702 | 0.00084727011 | 4.2625e-05 | 0 | 0 | 1.2571 | 99.92926 | 99.92926 | dq_CO2 > 2 sigma
jp9b03221_si_002_ASR | 298 | 348 | 5 kPa | jp9b03221_si_002_ASR__a298_d348_p05_i3 | 3 | 0.03582802 | -7.705113 | 0.109461 | 0.0169557 | 0.0006584999 | 0 | -0.1296 | 0 | 0 | no significant working capacity
jp9b03221_si_002_ASR | 298 | 373 | 5 kPa | jp9b03221_si_002_ASR__a298_d373_p05_i3 | 3 | 0.02229889 | 8.72176 | 0.11009338 | 0.017021998 | 0.0006584999 | 0 | 0.1467 | 53.44771 | 53.44771 | dq_CO2 > 2 sigma
FUDTOQ_ASR | 298 | 348 | 5 kPa | FUDTOQ_ASR__a298_d348_p05_i3 | 3 | 0.07350911 | -6.785428 | 0.03981341 | 0.02380012 | 0.001230707 | 0 | -0.0678 | 0 | 0 | no significant working capacity
FUDTOQ_ASR | 298 | 348 | 20.3 kPa | FUDTOQ_ASR__a298_d348_p20_i3 | 3 | 0.060092 | -55.51441 | 0.0388891 | 0.0224589 | 0.00113241 | 0 | -0.5547 | 0 | 0 | no significant working capacity
FUDTOQ_ASR | 298 | 373 | 5 kPa | FUDTOQ_ASR__a298_d373_p05_i3 | 3 | 0.05366029 | 12.82326 | 0.040043292 | 0.02413305 | 0.0012560731 | 0 | 0.12813 | 66.1957 | 66.1957 | dq_CO2 > 2 sigma
KEPFIX02_ion | 298 | 323 | 5 kPa | KEPFIX02_ion__a298_d323_p05_i3 | 3 | 0.00999663 | -70.75172 | 0.1105915 | 0.04270471 | 0.002083992 | 0.08982 | -0.06899 | 0 | 0 | no significant working capacity
KEPFIX02_ion | 298 | 348 | 1 kPa | KEPFIX02_ion__a298_d348_p01_i3 | 3 | 0.003889165 | 68.15506 | 0.11213038 | 0.043581672 | 0.0021306981 | 0.1320095 | 0.066458 | 29.62897 | 18.65172 | dq_CO2 > 2 sigma
KEPFIX02_ion | 298 | 323 | 1 kPa | KEPFIX02_ion__a298_d323_p01_i3 | 3 | 0.008541034 | 35.44149 | 0.11196507 | 0.04349318 | 0.0021276254 | 0.12512 | 0.034559 | 17.98591 | 10.89279 | dq_CO2 > 2 sigma
KEPFIX02_ion | 253 | 348 | 20.3 kPa | KEPFIX02_ion__a253_d348_p20_i3 | 3 | 0.02290266 | 23.74624 | 0.2499884 | 0.0948418 | 0.00456424 | 0.0073451 | 0.18064 | 34.0808 | 33.61498 | dq_CO2 > 2 sigma
KENTEF05_ion | 253 | 323 | 5 kPa | KENTEF05_ion__a253_d323_p05_i3 | 3 | 0.01466003 | 26.63268 | 0.2071676 | 0.0784696 | 0.003809622 | 0.0090494 | 0.19485 | 40.23359 | 39.49559 | dq_CO2 > 2 sigma
KENTEF05_ion | 253 | 348 | 5 kPa | KENTEF05_ion__a253_d348_p05_i3 | 3 | 0.02648693 | 46.76061 | 0.20792551 | 0.07885426 | 0.003840047 | 0.00992739 | 0.34211 | 54.06889 | 53.23367 | dq_CO2 > 2 sigma
FUDTOQ_ASR | 298 | 398 | 20.3 kPa | FUDTOQ_ASR__a298_d398_p20_i3 | 3 | 0.06728933 | 8.592874 | 0.03984036 | 0.02388097 | 0.00124339 | 0 | 0.08586 | 56.92701 | 56.92701 | no significant working capacity
KEPFIX02_ion | 273 | 348 | 5 kPa | KEPFIX02_ion__a273_d348_p05_i3 | 3 | 0.02055504 | 28.28383 | 0.1879946 | 0.07275378 | 0.003614172 | 0.0543372 | 0.09694 | 26.8307 | 23.32308 | dq_CO2 > 2 sigma
KEPFIX02_ion | 273 | 323 | 1 kPa | KEPFIX02_ion__a273_d323_p01_i3 | 3 | 0.02275982 | 46.16619 | 0.18868663 | 0.07319011 | 0.003633224 | 0.0570111 | 0.15823 | 37.3413 | 32.91308 | dq_CO2 > 2 sigma
KEPFIX02_ion | 298 | 398 | 20.3 kPa | KEPFIX02_ion__a298_d398_p20_i3 | 3 | 0.003853555 | 41.81315 | 0.1105928 | 0.0426555 | 0.002090138 | 0.117523 | 0.040772 | 20.79033 | 12.99989 | dq_CO2 > 2 sigma
KEPFIX02_ion | 253 | 323 | 5 kPa | KEPFIX02_ion__a253_d323_p05_i3 | 3 | 0.02063597 | 24.78343 | 0.2527306 | 0.09636713 | 0.004625076 | 0.00807392 | 0.18853 | 34.76792 | 34.25783 | dq_CO2 > 2 sigma
KENTEF05_ion | 273 | 348 | 5 kPa | KENTEF05_ion__a273_d348_p05_i3 | 3 | 0.0340597 | 34.79027 | 0.15012002 | 0.05739238 | 0.002812195 | 0.0784039 | 0.13428 | 38.9664 | 31.74404 | dq_CO2 > 2 sigma
FUDTOQ_ASR | 298 | 323 | 20.3 kPa | FUDTOQ_ASR__a298_d323_p20_i3 | 3 | 0.05793712 | -78.01241 | 0.0381012 | 0.0210606 | 0.00106741 | 0 | -0.7795 | 0 | 0 | no significant working capacity
FUDTOQ_ASR | 298 | 323 | 1 kPa | FUDTOQ_ASR__a298_d323_p01_i3 | 3 | 0.08471752 | 12.83026 | 0.04000366 | 0.02412036 | 0.001251317 | 0 | 0.1282 | 66.22745 | 66.22745 | no significant working capacity
KENVOR_ion | 298 | 398 | 5 kPa | KENVOR_ion__a298_d398_p05_i3 | 3 | 0.004396052 | 66.68319 | 0.08076429 | 0.0334658 | 0.0016623071 | 0.1686171 | 0.110294 | 48.76244 | 27.93643 | dq_CO2 > 2 sigma
KENVOR_ion | 273 | 373 | 20.3 kPa | KENVOR_ion__a273_d373_p20_i3 | 3 | 0.02808546 | 25.57202 | 0.1322779 | 0.0514051 | 0.002549776 | 0.048239 | 0.14596 | 43.93834 | 38.36693 | dq_CO2 > 2 sigma
KENVOR_ion | 298 | 348 | 1 kPa | KENVOR_ion__a298_d348_p01_i3 | 3 | 0.006974377 | 52.29807 | 0.080846874 | 0.033543496 | 0.0016682835 | 0.1683075 | 0.086501 | 42.70396 | 23.32399 | dq_CO2 > 2 sigma
KENVOR_ion | 298 | 323 | 5 kPa | KENVOR_ion__a298_d323_p05_i3 | 3 | 0.01933193 | -101.8077 | 0.08005473 | 0.03306865 | 0.001643291 | 0.110583 | -0.16839 | 0 | 0 | no significant working capacity
KENTEF05_ion | 273 | 373 | 20.3 kPa | KENTEF05_ion__a273_d373_p20_i3 | 3 | 0.04076068 | 25.22735 | 0.1489334 | 0.0567681 | 0.00277688 | 0.072612 | 0.09737 | 31.83604 | 25.72792 | dq_CO2 > 2 sigma
OCEGOV_ASR | 273 | 323 | 1 kPa | OCEGOV_ASR__a273_d323_p01_i3 | 3 | 0.07250216 | 15.39614 | 0.18147526 | 0.06214908 | 0.004046935 | 0 | 0.2981 | 54.61995 | 54.61995 | dq_CO2 > 2 sigma
KENVOR_ion | 253 | 323 | 5 kPa | KENVOR_ion__a253_d323_p05_i3 | 3 | 0.02089413 | 14.05485 | 0.2078761 | 0.07775907 | 0.003890606 | 0.0109109 | 0.10628 | 26.85155 | 26.13121 | dq_CO2 > 2 sigma
KENVOR02_ion | 298 | 373 | 5 kPa | KENVOR02_ion__a298_d373_p05_i3 | 3 | 0.005260931 | 45.02582 | 0.08738887 | 0.03615271 | 0.001767984 | 0.048275 | 0.045341 | 26.5695 | 20.71069 | dq_CO2 > 2 sigma
KENTEF05_ion | 298 | 373 | 5 kPa | KENTEF05_ion__a298_d373_p05_i3 | 3 | 0.006057101 | 49.66389 | 0.09000665 | 0.03502006 | 0.001758417 | 0.154787 | 0.053637 | 29.72862 | 16.00106 | dq_CO2 > 2 sigma
OCEGOV_ASR | 298 | 323 | 1 kPa | OCEGOV_ASR__a298_d323_p01_i3 | 3 | 0.03746479 | -4.895182 | 0.22844982 | 0.083099 | 0.004815538 | 0 | -0.03993 | 0 | 0 | no significant working capacity
OCEGOV_ASR | 298 | 323 | 5 kPa | OCEGOV_ASR__a298_d323_p05_i3 | 3 | 0.03479632 | -122.5328 | 0.2270379 | 0.0824033 | 0.00476834 | 0 | -0.9995 | 0 | 0 | no significant working capacity
KENVOR02_ion | 298 | 398 | 20.3 kPa | KENVOR02_ion__a298_d398_p20_i3 | 3 | 0.005689916 | 26.90169 | 0.0864218 | 0.0355127 | 0.001733756 | 0.0454775 | 0.02709 | 17.96917 | 13.80482 | dq_CO2 > 2 sigma
KENVOR_ion | 253 | 373 | 20.3 kPa | KENVOR_ion__a253_d373_p20_i3 | 3 | 0.01549461 | 39.30678 | 0.2076147 | 0.07755099 | 0.003890606 | 0.0110744 | 0.29723 | 50.69707 | 49.75721 | dq_CO2 > 2 sigma
KENVOR_ion | 253 | 348 | 20.3 kPa | KENVOR_ion__a253_d348_p20_i3 | 3 | 0.0245438 | 20.04549 | 0.2056849 | 0.0765839 | 0.003836275 | 0.0094652 | 0.15158 | 34.63221 | 33.89912 | not converged
OCEGOV_ASR | 253 | 348 | 20.3 kPa | OCEGOV_ASR__a253_d348_p20_i3 | 3 | 0.04827131 | 7.082922 | 0.099357 | 0.03697261 | 0.002411311 | 0 | 0.1722 | 55.3803 | 55.3803 | dq_CO2 > 2 sigma
KENTEF05_ion | 298 | 323 | 5 kPa | KENTEF05_ion__a298_d323_p05_i3 | 3 | 0.0132899 | -75.60185 | 0.0893025 | 0.03454195 | 0.001736685 | 0.099147 | -0.08165 | 0 | 0 | no significant working capacity
FUDTOQ_ASR | 253 | 398 | 20.3 kPa | FUDTOQ_ASR__a253_d398_p20_i3 | 3 | 0.05943659 | 43.93873 | 0.12993366 | 0.10314427 | 0.005395002 | 0 | 0.8061 | 77.17029 | 77.17029 | dq_CO2 > 2 sigma
KENVOR_ion | 273 | 348 | 5 kPa | KENVOR_ion__a273_d348_p05_i3 | 3 | 0.0268192 | 39.92081 | 0.13333518 | 0.05203479 | 0.002572595 | 0.0521212 | 0.22786 | 54.80005 | 48.69597 | dq_CO2 > 2 sigma
KENVOR_ion | 273 | 323 | 1 kPa | KENVOR_ion__a273_d323_p01_i3 | 3 | 0.02273815 | 37.06507 | 0.13372528 | 0.05227493 | 0.0025921536 | 0.0552881 | 0.21156 | 52.86986 | 46.45174 | dq_CO2 > 2 sigma
KENVOR02_ion | 253 | 323 | 5 kPa | KENVOR02_ion__a253_d323_p05_i3 | 3 | 0.02388742 | 19.52849 | 0.20985 | 0.07995575 | 0.004015565 | 0.00315171 | 0.13767 | 31.90562 | 31.67427 | dq_CO2 > 2 sigma
KENTEF_ion | 273 | 348 | 5 kPa | KENTEF_ion__a273_d348_p05_i3 | 3 | 0.01977233 | 38.6218 | 0.1479935 | 0.05580113 | 0.002793091 | 0.0680664 | 0.16091 | 43.78531 | 36.9429 | dq_CO2 > 2 sigma
KENVOR02_ion | 253 | 348 | 20.3 kPa | KENVOR02_ion__a253_d348_p20_i3 | 3 | 0.02479355 | 20.90302 | 0.2078164 | 0.0789072 | 0.003957432 | 0.00300013 | 0.14736 | 33.64068 | 33.41185 | dq_CO2 > 2 sigma
KENVOR02_ion | 273 | 373 | 20.3 kPa | KENVOR02_ion__a273_d373_p20_i3 | 3 | 0.02411029 | 29.20375 | 0.141289 | 0.0567954 | 0.002802354 | 0.0161354 | 0.12107 | 37.60443 | 35.80976 | dq_CO2 > 2 sigma
KENTEF_ion | 253 | 348 | 20.3 kPa | KENTEF_ion__a253_d348_p20_i3 | 3 | 0.02468637 | 19.61772 | 0.2018675 | 0.0756748 | 0.003645051 | 0.0104113 | 0.14646 | 34.24784 | 33.43388 | dq_CO2 > 2 sigma
KENVOR02_ion | 298 | 323 | 5 kPa | KENVOR02_ion__a298_d323_p05_i3 | 3 | 0.009639764 | -123.2969 | 0.0863892 | 0.03551107 | 0.001738646 | 0.039699 | -0.12416 | 0 | 0 | no significant working capacity
OCEGOV_ASR | 298 | 348 | 1 kPa | OCEGOV_ASR__a298_d348_p01_i3 | 3 | 0.02817587 | 30.9403 | 0.22899982 | 0.08338836 | 0.004844269 | 0 | 0.25238 | 44.30732 | 44.30732 | dq_CO2 > 2 sigma
OCEGOV_ASR | 298 | 348 | 5 kPa | OCEGOV_ASR__a298_d348_p05_i3 | 3 | 0.03858161 | -22.12701 | 0.2270564 | 0.0823068 | 0.004784755 | 0 | -0.18049 | 0 | 0 | no significant working capacity
KENTEF_ion | 273 | 323 | 1 kPa | KENTEF_ion__a273_d323_p01_i3 | 3 | 0.02180825 | 44.21429 | 0.14849334 | 0.05611028 | 0.0028153669 | 0.0718141 | 0.18421 | 47.03687 | 39.74814 | dq_CO2 > 2 sigma
OCEGOV_ASR | 273 | 373 | 20.3 kPa | OCEGOV_ASR__a273_d373_p20_i3 | 3 | 0.06504142 | 5.81035 | 0.1798253 | 0.06132614 | 0.004001786 | 0 | 0.1125 | 31.45505 | 31.45505 | no significant working capacity
FUDTOQ_ASR | 253 | 348 | 5 kPa | FUDTOQ_ASR__a253_d348_p05_i3 | 3 | 0.04040283 | 21.08361 | 0.129973292 | 0.10315061 | 0.005390246 | 0 | 0.3868 | 61.85691 | 61.85691 | dq_CO2 > 2 sigma
FUDTOQ_ASR | 253 | 323 | 5 kPa | FUDTOQ_ASR__a253_d323_p05_i3 | 3 | 0.06350915 | 8.971983 | 0.12970695 | 0.1025767 | 0.005353783 | 0 | 0.1646 | 40.9211 | 40.9211 | dq_CO2 > 2 sigma
FUDTOQ_ASR | 253 | 323 | 1 kPa | FUDTOQ_ASR__a253_d323_p01_i3 | 3 | 0.06534633 | 27.68996 | 0.130031951 | 0.10328537 | 0.005401344 | 0 | 0.508 | 68.03098 | 68.03098 | dq_CO2 > 2 sigma
KENTEF_ion | 253 | 323 | 5 kPa | KENTEF_ion__a253_d323_p05_i3 | 3 | 0.02662675 | 18.26888 | 0.2037082 | 0.07669462 | 0.003703185 | 0.0113045 | 0.13639 | 32.4355 | 31.58635 | dq_CO2 > 2 sigma
KENTEF_ion | 253 | 348 | 5 kPa | KENTEF_ion__a253_d348_p05_i3 | 3 | 0.02121547 | 46.62523 | 0.20435039 | 0.07702821 | 0.003721114 | 0.01203851 | 0.34809 | 54.97405 | 53.94835 | dq_CO2 > 2 sigma
KENTEF05_ion | 298 | 398 | 20.3 kPa | KENTEF05_ion__a298_d398_p20_i3 | 3 | 0.005705913 | 33.15556 | 0.0893357 | 0.03457836 | 0.001734512 | 0.142919 | 0.035808 | 22.1781 | 11.76441 | dq_CO2 > 2 sigma
OCEGOV_ASR | 273 | 348 | 5 kPa | OCEGOV_ASR__a273_d348_p05_i3 | 3 | 0.06722667 | 16.98688 | 0.1807652 | 0.061753 | 0.004001786 | 0 | 0.3289 | 57.15825 | 57.15825 | dq_CO2 > 2 sigma
ARAHIM01_ASR | 298 | 348 | 5 kPa | ARAHIM01_ASR__a298_d348_p05_i3 | 3 | 0.02935178 | 2.382022 | 0.005178108 | 0.0004997204 | 1.138e-05 | 0 | 0.0424 | 88.16947 | 88.16947 | no significant working capacity
jp9b03221_si_002_ASR | 298 | 348 | 1 kPa | jp9b03221_si_002_ASR__a298_d348_p01_i3 | 3 | 0.04294805 | 17.19976 | 0.11044869 | 0.017062799 | 0.0006602 | 0 | 0.2893 | 69.29811 | 69.29811 | dq_CO2 > 2 sigma
jp9b03221_si_002_ASR | 273 | 373 | 20.3 kPa | jp9b03221_si_002_ASR__a273_d373_p20_i3 | 3 | 0.03137766 | 5.191018 | 0.06372658 | 0.008240198 | 0.0003638099 | 0 | 0.1246 | 63.27102 | 63.27102 | dq_CO2 > 2 sigma
KENVIL_ion | 273 | 323 | 1 kPa | KENVIL_ion__a273_d323_p01_i3 | 3 | 0.02792132 | 37.64443 | 0.14981312 | 0.05657002 | 0.002823564 | 0.0623099 | 0.16323 | 43.82758 | 37.54601 | dq_CO2 > 2 sigma
KENVIL_ion | 253 | 323 | 5 kPa | KENVIL_ion__a253_d323_p05_i3 | 3 | 0.0208252 | 23.74005 | 0.2098969 | 0.07900259 | 0.003897676 | 0.0113237 | 0.17118 | 36.89406 | 36.01508 | dq_CO2 > 2 sigma
KENVIL_ion | 253 | 348 | 20.3 kPa | KENVIL_ion__a253_d348_p20_i3 | 3 | 0.02164218 | 23.41275 | 0.2079785 | 0.0779399 | 0.003855841 | 0.010581 | 0.16882 | 36.8125 | 35.98229 | dq_CO2 > 2 sigma
jp9b03221_si_002_ASR | 298 | 398 | 20.3 kPa | jp9b03221_si_002_ASR__a298_d398_p20_i3 | 3 | 0.0202379 | 4.732461 | 0.109206 | 0.01691149 | 0.0006516997 | 0 | 0.0796 | 38.57165 | 38.57165 | dq_CO2 > 2 sigma
ARAHIM01_ASR | 298 | 323 | 1 kPa | ARAHIM01_ASR__a298_d323_p01_i3 | 3 | 0.01416669 | 0.8651685 | 0.005212903 | 0.0005023301 | 1.138e-05 | 0 | 0.0154 | 72.89384 | 72.89384 | no significant working capacity
KENTEF_ion | 298 | 373 | 5 kPa | KENTEF_ion__a298_d373_p05_i3 | 3 | 0.003396785 | 47.0789 | 0.09087001 | 0.03465072 | 0.001736504 | 0.167708 | 0.049527 | 28.01551 | 14.37681 | dq_CO2 > 2 sigma
KENVIL_ion | 273 | 373 | 20.3 kPa | KENVIL_ion__a273_d373_p20_i3 | 3 | 0.02513607 | 29.60264 | 0.1481294 | 0.0555817 | 0.002770863 | 0.054182 | 0.12836 | 38.3345 | 32.9954 | dq_CO2 > 2 sigma
KENVIL_ion | 273 | 348 | 5 kPa | KENVIL_ion__a273_d348_p05_i3 | 3 | 0.02234641 | 33.47248 | 0.14931871 | 0.056275 | 0.002801288 | 0.0593168 | 0.14514 | 41.05393 | 35.15547 | dq_CO2 > 2 sigma
KENVIL_ion | 298 | 323 | 5 kPa | KENVIL_ion__a298_d323_p05_i3 | 3 | 0.006478964 | -91.17752 | 0.0902752 | 0.03502869 | 0.001741032 | 0.094681 | -0.10221 | 0 | 0 | no significant working capacity
jp9b03221_si_002_ASR | 298 | 323 | 1 kPa | jp9b03221_si_002_ASR__a298_d323_p01_i3 | 3 | 0.04761415 | -2.532699 | 0.11014778 | 0.017028798 | 0.0006602 | 0 | -0.0426 | 0 | 0 | no significant working capacity
KENTEF_ion | 298 | 398 | 5 kPa | KENTEF_ion__a298_d398_p05_i3 | 3 | 0.002449607 | 73.05323 | 0.09099551 | 0.03472787 | 0.0017413937 | 0.1747064 | 0.076852 | 37.61414 | 20.27633 | dq_CO2 > 2 sigma
KENTEF_ion | 298 | 398 | 20.3 kPa | KENTEF_ion__a298_d398_p20_i3 | 3 | 0.003903239 | 37.18061 | 0.0901387 | 0.03424596 | 0.001710969 | 0.154412 | 0.039114 | 23.67538 | 12.23759 | dq_CO2 > 2 sigma
KENTEF_ion | 298 | 323 | 5 kPa | KENTEF_ion__a298_d323_p05_i3 | 3 | 0.01125745 | -82.6711 | 0.0900904 | 0.03423781 | 0.001712055 | 0.107373 | -0.08697 | 0 | 0 | no significant working capacity
KENTEF_ion | 298 | 348 | 1 kPa | KENTEF_ion__a298_d348_p01_i3 | 3 | 0.002941688 | 61.96768 | 0.09112482 | 0.034814803 | 0.00174737 | 0.1748129 | 0.06519 | 33.79874 | 17.72961 | dq_CO2 > 2 sigma
jp9b03221_si_002_ASR | 253 | 323 | 5 kPa | jp9b03221_si_002_ASR__a253_d323_p05_i3 | 3 | 0.01380355 | 1.918428 | 0.02 | 0.0020859998 | 6.9702e-05 | 0 | 0.05 | 69.29459 | 69.29459 | dq_CO2 > 2 sigma
jp9b03221_si_002_ASR | 253 | 348 | 5 kPa | jp9b03221_si_002_ASR__a253_d348_p05_i3 | 3 | 0.02193583 | 9.162414 | 0.020069699 | 0.0020910999 | 6.9702e-05 | 0 | 0.2388 | 91.48356 | 91.48356 | dq_CO2 > 2 sigma
KENVIL_ion | 298 | 398 | 20.3 kPa | KENVIL_ion__a298_d398_p20_i3 | 3 | 0.003185822 | 39.60749 | 0.0902898 | 0.03503087 | 0.001734512 | 0.134536 | 0.0444 | 25.89598 | 14.51022 | dq_CO2 > 2 sigma
KENVIL_ion | 298 | 348 | 1 kPa | KENVIL_ion__a298_d348_p01_i3 | 3 | 0.003135292 | 60.35504 | 0.0913183 | 0.03563774 | 0.001767654 | 0.1525946 | 0.067658 | 34.45229 | 19.38756 | dq_CO2 > 2 sigma
ARAHIM01_ASR | 298 | 323 | 20.3 kPa | ARAHIM01_ASR__a298_d323_p20_i3 | 3 | 0.009683997 | -27.88764 | 0.005206814 | 0.0005023301 | 1.138e-05 | 0 | -0.4964 | 0 | 0 | no significant working capacity
KENTEF_ion | 273 | 373 | 20.3 kPa | KENTEF_ion__a273_d373_p20_i3 | 3 | 0.0205217 | 26.47673 | 0.1468227 | 0.0551345 | 0.002761036 | 0.062576 | 0.11031 | 35.01591 | 29.21313 | dq_CO2 > 2 sigma
OCEGOV_ASR | 298 | 373 | 5 kPa | OCEGOV_ASR__a298_d373_p05_i3 | 3 | 0.03064831 | 17.15949 | 0.2279799 | 0.08286915 | 0.00479912 | 0 | 0.13997 | 30.7209 | 30.7209 | dq_CO2 > 2 sigma
jp9b03221_si_002_ASR | 298 | 348 | 20.3 kPa | jp9b03221_si_002_ASR__a298_d348_p20_i4 | 4 | 0.03582225 | -27.87753 | 0.1078136 | 0.01677719 | 0.0006483 | 0 | -0.4689 | 0 | 0 | no significant working capacity
KENVOR_ion | 298 | 348 | 20.3 kPa | KENVOR_ion__a298_d348_p20_i4 | 4 | 0.006736492 | -20.93108 | 0.0782178 | 0.0318478 | 0.001579181 | 0.06971 | -0.03462 | 0 | 0 | no significant working capacity
KENVOR_ion | 298 | 373 | 5 kPa | KENVOR_ion__a298_d373_p05_i4 | 4 | 0.007681794 | 39.75272 | 0.08062195 | 0.03340713 | 0.001659047 | 0.161174 | 0.065751 | 36.2386 | 19.19103 | dq_CO2 > 2 sigma
KEPFIX02_ion | 273 | 373 | 20.3 kPa | KEPFIX02_ion__a273_d373_p20_i4 | 4 | 0.02038878 | 30.40205 | 0.1860717 | 0.0716734 | 0.003561321 | 0.0503359 | 0.1042 | 28.50839 | 25.05757 | dq_CO2 > 2 sigma
KEPFIX02_ion | 298 | 348 | 5 kPa | KEPFIX02_ion__a298_d348_p05_i4 | 4 | 0.009074048 | 6.155266 | 0.1112639 | 0.04314964 | 0.002097512 | 0.116767 | 0.006002 | 3.693242 | 2.149097 | no significant working capacity
KEPFIX02_ion | 298 | 323 | 20.3 kPa | KEPFIX02_ion__a298_d323_p20_i4 | 4 | 0.01417182 | -212.3475 | 0.1040355 | 0.0390082 | 0.00188549 | 0.03016 | -0.20706 | 0 | 0 | no significant working capacity
ARAHIM01_ASR | 298 | 373 | 20.3 kPa | ARAHIM01_ASR__a298_d373_p20_i4 | 4 | 0.03137758 | -12.10674 | 0.005187677 | 0.0004997204 | 1.138e-05 | 0 | -0.2155 | 0 | 0 | no significant working capacity
ARAHIM01_ASR | 298 | 373 | 1 kPa | ARAHIM01_ASR__a298_d373_p01_i4 | 4 | 0.01362151 | 49.71292 | 0.005239 | 0.0005032 | 1.138e-05 | 0 | 0.88489 | 99.354 | 99.354 | dq_CO2 > 2 sigma
KENVOR02_ion | 298 | 323 | 20.3 kPa | KENVOR02_ion__a298_d323_p20_i4 | 4 | 0.02204871 | -238.9672 | 0.0813131 | 0.0324137 | 0.00158543 | 0.018576 | -0.24064 | 0 | 0 | no significant working capacity
KENVOR02_ion | 298 | 323 | 1 kPa | KENVOR02_ion__a298_d323_p01_i4 | 4 | 0.009669264 | 8.836147 | 0.08764476 | 0.03626409 | 0.0017777638 | 0.0482435 | 0.008898 | 6.611454 | 4.866866 | no significant working capacity
KENVOR02_ion | 298 | 348 | 20.3 kPa | KENVOR02_ion__a298_d348_p20_i4 | 4 | 0.0107246 | -35.56107 | 0.0836373 | 0.0338094 | 0.00164248 | 0.031482 | -0.03581 | 0 | 0 | no significant working capacity
KENTEF05_ion | 298 | 348 | 20.3 kPa | KENTEF05_ion__a298_d348_p20_i4 | 4 | 0.008879145 | -22.96296 | 0.087082 | 0.0333108 | 0.00166117 | 0.069445 | -0.0248 | 0 | 0 | no significant working capacity
KENTEF05_ion | 298 | 348 | 5 kPa | KENTEF05_ion__a298_d348_p05_i4 | 4 | 0.006718179 | 18.12407 | 0.08971326 | 0.03482176 | 0.001752441 | 0.138442 | 0.019574 | 13.41958 | 6.884897 | dq_CO2 > 2 sigma
KENTEF05_ion | 253 | 348 | 20.3 kPa | KENTEF05_ion__a253_d348_p20_i4 | 4 | 0.02657718 | 23.04065 | 0.2054632 | 0.0774927 | 0.003769418 | 0.0086849 | 0.16857 | 37.02432 | 36.33129 | dq_CO2 > 2 sigma
KENVOR_ion | 298 | 348 | 5 kPa | KENVOR_ion__a298_d348_p05_i4 | 4 | 0.005673324 | -1.269649 | 0.08041821 | 0.03323327 | 0.001649811 | 0.142943 | -0.0021 | 0 | 0 | no significant working capacity
KEPFIX02_ion | 298 | 348 | 20.3 kPa | KEPFIX02_ion__a298_d348_p20_i4 | 4 | 0.007919497 | -9.568249 | 0.1074432 | 0.0408955 | 0.00198874 | 0.066387 | -0.00933 | 0 | 0 | no significant working capacity
KENVOR_ion | 298 | 398 | 20.3 kPa | KENVOR_ion__a298_d398_p20_i4 | 4 | 0.005623629 | 32.58767 | 0.08002866 | 0.03302301 | 0.001639488 | 0.1484 | 0.0539 | 31.97083 | 17.00363 | dq_CO2 > 2 sigma
KENVOR_ion | 298 | 323 | 20.3 kPa | KENVOR_ion__a298_d323_p20_i4 | 4 | 0.02690302 | -178.156 | 0.0757452 | 0.0304407 | 0.00150638 | 0.05714 | -0.29467 | 0 | 0 | no significant working capacity
KENTEF05_ion | 298 | 323 | 20.3 kPa | KENTEF05_ion__a298_d323_p20_i4 | 4 | 0.02484277 | -184.1759 | 0.0839884 | 0.0316445 | 0.00157261 | 0.0472 | -0.19891 | 0 | 0 | no significant working capacity
KENTEF05_ion | 298 | 373 | 20.3 kPa | KENTEF05_ion__a298_d373_p20_i4 | 4 | 0.01034651 | 7.222222 | 0.0885375 | 0.0341388 | 0.001721473 | 0.119207 | 0.0078 | 5.900251 | 3.102566 | no significant working capacity
OCEGOV_ASR | 298 | 348 | 20.3 kPa | OCEGOV_ASR__a298_d348_p20_i4 | 4 | 0.05719173 | -69.49859 | 0.2207643 | 0.0792962 | 0.00457338 | 0 | -0.5669 | 0 | 0 | no significant working capacity
KENVOR02_ion | 298 | 348 | 5 kPa | KENVOR02_ion__a298_d348_p05_i4 | 4 | 0.006891661 | 8.612711 | 0.08700529 | 0.03585443 | 0.001753315 | 0.045076 | 0.008673 | 6.507058 | 4.862582 | no significant working capacity
ARAHIM01_ASR | 298 | 398 | 20.3 kPa | ARAHIM01_ASR__a298_d398_p20_i4 | 4 | 0.03262281 | 2.511236 | 0.005224212 | 0.0005014602 | 1.138e-05 | 0 | 0.0447 | 88.62532 | 88.62532 | no significant working capacity
OCEGOV_ASR | 298 | 323 | 20.3 kPa | OCEGOV_ASR__a298_d323_p20_i4 | 4 | 0.0475542 | -173.0661 | 0.2237195 | 0.0808395 | 0.00466983 | 0 | -1.4117 | 0 | 0 | no significant working capacity
ARAHIM01_ASR | 253 | 348 | 1 kPa | ARAHIM01_ASR__a253_d348_p01_i4 | 4 | 0.03527056 | 27.61259 | 0.00084814 | 4.2625e-05 | 0 | 0 | 0.6352 | 99.85996 | 99.85996 | dq_CO2 > 2 sigma
KENTEF_ion | 298 | 323 | 20.3 kPa | KENTEF_ion__a298_d323_p20_i4 | 4 | 0.01307734 | -162.5475 | 0.0853359 | 0.0315479 | 0.00156319 | 0.0104 | -0.171 | 0 | 0 | no significant working capacity
jp9b03221_si_002_ASR | 298 | 323 | 20.3 kPa | jp9b03221_si_002_ASR__a298_d323_p20_i4 | 4 | 0.0160285 | -49.47681 | 0.1089543 | 0.01688939 | 0.0006516997 | 0 | -0.8322 | 0 | 0 | no significant working capacity
KENTEF_ion | 298 | 348 | 20.3 kPa | KENTEF_ion__a298_d348_p20_i4 | 4 | 0.008073554 | -5.998099 | 0.0879036 | 0.0329942 | 0.001653921 | 0.07393 | -0.00631 | 0 | 0 | no significant working capacity
KENTEF_ion | 298 | 348 | 5 kPa | KENTEF_ion__a298_d348_p05_i4 | 4 | 0.003526974 | 19.0038 | 0.09054729 | 0.03450947 | 0.001731614 | 0.148078 | 0.019992 | 13.62035 | 6.780204 | dq_CO2 > 2 sigma
KENTEF_ion | 298 | 373 | 20.3 kPa | KENTEF_ion__a298_d373_p20_i4 | 4 | 0.004160921 | 10.76711 | 0.0893938 | 0.0338608 | 0.001687606 | 0.126967 | 0.011327 | 8.312223 | 4.30298 | dq_CO2 > 2 sigma
KENVIL_ion | 298 | 373 | 20.3 kPa | KENVIL_ion__a298_d373_p20_i4 | 4 | 0.006369178 | 14.37467 | 0.0895004 | 0.0345886 | 0.001715496 | 0.112413 | 0.016114 | 11.3544 | 6.335826 | dq_CO2 > 2 sigma
ARAHIM01_ASR | 298 | 348 | 20.3 kPa | ARAHIM01_ASR__a298_d348_p20_i4 | 4 | 0.02160878 | -9.275281 | 0.00505197 | 0.0004962409 | 1.138e-05 | 0 | -0.1651 | 0 | 0 | no significant working capacity
KENVIL_ion | 298 | 348 | 5 kPa | KENVIL_ion__a298_d348_p05_i4 | 4 | 0.004093554 | 5.031222 | 0.09073751 | 0.03530361 | 0.001746465 | 0.132097 | 0.00564 | 4.227012 | 2.124097 | no significant working capacity
KENVIL_ion | 298 | 348 | 20.3 kPa | KENVIL_ion__a298_d348_p20_i4 | 4 | 0.005102712 | -20.52632 | 0.0879922 | 0.0337574 | 0.00165899 | 0.067795 | -0.02301 | 0 | 0 | no significant working capacity
KENVIL_ion | 298 | 323 | 20.3 kPa | KENVIL_ion__a298_d323_p20_i4 | 4 | 0.02155886 | -184.4068 | 0.0853229 | 0.0322426 | 0.00160086 | 0.01955 | -0.20672 | 0 | 0 | no significant working capacity
FUDTOQ_ASR | 298 | 373 | 20.3 kPa | FUDTOQ_ASR__a298_d373_p20_i5 | 5 | 0.05749454 | -33.65693 | 0.03959146 | 0.02353219 | 0.001211683 | 0 | -0.3363 | 0 | 0 | no significant working capacity
jp9b03221_si_002_ASR | 298 | 373 | 20.3 kPa | jp9b03221_si_002_ASR__a298_d373_p20_i5 | 5 | 0.04064499 | -23.31748 | 0.1092264 | 0.01688599 | 0.0006567999 | 0 | -0.3922 | 0 | 0 | no significant working capacity
KENTEF05_ion | 298 | 323 | 1 kPa | KENTEF05_ion__a298_d323_p01_i5 | 5 | 0.006277892 | 29.8963 | 0.09016475 | 0.03509069 | 0.0017654803 | 0.151623 | 0.032288 | 20.26754 | 10.38427 | dq_CO2 > 2 sigma
KENVOR_ion | 298 | 373 | 20.3 kPa | KENVOR_ion__a298_d373_p20_i5 | 5 | 0.01095651 | -21.00363 | 0.0794571 | 0.03269594 | 0.001615583 | 0.128977 | -0.03474 | 0 | 0 | no significant working capacity
KENVOR02_ion | 298 | 373 | 20.3 kPa | KENVOR02_ion__a298_d373_p20_i5 | 5 | 0.009019754 | -30 | 0.0856123 | 0.0349765 | 0.001709851 | 0.041626 | -0.03021 | 0 | 0 | no significant working capacity
OCEGOV_ASR | 298 | 373 | 20.3 kPa | OCEGOV_ASR__a298_d373_p20_i5 | 5 | 0.03338623 | -31.56798 | 0.2236743 | 0.0805973 | 0.00464315 | 0 | -0.2575 | 0 | 0 | no significant working capacity
OCEGOV_ASR | 298 | 398 | 20.3 kPa | OCEGOV_ASR__a298_d398_p20_i6 | 6 | 0.04578864 | -13.57117 | 0.2261062 | 0.0819149 | 0.00475192 | 0 | -0.1107 | 0 | 0 | no significant working capacity
KENVOR_ion | 298 | 323 | 1 kPa | KENVOR_ion__a298_d323_p01_i6 | 6 | 0.01157568 | 3.113664 | 0.08076049 | 0.03349351 | 0.0016655669 | 0.157465 | 0.00515 | 4.253753 | 1.848963 | not converged
KEPFIX02_ion | 298 | 373 | 20.3 kPa | KEPFIX02_ion__a298_d373_p20_i6 | 6 | 0.006108459 | 0.8388883 | 0.1096255 | 0.0421418 | 0.002055108 | 0.102069 | 0.000818 | 0.5289691 | 0.3186482 | no significant working capacity
KENTEF_ion | 298 | 323 | 1 kPa | KENTEF_ion__a298_d323_p01_i6 | 6 | 0.002480951 | 17.39449 | 0.09101833 | 0.03476102 | 0.0017441102 | 0.163597 | 0.018299 | 12.54882 | 5.913978 | not converged
KENVIL_ion | 298 | 323 | 1 kPa | KENVIL_ion__a298_d323_p01_i6 | 6 | 0.006333449 | 10.42819 | 0.09122322 | 0.03558124 | 0.001761134 | 0.143546 | 0.01169 | 8.334783 | 4.119075 | not converged

## eq8_test
material | T_ads_K | T_des_K | P_des | classification | dq_CO2_molkg | sigma_dq_CO2_molkg | p_CO2_desorption_gas_Pa | p_CO2_adsorption_Pa | bound_Eq8_Pa | below_bound
ARAHIM01_ASR | 273 | 323 | 20.3 kPa | no significant working capacity | -0.0664 | 0.00707379 | 10121.86 | 42.05051 | 2573.23 | FALSE
ARAHIM01_ASR | 273 | 348 | 1 kPa | dq_CO2 > 2 sigma | 0.5563 | 0.04072692 | 997.5353 | 42.05051 | 12921.09 | TRUE
ARAHIM01_ASR | 273 | 348 | 5 kPa | dq_CO2 > 2 sigma | 0.0938 | 0.01835411 | 4945.457 | 42.05051 | 12921.09 | TRUE
jp9b03221_si_002_ASR | 273 | 398 | 5 kPa | dq_CO2 > 2 sigma | 1.2 | 0.04096733 | 4783.707 | 42.05051 | 92581.93 | TRUE
jp9b03221_si_002_ASR | 273 | 398 | 20.3 kPa | dq_CO2 > 2 sigma | 0.3825 | 0.04577427 | 18207.28 | 42.05051 | 92581.93 | TRUE
ARAHIM01_ASR | 253 | 348 | 5 kPa | dq_CO2 > 2 sigma | 0.1815 | 0.01155036 | 4987.594 | 42.05051 | 105613.7 | TRUE
ARAHIM01_ASR | 253 | 348 | 20.3 kPa | dq_CO2 > 2 sigma | 0.0461 | 0.008179497 | 20060.02 | 42.05051 | 105613.7 | TRUE
ARAHIM01_ASR | 253 | 373 | 1 kPa | dq_CO2 > 2 sigma | 1.40558 | 0.01168198 | 999.4897 | 42.05051 | 427166.5 | TRUE
ARAHIM01_ASR | 253 | 373 | 5 kPa | dq_CO2 > 2 sigma | 0.5155 | 0.01670996 | 4995.143 | 42.05051 | 427166.5 | TRUE
ARAHIM01_ASR | 253 | 373 | 20.3 kPa | dq_CO2 > 2 sigma | 0.1585 | 0.01568332 | 20209.02 | 42.05051 | 427166.5 | TRUE
jp9b03221_si_002_ASR | 298 | 373 | 1 kPa | dq_CO2 > 2 sigma | 0.83441 | 0.04518252 | 890.2998 | 42.049875 | 3839.794 | TRUE
jp9b03221_si_002_ASR | 273 | 373 | 5 kPa | dq_CO2 > 2 sigma | 0.553 | 0.04602537 | 4624.322 | 42.05051 | 30006.23 | TRUE
jp9b03221_si_002_ASR | 273 | 398 | 1 kPa | dq_CO2 > 2 sigma | 1.98602 | 0.02452005 | 967.7637 | 42.05051 | 92581.93 | TRUE
ARAHIM01_ASR | 273 | 348 | 20.3 kPa | no significant working capacity | 0.005 | 0.008035558 | 10121.86 | 42.05051 | 12921.09 | TRUE
KENVIL_ion | 253 | 398 | 20.3 kPa | dq_CO2 > 2 sigma | 0.46412 | 0.01748156 | 13111.55 | 42.02913 | 225538.6 | TRUE
KENVIL_ion | 273 | 323 | 5 kPa | no significant working capacity | -0.10481 | 0.02335287 | 1529.64 | 41.92372 | 1233.345 | FALSE
KENVIL_ion | 253 | 323 | 1 kPa | dq_CO2 > 2 sigma | 0.36055 | 0.02116042 | 619.544 | 42.02913 | 6952.817 | TRUE
KENVIL_ion | 253 | 323 | 20.3 kPa | no significant working capacity | -0.08684 | 0.01679753 | 7101.57 | 42.02913 | 6952.817 | FALSE
KENVIL_ion | 253 | 348 | 1 kPa | dq_CO2 > 2 sigma | 0.57339 | 0.01784957 | 677.804 | 42.02913 | 26194.87 | TRUE
KENVIL_ion | 253 | 348 | 5 kPa | dq_CO2 > 2 sigma | 0.33465 | 0.02004728 | 2978.54 | 42.02913 | 26194.87 | TRUE
ARAHIM01_ASR | 273 | 323 | 5 kPa | no significant working capacity | -0.0073 | 0.02121987 | 2497.376 | 42.05051 | 2573.23 | TRUE
jp9b03221_si_002_ASR | 273 | 323 | 1 kPa | dq_CO2 > 2 sigma | 0.1147 | 0.02982982 | 652.8288 | 42.05051 | 1867.866 | TRUE
jp9b03221_si_002_ASR | 273 | 323 | 5 kPa | no significant working capacity | -0.1351 | 0.02218985 | 2426.208 | 42.05051 | 1867.866 | FALSE
jp9b03221_si_002_ASR | 273 | 323 | 20.3 kPa | no significant working capacity | -0.2176 | 0.02298602 | 9833.422 | 42.05051 | 1867.866 | FALSE
KENVIL_ion | 273 | 398 | 20.3 kPa | dq_CO2 > 2 sigma | 0.21605 | 0.02339398 | 10199.64 | 41.92372 | 40007.8 | TRUE
KENVIL_ion | 273 | 323 | 20.3 kPa | no significant working capacity | -0.33372 | 0.02493175 | 6199.631 | 41.92372 | 1233.345 | FALSE
KENVIL_ion | 273 | 348 | 1 kPa | dq_CO2 > 2 sigma | 0.31484 | 0.02172095 | 576.6198 | 41.92372 | 4646.652 | TRUE
KENVIL_ion | 273 | 348 | 20.3 kPa | no significant working capacity | -0.11178 | 0.02388327 | 6199.631 | 41.92372 | 4646.652 | FALSE
KENVIL_ion | 273 | 373 | 1 kPa | dq_CO2 > 2 sigma | 0.38984 | 0.02128743 | 599.8954 | 41.92372 | 14654.68 | TRUE
KENVIL_ion | 273 | 373 | 5 kPa | dq_CO2 > 2 sigma | 0.262 | 0.02147026 | 2739.538 | 41.92372 | 14654.68 | TRUE
KENTEF_ion | 298 | 373 | 1 kPa | dq_CO2 > 2 sigma | 0.08982 | 0.001691106 | 237.6804 | 41.3921 | 2193.319 | TRUE
KENVIL_ion | 273 | 398 | 1 kPa | dq_CO2 > 2 sigma | 0.416978 | 0.02128155 | 607.2923 | 41.92372 | 40007.8 | TRUE
KENVIL_ion | 273 | 398 | 5 kPa | dq_CO2 > 2 sigma | 0.365733 | 0.0212993 | 2947.558 | 41.92372 | 40007.8 | TRUE
ARAHIM01_ASR | 273 | 373 | 1 kPa | dq_CO2 > 2 sigma | 1.34479 | 0.02227824 | 998.5827 | 42.05051 | 52260.78 | TRUE
ARAHIM01_ASR | 273 | 373 | 5 kPa | dq_CO2 > 2 sigma | 0.4806 | 0.01244844 | 4984.832 | 42.05051 | 52260.78 | TRUE
ARAHIM01_ASR | 273 | 373 | 20.3 kPa | dq_CO2 > 2 sigma | 0.0631 | 0.01462299 | 19998.61 | 42.05051 | 52260.78 | TRUE
ARAHIM01_ASR | 273 | 398 | 1 kPa | dq_CO2 > 2 sigma | 1.8672 | 0.01798853 | 998.8423 | 42.05051 | 177342.1 | TRUE
ARAHIM01_ASR | 273 | 398 | 5 kPa | dq_CO2 > 2 sigma | 1.0674 | 0.03666246 | 4992.257 | 42.05051 | 177342.1 | TRUE
ARAHIM01_ASR | 273 | 398 | 20.3 kPa | dq_CO2 > 2 sigma | 0.4358 | 0.01748067 | 20202.64 | 42.05051 | 177342.1 | TRUE
jp9b03221_si_002_ASR | 253 | 373 | 5 kPa | dq_CO2 > 2 sigma | 0.7022 | 0.02158399 | 4904.702 | 42.05051 | 208248.3 | TRUE
jp9b03221_si_002_ASR | 253 | 373 | 20.3 kPa | dq_CO2 > 2 sigma | 0.2008 | 0.02696904 | 19013.49 | 42.05051 | 208248.3 | TRUE
jp9b03221_si_002_ASR | 253 | 398 | 1 kPa | dq_CO2 > 2 sigma | 2.19076 | 0.01237134 | 990.7853 | 42.05051 | 642534.4 | TRUE
jp9b03221_si_002_ASR | 253 | 398 | 5 kPa | dq_CO2 > 2 sigma | 1.3812 | 0.02624985 | 4937.697 | 42.05051 | 642534.4 | TRUE
jp9b03221_si_002_ASR | 253 | 398 | 20.3 kPa | dq_CO2 > 2 sigma | 0.6031 | 0.02852511 | 19772.76 | 42.05051 | 642534.4 | TRUE
jp9b03221_si_002_ASR | 253 | 323 | 1 kPa | dq_CO2 > 2 sigma | 0.2845 | 0.02606631 | 956.3899 | 42.05051 | 12963.31 | TRUE
jp9b03221_si_002_ASR | 253 | 323 | 20.3 kPa | no significant working capacity | -0.0151 | 0.005834633 | 10046.68 | 42.05051 | 12963.31 | TRUE
jp9b03221_si_002_ASR | 253 | 348 | 1 kPa | dq_CO2 > 2 sigma | 0.9163 | 0.04424811 | 983.0442 | 42.05051 | 57406.74 | TRUE
KENVIL_ion | 298 | 398 | 1 kPa | dq_CO2 > 2 sigma | 0.1054331 | 0.002961805 | 274.227 | 41.3921 | 6319.555 | TRUE
KENVIL_ion | 298 | 398 | 5 kPa | dq_CO2 > 2 sigma | 0.078863 | 0.003322667 | 1232.637 | 41.3921 | 6319.555 | TRUE
KENVOR02_ion | 253 | 323 | 1 kPa | dq_CO2 > 2 sigma | 0.46282 | 0.02597795 | 641.1633 | 42.02913 | 6894.537 | TRUE
KENVOR02_ion | 253 | 373 | 1 kPa | dq_CO2 > 2 sigma | 0.668453 | 0.02189808 | 696.7371 | 42.02913 | 81587.87 | TRUE
KENVOR02_ion | 253 | 373 | 5 kPa | dq_CO2 > 2 sigma | 0.54889 | 0.02201456 | 3357.193 | 42.02913 | 81587.87 | TRUE
KENTEF_ion | 273 | 398 | 1 kPa | dq_CO2 > 2 sigma | 0.400392 | 0.0175048 | 590.0328 | 41.92372 | 36493.82 | TRUE
KENTEF_ion | 273 | 398 | 5 kPa | dq_CO2 > 2 sigma | 0.347408 | 0.01798461 | 2853.568 | 41.92372 | 36493.82 | TRUE
KENTEF_ion | 273 | 398 | 20.3 kPa | dq_CO2 > 2 sigma | 0.21862 | 0.01991309 | 9819.525 | 41.92372 | 36493.82 | TRUE
KENVIL_ion | 298 | 373 | 1 kPa | dq_CO2 > 2 sigma | 0.093558 | 0.003229365 | 263.3423 | 41.3921 | 2314.825 | TRUE
KENVIL_ion | 298 | 373 | 5 kPa | dq_CO2 > 2 sigma | 0.040649 | 0.00673649 | 918.973 | 41.3921 | 2314.825 | TRUE
ARAHIM01_ASR | 298 | 323 | 5 kPa | no significant working capacity | -0.4713 | 0.01043414 | 2491.945 | 42.049875 | 276.8041 | FALSE
ARAHIM01_ASR | 298 | 348 | 1 kPa | dq_CO2 > 2 sigma | 0.179 | 0.02729061 | 984.4992 | 42.049875 | 1389.931 | TRUE
KENTEF_ion | 273 | 348 | 20.3 kPa | no significant working capacity | -0.10661 | 0.02184739 | 6024.086 | 41.92372 | 4362.577 | FALSE
KENTEF_ion | 273 | 373 | 1 kPa | dq_CO2 > 2 sigma | 0.374717 | 0.01761857 | 582.1552 | 41.92372 | 13548.63 | TRUE
KENTEF_ion | 273 | 373 | 5 kPa | dq_CO2 > 2 sigma | 0.24726 | 0.02234015 | 2635.693 | 41.92372 | 13548.63 | TRUE
KENVOR02_ion | 253 | 323 | 20.3 kPa | no significant working capacity | -0.09809 | 0.02535145 | 7115.478 | 42.02913 | 6894.537 | FALSE
KENVOR02_ion | 253 | 348 | 1 kPa | dq_CO2 > 2 sigma | 0.60183 | 0.0231147 | 684.3282 | 42.02913 | 25918.59 | TRUE
KENVOR02_ion | 253 | 348 | 5 kPa | dq_CO2 > 2 sigma | 0.36402 | 0.02489986 | 3028.235 | 42.02913 | 25918.59 | TRUE
jp9b03221_si_002_ASR | 253 | 348 | 20.3 kPa | dq_CO2 > 2 sigma | 0.0452 | 0.01867013 | 15239.1 | 42.05051 | 57406.74 | TRUE
jp9b03221_si_002_ASR | 253 | 373 | 1 kPa | dq_CO2 > 2 sigma | 1.66934 | 0.0249124 | 989.2702 | 42.05051 | 208248.3 | TRUE
ARAHIM01_ASR | 298 | 373 | 5 kPa | dq_CO2 > 2 sigma | 0.0584 | 0.02748594 | 4771.175 | 42.049875 | 5621.729 | TRUE
ARAHIM01_ASR | 298 | 398 | 1 kPa | dq_CO2 > 2 sigma | 1.40206 | 0.02281852 | 996.3661 | 42.049875 | 19076.82 | TRUE
ARAHIM01_ASR | 298 | 398 | 5 kPa | dq_CO2 > 2 sigma | 0.6811 | 0.02390879 | 4971.924 | 42.049875 | 19076.82 | TRUE
KENTEF_ion | 253 | 398 | 1 kPa | dq_CO2 > 2 sigma | 0.727497 | 0.0120054 | 711.5665 | 42.02913 | 201023.2 | TRUE
KENTEF_ion | 253 | 398 | 5 kPa | dq_CO2 > 2 sigma | 0.660003 | 0.01256427 | 3502.528 | 42.02913 | 201023.2 | TRUE
KENTEF_ion | 253 | 398 | 20.3 kPa | dq_CO2 > 2 sigma | 0.46859 | 0.01396146 | 13439.21 | 42.02913 | 201023.2 | TRUE
KENVOR02_ion | 253 | 373 | 20.3 kPa | dq_CO2 > 2 sigma | 0.31415 | 0.02461818 | 11615.04 | 42.02913 | 81587.87 | TRUE
KENVOR02_ion | 253 | 398 | 1 kPa | dq_CO2 > 2 sigma | 0.69133 | 0.02190551 | 699.9091 | 42.02913 | 222369.5 | TRUE
KENVOR02_ion | 253 | 398 | 5 kPa | dq_CO2 > 2 sigma | 0.628763 | 0.02256994 | 3461.653 | 42.02913 | 222369.5 | TRUE
KENVOR02_ion | 253 | 398 | 20.3 kPa | dq_CO2 > 2 sigma | 0.48036 | 0.02267991 | 13349.13 | 42.02913 | 222369.5 | TRUE
KENVOR02_ion | 273 | 323 | 1 kPa | dq_CO2 > 2 sigma | 0.16674 | 0.01734427 | 515.3371 | 41.92372 | 1226.492 | TRUE
KENVOR02_ion | 273 | 323 | 5 kPa | no significant working capacity | -0.06533 | 0.02451755 | 1627.908 | 41.92372 | 1226.492 | FALSE
KENVOR02_ion | 273 | 323 | 20.3 kPa | no significant working capacity | -0.36324 | 0.01701828 | 6597.911 | 41.92372 | 1226.492 | FALSE
KENVOR02_ion | 273 | 348 | 1 kPa | dq_CO2 > 2 sigma | 0.315001 | 0.0127512 | 618.7691 | 41.92372 | 4610.744 | TRUE
KENTEF_ion | 273 | 323 | 5 kPa | no significant working capacity | -0.08354 | 0.02405476 | 1486.328 | 41.92372 | 1178.708 | FALSE
KENTEF_ion | 273 | 323 | 20.3 kPa | no significant working capacity | -0.33921 | 0.02085035 | 6024.086 | 41.92372 | 1178.708 | FALSE
KENTEF_ion | 273 | 348 | 1 kPa | dq_CO2 > 2 sigma | 0.29719 | 0.02005293 | 549.6938 | 41.92372 | 4362.577 | TRUE
KENVOR02_ion | 298 | 348 | 1 kPa | dq_CO2 > 2 sigma | 0.052872 | 0.005534021 | 279.3282 | 41.3921 | 730.5068 | TRUE
KENVOR02_ion | 273 | 348 | 5 kPa | dq_CO2 > 2 sigma | 0.13193 | 0.02101961 | 2286.101 | 41.92372 | 4610.744 | TRUE
KENVOR02_ion | 273 | 348 | 20.3 kPa | no significant working capacity | -0.10491 | 0.0270345 | 6597.911 | 41.92372 | 4610.744 | FALSE
KENVOR02_ion | 273 | 373 | 1 kPa | dq_CO2 > 2 sigma | 0.380654 | 0.01169504 | 641.2263 | 41.92372 | 14513.94 | TRUE
KENVOR02_ion | 273 | 373 | 5 kPa | dq_CO2 > 2 sigma | 0.2709 | 0.01404222 | 2913.021 | 41.92372 | 14513.94 | TRUE
KENVOR02_ion | 273 | 398 | 1 kPa | dq_CO2 > 2 sigma | 0.399859 | 0.01162439 | 647.1088 | 41.92372 | 39558.05 | TRUE
KENVOR02_ion | 273 | 398 | 5 kPa | dq_CO2 > 2 sigma | 0.347016 | 0.01218809 | 3157.228 | 41.92372 | 39558.05 | TRUE
KENVOR02_ion | 273 | 398 | 20.3 kPa | dq_CO2 > 2 sigma | 0.21248 | 0.01678601 | 11263.35 | 41.92372 | 39558.05 | TRUE
KENTEF_ion | 253 | 373 | 1 kPa | dq_CO2 > 2 sigma | 0.693899 | 0.01264911 | 706.8641 | 42.02913 | 74631.51 | TRUE
KENTEF_ion | 253 | 373 | 5 kPa | dq_CO2 > 2 sigma | 0.55241 | 0.01207226 | 3402.365 | 42.02913 | 74631.51 | TRUE
KENTEF_ion | 253 | 373 | 20.3 kPa | dq_CO2 > 2 sigma | 0.29646 | 0.02198306 | 11788.67 | 42.02913 | 74631.51 | TRUE
FUDTOQ_ASR | 253 | 348 | 1 kPa | dq_CO2 > 2 sigma | 1.08134 | 0.0686279 | 850.2503 | 42.05051 | 59652.4 | TRUE
FUDTOQ_ASR | 253 | 348 | 20.3 kPa | dq_CO2 > 2 sigma | 0.0995 | 0.01905063 | 12386.48 | 42.05051 | 59652.4 | TRUE
KENTEF_ion | 253 | 323 | 1 kPa | dq_CO2 > 2 sigma | 0.40002 | 0.01289282 | 637.9758 | 42.02913 | 6492.818 | TRUE
KENTEF_ion | 253 | 323 | 20.3 kPa | no significant working capacity | -0.05092 | 0.01236373 | 7236.846 | 42.02913 | 6492.818 | FALSE
KENTEF_ion | 253 | 348 | 1 kPa | dq_CO2 > 2 sigma | 0.60468 | 0.01382117 | 689.4612 | 42.02913 | 24030.9 | TRUE
OCEGOV_ASR | 298 | 398 | 1 kPa | dq_CO2 > 2 sigma | 0.69747 | 0.02604985 | 701.527 | 42.049875 | 7284.727 | TRUE
OCEGOV_ASR | 298 | 398 | 5 kPa | dq_CO2 > 2 sigma | 0.33358 | 0.03649289 | 2902.945 | 42.049875 | 7284.727 | TRUE
OCEGOV_ASR | 273 | 373 | 1 kPa | dq_CO2 > 2 sigma | 1.56774 | 0.05834231 | 874.3246 | 42.05051 | 17029.74 | TRUE
OCEGOV_ASR | 273 | 373 | 5 kPa | dq_CO2 > 2 sigma | 0.6944 | 0.06670591 | 4065.068 | 42.05051 | 17029.74 | TRUE
KENVOR_ion | 253 | 323 | 1 kPa | dq_CO2 > 2 sigma | 0.32584 | 0.0178408 | 607.5493 | 42.02913 | 8549.52 | TRUE
KENVOR_ion | 253 | 323 | 20.3 kPa | no significant working capacity | -0.11409 | 0.0172935 | 7227.023 | 42.02913 | 8549.52 | TRUE
KENVOR_ion | 253 | 348 | 1 kPa | dq_CO2 > 2 sigma | 0.55989 | 0.02066474 | 683.6686 | 42.02913 | 33986.66 | TRUE
KENVOR02_ion | 298 | 373 | 1 kPa | dq_CO2 > 2 sigma | 0.082017 | 0.004934679 | 336.9947 | 41.3921 | 2299.527 | TRUE
OCEGOV_ASR | 298 | 373 | 1 kPa | dq_CO2 > 2 sigma | 0.49617 | 0.02933749 | 657.7742 | 42.049875 | 2601.859 | TRUE
FUDTOQ_ASR | 253 | 323 | 20.3 kPa | no significant working capacity | -0.0061 | 0.01836798 | 8965.222 | 42.05051 | 13364.29 | TRUE
KENTEF05_ion | 298 | 398 | 1 kPa | dq_CO2 > 2 sigma | 0.1006697 | 0.00541804 | 262.1124 | 41.3921 | 5916.404 | TRUE
KENTEF05_ion | 298 | 398 | 5 kPa | dq_CO2 > 2 sigma | 0.077952 | 0.005460787 | 1183.917 | 41.3921 | 5916.404 | TRUE
KENVOR02_ion | 298 | 398 | 1 kPa | dq_CO2 > 2 sigma | 0.0933675 | 0.004872024 | 354.154 | 41.3921 | 6267.411 | TRUE
KENVOR02_ion | 298 | 398 | 5 kPa | dq_CO2 > 2 sigma | 0.067371 | 0.005075388 | 1591.501 | 41.3921 | 6267.411 | TRUE
OCEGOV_ASR | 273 | 398 | 1 kPa | dq_CO2 > 2 sigma | 1.78183 | 0.05629307 | 881.7435 | 42.05051 | 47680.14 | TRUE
OCEGOV_ASR | 273 | 398 | 5 kPa | dq_CO2 > 2 sigma | 1.3038 | 0.05833315 | 4317.834 | 42.05051 | 47680.14 | TRUE
OCEGOV_ASR | 273 | 398 | 20.3 kPa | dq_CO2 > 2 sigma | 0.4939 | 0.05797261 | 15574.38 | 42.05051 | 47680.14 | TRUE
OCEGOV_ASR | 273 | 323 | 5 kPa | no significant working capacity | -0.3237 | 0.07208092 | 2216.077 | 42.05051 | 1346.801 | FALSE
OCEGOV_ASR | 273 | 323 | 20.3 kPa | no significant working capacity | -0.5973 | 0.05888389 | 8981.76 | 42.05051 | 1346.801 | FALSE
OCEGOV_ASR | 273 | 348 | 1 kPa | dq_CO2 > 2 sigma | 0.94614 | 0.08842863 | 841.6089 | 42.05051 | 5246.089 | TRUE
OCEGOV_ASR | 273 | 348 | 20.3 kPa | no significant working capacity | -0.3049 | 0.06432119 | 8981.76 | 42.05051 | 5246.089 | FALSE
OCEGOV_ASR | 253 | 398 | 20.3 kPa | dq_CO2 > 2 sigma | 0.949 | 0.0670989 | 18373.19 | 42.05051 | 280008.1 | TRUE
KENTEF05_ion | 298 | 348 | 1 kPa | dq_CO2 > 2 sigma | 0.061331 | 0.005725813 | 217.3933 | 41.3921 | 706.8234 | TRUE
KENVOR_ion | 253 | 348 | 5 kPa | dq_CO2 > 2 sigma | 0.3093 | 0.02747583 | 2905.809 | 42.02913 | 33986.66 | TRUE
KENVOR_ion | 253 | 373 | 1 kPa | dq_CO2 > 2 sigma | 0.683372 | 0.01152444 | 702.8096 | 42.02913 | 112287.5 | TRUE
KENVOR_ion | 253 | 373 | 5 kPa | dq_CO2 > 2 sigma | 0.49936 | 0.01771803 | 3345.909 | 42.02913 | 112287.5 | TRUE
KENVOR_ion | 253 | 398 | 1 kPa | dq_CO2 > 2 sigma | 0.729825 | 0.01136338 | 709.3225 | 42.02913 | 319264.1 | TRUE
KENVOR_ion | 253 | 398 | 5 kPa | dq_CO2 > 2 sigma | 0.63994 | 0.01205026 | 3473.105 | 42.02913 | 319264.1 | TRUE
KENTEF05_ion | 298 | 373 | 1 kPa | dq_CO2 > 2 sigma | 0.090299 | 0.005552966 | 249.9956 | 41.3921 | 2195.874 | TRUE
KENVOR_ion | 273 | 323 | 20.3 kPa | no significant working capacity | -0.27913 | 0.02560003 | 7070.711 | 41.92372 | 1414.216 | FALSE
KENVOR_ion | 273 | 348 | 1 kPa | dq_CO2 > 2 sigma | 0.39008 | 0.02356628 | 655.8812 | 41.92372 | 5621.893 | TRUE
KENVOR_ion | 273 | 348 | 20.3 kPa | no significant working capacity | -0.09608 | 0.02388511 | 7070.711 | 41.92372 | 5621.893 | FALSE
FUDTOQ_ASR | 253 | 373 | 1 kPa | dq_CO2 > 2 sigma | 1.53174 | 0.04372572 | 873.8466 | 42.05051 | 217881.9 | TRUE
FUDTOQ_ASR | 253 | 373 | 5 kPa | dq_CO2 > 2 sigma | 0.90807 | 0.0628876 | 4154.91 | 42.05051 | 217881.9 | TRUE
FUDTOQ_ASR | 253 | 373 | 20.3 kPa | dq_CO2 > 2 sigma | 0.3892 | 0.0596498 | 14709.04 | 42.05051 | 217881.9 | TRUE
FUDTOQ_ASR | 253 | 398 | 1 kPa | dq_CO2 > 2 sigma | 1.72513 | 0.01558906 | 881.4816 | 42.05051 | 676296.2 | TRUE
FUDTOQ_ASR | 253 | 398 | 5 kPa | dq_CO2 > 2 sigma | 1.33742 | 0.03594662 | 4330.312 | 42.05051 | 676296.2 | TRUE
FUDTOQ_ASR | 273 | 323 | 1 kPa | dq_CO2 > 2 sigma | 0.1913 | 0.08340153 | 764.9982 | 42.05051 | 1905.915 | TRUE
OCEGOV_ASR | 253 | 373 | 1 kPa | dq_CO2 > 2 sigma | 2.00603 | 0.038496 | 939.4666 | 42.05051 | 100009.5 | TRUE
OCEGOV_ASR | 253 | 373 | 5 kPa | dq_CO2 > 2 sigma | 1.1464 | 0.05592441 | 4582.394 | 42.05051 | 100009.5 | TRUE
OCEGOV_ASR | 253 | 373 | 20.3 kPa | dq_CO2 > 2 sigma | 0.3816 | 0.03998462 | 16875.29 | 42.05051 | 100009.5 | TRUE
OCEGOV_ASR | 253 | 398 | 1 kPa | dq_CO2 > 2 sigma | 2.25759 | 0.03765375 | 943.0905 | 42.05051 | 280008.1 | TRUE
OCEGOV_ASR | 253 | 398 | 5 kPa | dq_CO2 > 2 sigma | 1.79205 | 0.0441731 | 4678.277 | 42.05051 | 280008.1 | TRUE
KENTEF05_ion | 273 | 373 | 5 kPa | dq_CO2 > 2 sigma | 0.24128 | 0.03180921 | 2468.053 | 41.92372 | 13571.61 | TRUE
KENTEF05_ion | 273 | 398 | 1 kPa | dq_CO2 > 2 sigma | 0.371675 | 0.03166491 | 558.97 | 41.92372 | 36566.36 | TRUE
KENTEF05_ion | 273 | 398 | 5 kPa | dq_CO2 > 2 sigma | 0.318978 | 0.03187906 | 2693.266 | 41.92372 | 36566.36 | TRUE
KENTEF05_ion | 273 | 398 | 20.3 kPa | dq_CO2 > 2 sigma | 0.19846 | 0.03248341 | 9239.2 | 41.92372 | 36566.36 | TRUE
KENVOR_ion | 273 | 373 | 1 kPa | dq_CO2 > 2 sigma | 0.49555 | 0.02187722 | 682.8722 | 41.92372 | 18573.99 | TRUE
KENVOR_ion | 273 | 373 | 5 kPa | dq_CO2 > 2 sigma | 0.33179 | 0.03105541 | 3108.629 | 41.92372 | 18573.99 | TRUE
KENVOR_ion | 273 | 398 | 1 kPa | dq_CO2 > 2 sigma | 0.544669 | 0.02178263 | 692.9679 | 41.92372 | 52810.97 | TRUE
KENVOR_ion | 273 | 398 | 5 kPa | dq_CO2 > 2 sigma | 0.45503 | 0.02177872 | 3365.332 | 41.92372 | 52810.97 | TRUE
KENVOR_ion | 273 | 398 | 20.3 kPa | dq_CO2 > 2 sigma | 0.29092 | 0.02357398 | 11935.57 | 41.92372 | 52810.97 | TRUE
KENVOR_ion | 253 | 398 | 20.3 kPa | dq_CO2 > 2 sigma | 0.4376 | 0.01955479 | 12988.55 | 42.02913 | 319264.1 | TRUE
KENVOR_ion | 273 | 323 | 5 kPa | no significant working capacity | -0.06689 | 0.03066752 | 1744.562 | 41.92372 | 1414.216 | FALSE
FUDTOQ_ASR | 273 | 373 | 5 kPa | dq_CO2 > 2 sigma | 0.75827 | 0.06075783 | 4429.345 | 42.05051 | 31072.69 | TRUE
FUDTOQ_ASR | 273 | 373 | 20.3 kPa | dq_CO2 > 2 sigma | 0.2112 | 0.07311541 | 11946.39 | 42.05051 | 31072.69 | TRUE
KEPFIX02_ion | 298 | 398 | 5 kPa | dq_CO2 > 2 sigma | 0.071444 | 0.003961352 | 1099.039 | 41.3921 | 5253.028 | TRUE
OCEGOV_ASR | 253 | 323 | 1 kPa | dq_CO2 > 2 sigma | 0.6057 | 0.04672282 | 872.8367 | 42.05051 | 7909.276 | TRUE
OCEGOV_ASR | 253 | 323 | 5 kPa | dq_CO2 > 2 sigma | 0.1072 | 0.03993198 | 2702.175 | 42.05051 | 7909.276 | TRUE
OCEGOV_ASR | 253 | 323 | 20.3 kPa | no significant working capacity | -0.1408 | 0.03959876 | 9575.745 | 42.05051 | 7909.276 | FALSE
OCEGOV_ASR | 253 | 348 | 1 kPa | dq_CO2 > 2 sigma | 1.3922 | 0.05223958 | 927.4643 | 42.05051 | 30808.37 | TRUE
KENVOR_ion | 298 | 373 | 1 kPa | dq_CO2 > 2 sigma | 0.134921 | 0.004276495 | 337.3101 | 41.3921 | 2724.198 | TRUE
KENTEF05_ion | 273 | 373 | 1 kPa | dq_CO2 > 2 sigma | 0.346835 | 0.03166021 | 550.1935 | 41.92372 | 13571.61 | TRUE
KEPFIX02_ion | 253 | 323 | 20.3 kPa | no significant working capacity | -0.11761 | 0.02059519 | 6846.682 | 42.02913 | 5762.397 | FALSE
KENTEF05_ion | 253 | 398 | 20.3 kPa | dq_CO2 > 2 sigma | 0.46034 | 0.01706386 | 13365.33 | 42.02913 | 201523.5 | TRUE
KENTEF05_ion | 273 | 323 | 1 kPa | dq_CO2 > 2 sigma | 0.1529 | 0.03673352 | 399.4414 | 41.92372 | 1179.862 | TRUE
KENTEF05_ion | 273 | 323 | 5 kPa | no significant working capacity | -0.12771 | 0.03198541 | 1409.398 | 41.92372 | 1179.862 | FALSE
KENTEF05_ion | 273 | 323 | 20.3 kPa | no significant working capacity | -0.35747 | 0.03788156 | 5712.292 | 41.92372 | 1179.862 | FALSE
KENTEF05_ion | 273 | 348 | 1 kPa | dq_CO2 > 2 sigma | 0.27745 | 0.03194583 | 520.5064 | 41.92372 | 4368.525 | TRUE
KENTEF05_ion | 273 | 348 | 20.3 kPa | no significant working capacity | -0.09131 | 0.03473773 | 5712.292 | 41.92372 | 4368.525 | FALSE
FUDTOQ_ASR | 273 | 323 | 5 kPa | no significant working capacity | -0.0413 | 0.0449074 | 2322.089 | 42.05051 | 1905.915 | FALSE
FUDTOQ_ASR | 273 | 323 | 20.3 kPa | no significant working capacity | -0.2518 | 0.04243051 | 9411.428 | 42.05051 | 1905.915 | FALSE
FUDTOQ_ASR | 273 | 348 | 1 kPa | dq_CO2 > 2 sigma | 0.77666 | 0.04740612 | 896.7747 | 42.05051 | 8507.178 | TRUE
FUDTOQ_ASR | 273 | 348 | 5 kPa | dq_CO2 > 2 sigma | 0.194 | 0.07489192 | 3599.337 | 42.05051 | 8507.178 | TRUE
FUDTOQ_ASR | 273 | 348 | 20.3 kPa | no significant working capacity | -0.0703 | 0.04296891 | 9411.428 | 42.05051 | 8507.178 | FALSE
FUDTOQ_ASR | 273 | 373 | 1 kPa | dq_CO2 > 2 sigma | 1.26077 | 0.04777313 | 920.6269 | 42.05051 | 31072.69 | TRUE
KENVOR_ion | 298 | 398 | 1 kPa | dq_CO2 > 2 sigma | 0.153635 | 0.003481725 | 353.2709 | 41.3921 | 7745.643 | TRUE
OCEGOV_ASR | 253 | 348 | 5 kPa | dq_CO2 > 2 sigma | 0.454 | 0.05676289 | 4283.658 | 42.05051 | 30808.37 | TRUE
FUDTOQ_ASR | 273 | 398 | 1 kPa | dq_CO2 > 2 sigma | 1.46201 | 0.04239601 | 925.9735 | 42.05051 | 96448.29 | TRUE
FUDTOQ_ASR | 273 | 398 | 5 kPa | dq_CO2 > 2 sigma | 1.19888 | 0.0440153 | 4574.751 | 42.05051 | 96448.29 | TRUE
FUDTOQ_ASR | 273 | 398 | 20.3 kPa | dq_CO2 > 2 sigma | 0.5444 | 0.06925675 | 17548.85 | 42.05051 | 96448.29 | TRUE
FUDTOQ_ASR | 298 | 323 | 5 kPa | no significant working capacity | -0.6768 | 0.05167113 | 2345.773 | 42.049875 | 241.2425 | FALSE
FUDTOQ_ASR | 298 | 348 | 1 kPa | no significant working capacity | 0.0488 | 0.08211456 | 772.0808 | 42.049875 | 1076.802 | TRUE
KEPFIX02_ion | 298 | 373 | 1 kPa | dq_CO2 > 2 sigma | 0.082899 | 0.003637047 | 232.4219 | 41.3921 | 1996.527 | TRUE
KEPFIX02_ion | 298 | 373 | 5 kPa | dq_CO2 > 2 sigma | 0.041283 | 0.005677151 | 870.706 | 41.3921 | 1996.527 | TRUE
KEPFIX02_ion | 253 | 323 | 1 kPa | dq_CO2 > 2 sigma | 0.44519 | 0.02938573 | 607.1675 | 42.02913 | 5762.397 | TRUE
KENTEF05_ion | 253 | 348 | 1 kPa | dq_CO2 > 2 sigma | 0.59698 | 0.01385604 | 683.5948 | 42.02913 | 24075.69 | TRUE
KEPFIX02_ion | 253 | 348 | 1 kPa | dq_CO2 > 2 sigma | 0.64837 | 0.02057946 | 658.0136 | 42.02913 | 20676.76 | TRUE
KEPFIX02_ion | 253 | 348 | 5 kPa | dq_CO2 > 2 sigma | 0.4058 | 0.02129555 | 2906.086 | 42.02913 | 20676.76 | TRUE
KEPFIX02_ion | 253 | 373 | 1 kPa | dq_CO2 > 2 sigma | 0.724417 | 0.01910413 | 669.3499 | 42.02913 | 62514.55 | TRUE
KEPFIX02_ion | 253 | 373 | 5 kPa | dq_CO2 > 2 sigma | 0.59658 | 0.01986642 | 3223.992 | 42.02913 | 62514.55 | TRUE
KEPFIX02_ion | 253 | 373 | 20.3 kPa | dq_CO2 > 2 sigma | 0.30572 | 0.02340917 | 11483.28 | 42.02913 | 62514.55 | TRUE
KEPFIX02_ion | 253 | 398 | 1 kPa | dq_CO2 > 2 sigma | 0.744605 | 0.01904566 | 673.3164 | 42.02913 | 164480.9 | TRUE
KEPFIX02_ion | 253 | 398 | 5 kPa | dq_CO2 > 2 sigma | 0.68413 | 0.01934125 | 3320.053 | 42.02913 | 164480.9 | TRUE
KENTEF05_ion | 253 | 373 | 1 kPa | dq_CO2 > 2 sigma | 0.683239 | 0.0134853 | 701.0649 | 42.02913 | 74795.49 | TRUE
KENTEF05_ion | 253 | 373 | 5 kPa | dq_CO2 > 2 sigma | 0.52217 | 0.01749661 | 3356.096 | 42.02913 | 74795.49 | TRUE
KENTEF05_ion | 253 | 373 | 20.3 kPa | dq_CO2 > 2 sigma | 0.2823 | 0.01983137 | 11874.51 | 42.02913 | 74795.49 | TRUE
KENTEF05_ion | 253 | 398 | 1 kPa | dq_CO2 > 2 sigma | 0.713527 | 0.01320535 | 704.8769 | 42.02913 | 201523.5 | TRUE
KENTEF05_ion | 253 | 398 | 5 kPa | dq_CO2 > 2 sigma | 0.64832 | 0.013201 | 3472.463 | 42.02913 | 201523.5 | TRUE
KEPFIX02_ion | 273 | 398 | 1 kPa | dq_CO2 > 2 sigma | 0.330387 | 0.01749392 | 507.6136 | 41.92372 | 31089.19 | TRUE
KEPFIX02_ion | 273 | 398 | 5 kPa | dq_CO2 > 2 sigma | 0.288423 | 0.01818002 | 2443.04 | 41.92372 | 31089.19 | TRUE
KEPFIX02_ion | 273 | 398 | 20.3 kPa | dq_CO2 > 2 sigma | 0.18187 | 0.02070633 | 8060.484 | 41.92372 | 31089.19 | TRUE
KEPFIX02_ion | 253 | 398 | 20.3 kPa | dq_CO2 > 2 sigma | 0.49613 | 0.02031518 | 12751.12 | 42.02913 | 164480.9 | TRUE
KEPFIX02_ion | 273 | 323 | 5 kPa | no significant working capacity | -0.16916 | 0.02293291 | 1281.369 | 41.92372 | 1089.173 | FALSE
KEPFIX02_ion | 273 | 323 | 20.3 kPa | no significant working capacity | -0.46873 | 0.01962697 | 5193.388 | 41.92372 | 1089.173 | FALSE
KEPFIX02_ion | 273 | 348 | 1 kPa | dq_CO2 > 2 sigma | 0.259549 | 0.0175934 | 472.3301 | 41.92372 | 3908.196 | TRUE
KEPFIX02_ion | 273 | 348 | 20.3 kPa | no significant working capacity | -0.15773 | 0.02149617 | 5193.388 | 41.92372 | 3908.196 | FALSE
FUDTOQ_ASR | 298 | 398 | 1 kPa | dq_CO2 > 2 sigma | 0.865 | 0.05023171 | 934.1379 | 42.049875 | 12208.01 | TRUE
FUDTOQ_ASR | 298 | 398 | 5 kPa | dq_CO2 > 2 sigma | 0.4538 | 0.05697994 | 4535.761 | 42.049875 | 12208.01 | TRUE
KENTEF05_ion | 253 | 323 | 1 kPa | dq_CO2 > 2 sigma | 0.4066 | 0.02041609 | 626.9492 | 42.02913 | 6502.425 | TRUE
KENTEF05_ion | 253 | 323 | 20.3 kPa | no significant working capacity | -0.0741 | 0.02019362 | 7172.322 | 42.02913 | 6502.425 | FALSE
FUDTOQ_ASR | 298 | 373 | 1 kPa | dq_CO2 > 2 sigma | 0.62865 | 0.06335938 | 923.485 | 42.049875 | 3933.047 | TRUE
KEPFIX02_ion | 273 | 373 | 1 kPa | dq_CO2 > 2 sigma | 0.312582 | 0.01755826 | 500.8007 | 41.92372 | 11816.12 | TRUE
KEPFIX02_ion | 273 | 373 | 5 kPa | dq_CO2 > 2 sigma | 0.22435 | 0.01830846 | 2227.44 | 41.92372 | 11816.12 | TRUE
KEPFIX02_ion | 298 | 398 | 1 kPa | dq_CO2 > 2 sigma | 0.0912748 | 0.003609794 | 242.5073 | 41.3921 | 5253.028 | TRUE
KENTEF_ion | 298 | 398 | 1 kPa | dq_CO2 > 2 sigma | 0.0981615 | 0.001597117 | 247.5396 | 41.3921 | 5907.8 | TRUE
KENVIL_ion | 253 | 373 | 1 kPa | dq_CO2 > 2 sigma | 0.668488 | 0.01551156 | 692.3394 | 42.02913 | 82613.77 | TRUE
KENVIL_ion | 253 | 373 | 5 kPa | dq_CO2 > 2 sigma | 0.52361 | 0.01947183 | 3328.476 | 42.02913 | 82613.77 | TRUE
KENVIL_ion | 253 | 373 | 20.3 kPa | dq_CO2 > 2 sigma | 0.28028 | 0.02010339 | 11684.04 | 42.02913 | 82613.77 | TRUE
KENVIL_ion | 253 | 398 | 1 kPa | dq_CO2 > 2 sigma | 0.699739 | 0.0151617 | 698.1171 | 42.02913 | 225538.6 | TRUE
KENVIL_ion | 253 | 398 | 5 kPa | dq_CO2 > 2 sigma | 0.630472 | 0.01594088 | 3433.78 | 42.02913 | 225538.6 | TRUE
jp9b03221_si_002_ASR | 298 | 323 | 5 kPa | no significant working capacity | -0.838 | 0.02024975 | 2322.755 | 42.049875 | 239.0245 | FALSE
jp9b03221_si_002_ASR | 273 | 348 | 1 kPa | dq_CO2 > 2 sigma | 0.7177 | 0.04879067 | 933.9734 | 42.05051 | 8271.662 | TRUE
jp9b03221_si_002_ASR | 273 | 348 | 5 kPa | dq_CO2 > 2 sigma | 0.0909 | 0.03888456 | 3001.193 | 42.05051 | 8271.662 | TRUE
jp9b03221_si_002_ASR | 273 | 348 | 20.3 kPa | no significant working capacity | -0.1122 | 0.0295074 | 9833.422 | 42.05051 | 8271.662 | FALSE
jp9b03221_si_002_ASR | 273 | 373 | 1 kPa | dq_CO2 > 2 sigma | 1.41218 | 0.05032593 | 961.748 | 42.05051 | 30006.23 | TRUE
ARAHIM01_ASR | 273 | 323 | 1 kPa | dq_CO2 > 2 sigma | 0.116 | 0.02623778 | 987.7862 | 42.05051 | 2573.23 | TRUE
ARAHIM01_ASR | 253 | 398 | 20.3 kPa | dq_CO2 > 2 sigma | 0.4532 | 0.01724968 | 20242.5 | 42.05051 | 1449549.8 | TRUE
ARAHIM01_ASR | 253 | 323 | 20.3 kPa | no significant working capacity | 0.009 | 0.006493798 | 10128.58 | 42.05051 | 21032.93 | TRUE
jp9b03221_si_002_ASR | 298 | 398 | 1 kPa | dq_CO2 > 2 sigma | 1.30156 | 0.01324566 | 919.3331 | 42.049875 | 11847.39 | TRUE
ARAHIM01_ASR | 253 | 323 | 5 kPa | no significant working capacity | 0.0119 | 0.006489706 | 4901.748 | 42.05051 | 21032.93 | TRUE
jp9b03221_si_002_ASR | 298 | 398 | 5 kPa | dq_CO2 > 2 sigma | 0.5435 | 0.03448147 | 4337.083 | 42.049875 | 11847.39 | TRUE
ARAHIM01_ASR | 253 | 323 | 1 kPa | dq_CO2 > 2 sigma | 0.167 | 0.0116169 | 997.0313 | 42.05051 | 21032.93 | TRUE
ARAHIM01_ASR | 253 | 398 | 1 kPa | dq_CO2 > 2 sigma | 1.9169 | 0.008944063 | 999.5556 | 42.05051 | 1449549.8 | TRUE
ARAHIM01_ASR | 253 | 398 | 5 kPa | dq_CO2 > 2 sigma | 1.2571 | 0.04198484 | 4996.756 | 42.05051 | 1449549.8 | TRUE
jp9b03221_si_002_ASR | 298 | 348 | 5 kPa | no significant working capacity | -0.1296 | 0.03582802 | 1161.378 | 42.049875 | 1058.496 | FALSE
jp9b03221_si_002_ASR | 298 | 373 | 5 kPa | dq_CO2 > 2 sigma | 0.1467 | 0.02229889 | 2550.66 | 42.049875 | 3839.794 | TRUE
FUDTOQ_ASR | 298 | 348 | 5 kPa | no significant working capacity | -0.0678 | 0.07350911 | 1172.887 | 42.049875 | 1076.802 | FALSE
FUDTOQ_ASR | 298 | 348 | 20.3 kPa | no significant working capacity | -0.5547 | 0.060092 | 4753.71 | 42.049875 | 1076.802 | FALSE
FUDTOQ_ASR | 298 | 373 | 5 kPa | dq_CO2 > 2 sigma | 0.12813 | 0.05366029 | 3159.712 | 42.049875 | 3933.047 | TRUE
KEPFIX02_ion | 298 | 323 | 5 kPa | no significant working capacity | -0.06899 | 0.00999663 | 310.8384 | 41.3921 | 184.0337 | FALSE
KEPFIX02_ion | 298 | 348 | 1 kPa | dq_CO2 > 2 sigma | 0.066458 | 0.003889165 | 180.6752 | 41.3921 | 660.3536 | TRUE
KEPFIX02_ion | 298 | 323 | 1 kPa | dq_CO2 > 2 sigma | 0.034559 | 0.008541034 | 89.26815 | 41.3921 | 184.0337 | TRUE
KEPFIX02_ion | 253 | 348 | 20.3 kPa | dq_CO2 > 2 sigma | 0.18064 | 0.02290266 | 6136.356 | 42.02913 | 20676.76 | TRUE
KENTEF05_ion | 253 | 323 | 5 kPa | dq_CO2 > 2 sigma | 0.19485 | 0.01466003 | 1866.608 | 42.02913 | 6502.425 | TRUE
KENTEF05_ion | 253 | 348 | 5 kPa | dq_CO2 > 2 sigma | 0.34211 | 0.02648693 | 2874.917 | 42.02913 | 24075.69 | TRUE
FUDTOQ_ASR | 298 | 398 | 20.3 kPa | no significant working capacity | 0.08586 | 0.06728933 | 12318.71 | 42.049875 | 12208.01 | FALSE
KEPFIX02_ion | 273 | 348 | 5 kPa | dq_CO2 > 2 sigma | 0.09694 | 0.02055504 | 1424.091 | 41.92372 | 3908.196 | TRUE
KEPFIX02_ion | 273 | 323 | 1 kPa | dq_CO2 > 2 sigma | 0.15823 | 0.02275982 | 332.9526 | 41.92372 | 1089.173 | TRUE
KEPFIX02_ion | 298 | 398 | 20.3 kPa | dq_CO2 > 2 sigma | 0.040772 | 0.003853555 | 2313.237 | 41.3921 | 5253.028 | TRUE
KEPFIX02_ion | 253 | 323 | 5 kPa | dq_CO2 > 2 sigma | 0.18853 | 0.02063597 | 1926.773 | 42.02913 | 5762.397 | TRUE
KENTEF05_ion | 273 | 348 | 5 kPa | dq_CO2 > 2 sigma | 0.13428 | 0.0340597 | 1541.994 | 41.92372 | 4368.525 | TRUE
FUDTOQ_ASR | 298 | 323 | 20.3 kPa | no significant working capacity | -0.7795 | 0.05793712 | 4753.71 | 42.049875 | 241.2425 | FALSE
FUDTOQ_ASR | 298 | 323 | 1 kPa | no significant working capacity | 0.1282 | 0.08471752 | 234.5773 | 42.049875 | 241.2425 | TRUE
KENVOR_ion | 298 | 398 | 5 kPa | dq_CO2 > 2 sigma | 0.110294 | 0.004396052 | 1487.807 | 41.3921 | 7745.643 | TRUE
KENVOR_ion | 273 | 373 | 20.3 kPa | dq_CO2 > 2 sigma | 0.14596 | 0.02808546 | 7362.164 | 41.92372 | 18573.99 | TRUE
KENVOR_ion | 298 | 348 | 1 kPa | dq_CO2 > 2 sigma | 0.086501 | 0.006974377 | 256.6203 | 41.3921 | 824.548 | TRUE
KENVOR_ion | 298 | 323 | 5 kPa | no significant working capacity | -0.16839 | 0.01933193 | 453.1 | 41.3921 | 207.4193 | FALSE
KENTEF05_ion | 273 | 373 | 20.3 kPa | dq_CO2 > 2 sigma | 0.09737 | 0.04076068 | 6008.305 | 41.92372 | 13571.61 | TRUE
OCEGOV_ASR | 273 | 323 | 1 kPa | dq_CO2 > 2 sigma | 0.2981 | 0.07250216 | 609.8209 | 42.05051 | 1346.801 | TRUE
KENVOR_ion | 253 | 323 | 5 kPa | dq_CO2 > 2 sigma | 0.10628 | 0.02089413 | 1591.685 | 42.02913 | 8549.52 | TRUE
KENVOR02_ion | 298 | 373 | 5 kPa | dq_CO2 > 2 sigma | 0.045341 | 0.005260931 | 1015.507 | 41.3921 | 2299.527 | TRUE
KENTEF05_ion | 298 | 373 | 5 kPa | dq_CO2 > 2 sigma | 0.053637 | 0.006057101 | 795.9594 | 41.3921 | 2195.874 | TRUE
OCEGOV_ASR | 298 | 323 | 1 kPa | no significant working capacity | -0.03993 | 0.03746479 | 179.8942 | 42.049875 | 205.7687 | TRUE
OCEGOV_ASR | 298 | 323 | 5 kPa | no significant working capacity | -0.9995 | 0.03479632 | 899.471 | 42.049875 | 205.7687 | FALSE
KENVOR02_ion | 298 | 398 | 20.3 kPa | dq_CO2 > 2 sigma | 0.02709 | 0.005689916 | 3546.028 | 41.3921 | 6267.411 | TRUE
KENVOR_ion | 253 | 373 | 20.3 kPa | dq_CO2 > 2 sigma | 0.29723 | 0.01549461 | 9963.091 | 42.02913 | 112287.5 | TRUE
KENVOR_ion | 253 | 348 | 20.3 kPa | not converged | 0.15158 | 0.0245438 | 5142.537 | 42.02913 | 33986.66 | TRUE
OCEGOV_ASR | 253 | 348 | 20.3 kPa | dq_CO2 > 2 sigma | 0.1722 | 0.04827131 | 9566.063 | 42.05051 | 30808.37 | TRUE
KENTEF05_ion | 298 | 323 | 5 kPa | no significant working capacity | -0.08165 | 0.0132899 | 335.4104 | 41.3921 | 190.9007 | FALSE
FUDTOQ_ASR | 253 | 398 | 20.3 kPa | dq_CO2 > 2 sigma | 0.8061 | 0.05943659 | 15915.39 | 42.05051 | 676296.2 | TRUE
KENVOR_ion | 273 | 348 | 5 kPa | dq_CO2 > 2 sigma | 0.22786 | 0.0268192 | 2153.626 | 41.92372 | 5621.893 | TRUE
KENVOR_ion | 273 | 323 | 1 kPa | dq_CO2 > 2 sigma | 0.21156 | 0.02273815 | 461.5619 | 41.92372 | 1414.216 | TRUE
KENVOR02_ion | 253 | 323 | 5 kPa | dq_CO2 > 2 sigma | 0.13767 | 0.02388742 | 2136.091 | 42.02913 | 6894.537 | TRUE
KENTEF_ion | 273 | 348 | 5 kPa | dq_CO2 > 2 sigma | 0.16091 | 0.01977233 | 1701.698 | 41.92372 | 4362.577 | TRUE
KENVOR02_ion | 253 | 348 | 20.3 kPa | dq_CO2 > 2 sigma | 0.14736 | 0.02479355 | 7212.725 | 42.02913 | 25918.59 | TRUE
KENVOR02_ion | 273 | 373 | 20.3 kPa | dq_CO2 > 2 sigma | 0.12107 | 0.02411029 | 7371.082 | 41.92372 | 14513.94 | TRUE
KENTEF_ion | 253 | 348 | 20.3 kPa | dq_CO2 > 2 sigma | 0.14646 | 0.02468637 | 7174.909 | 42.02913 | 24030.9 | TRUE
KENVOR02_ion | 298 | 323 | 5 kPa | no significant working capacity | -0.12416 | 0.009639764 | 453.0371 | 41.3921 | 194.3202 | FALSE
OCEGOV_ASR | 298 | 348 | 1 kPa | dq_CO2 > 2 sigma | 0.25238 | 0.02817587 | 431.1463 | 42.049875 | 801.5146 | TRUE
OCEGOV_ASR | 298 | 348 | 5 kPa | no significant working capacity | -0.18049 | 0.03858161 | 899.471 | 42.049875 | 801.5146 | FALSE
KENTEF_ion | 273 | 323 | 1 kPa | dq_CO2 > 2 sigma | 0.18421 | 0.02180825 | 396.8514 | 41.92372 | 1178.708 | TRUE
OCEGOV_ASR | 273 | 373 | 20.3 kPa | no significant working capacity | 0.1125 | 0.06504142 | 10231.72 | 42.05051 | 17029.74 | TRUE
FUDTOQ_ASR | 253 | 348 | 5 kPa | dq_CO2 > 2 sigma | 0.3868 | 0.04040283 | 3468.206 | 42.05051 | 59652.4 | TRUE
FUDTOQ_ASR | 253 | 323 | 5 kPa | dq_CO2 > 2 sigma | 0.1646 | 0.06350915 | 1979.59 | 42.05051 | 13364.29 | TRUE
FUDTOQ_ASR | 253 | 323 | 1 kPa | dq_CO2 > 2 sigma | 0.508 | 0.06534633 | 705.2001 | 42.05051 | 13364.29 | TRUE
KENTEF_ion | 253 | 323 | 5 kPa | dq_CO2 > 2 sigma | 0.13639 | 0.02662675 | 1975.932 | 42.02913 | 6492.818 | TRUE
KENTEF_ion | 253 | 348 | 5 kPa | dq_CO2 > 2 sigma | 0.34809 | 0.02121547 | 2902.303 | 42.02913 | 24030.9 | TRUE
KENTEF05_ion | 298 | 398 | 20.3 kPa | dq_CO2 > 2 sigma | 0.035808 | 0.005705913 | 2965.001 | 41.3921 | 5916.404 | TRUE
OCEGOV_ASR | 273 | 348 | 5 kPa | dq_CO2 > 2 sigma | 0.3289 | 0.06722667 | 2507.508 | 42.05051 | 5246.089 | TRUE
ARAHIM01_ASR | 298 | 348 | 5 kPa | no significant working capacity | 0.0424 | 0.02935178 | 1245.973 | 42.049875 | 1389.931 | TRUE
jp9b03221_si_002_ASR | 298 | 348 | 1 kPa | dq_CO2 > 2 sigma | 0.2893 | 0.04294805 | 605.7555 | 42.049875 | 1058.496 | TRUE
jp9b03221_si_002_ASR | 273 | 373 | 20.3 kPa | dq_CO2 > 2 sigma | 0.1246 | 0.03137766 | 12534.89 | 42.05051 | 30006.23 | TRUE
KENVIL_ion | 273 | 323 | 1 kPa | dq_CO2 > 2 sigma | 0.16323 | 0.02792132 | 415.8521 | 41.92372 | 1233.345 | TRUE
KENVIL_ion | 253 | 323 | 5 kPa | dq_CO2 > 2 sigma | 0.17118 | 0.0208252 | 1748.437 | 42.02913 | 6952.817 | TRUE
KENVIL_ion | 253 | 348 | 20.3 kPa | dq_CO2 > 2 sigma | 0.16882 | 0.02164218 | 6936.556 | 42.02913 | 26194.87 | TRUE
jp9b03221_si_002_ASR | 298 | 398 | 20.3 kPa | dq_CO2 > 2 sigma | 0.0796 | 0.0202379 | 7954.326 | 42.049875 | 11847.39 | TRUE
ARAHIM01_ASR | 298 | 323 | 1 kPa | no significant working capacity | 0.0154 | 0.01416669 | 249.1945 | 42.049875 | 276.8041 | TRUE
KENTEF_ion | 298 | 373 | 5 kPa | dq_CO2 > 2 sigma | 0.049527 | 0.003396785 | 787.6233 | 41.3921 | 2193.319 | TRUE
KENVIL_ion | 273 | 373 | 20.3 kPa | dq_CO2 > 2 sigma | 0.12836 | 0.02513607 | 6458.14 | 41.92372 | 14654.68 | TRUE
KENVIL_ion | 273 | 348 | 5 kPa | dq_CO2 > 2 sigma | 0.14514 | 0.02234641 | 1780.584 | 41.92372 | 4646.652 | TRUE
KENVIL_ion | 298 | 323 | 5 kPa | no significant working capacity | -0.10221 | 0.006478964 | 351.3472 | 41.3921 | 194.8168 | FALSE
jp9b03221_si_002_ASR | 298 | 323 | 1 kPa | no significant working capacity | -0.0426 | 0.04761415 | 232.2755 | 42.049875 | 239.0245 | TRUE
KENTEF_ion | 298 | 398 | 5 kPa | dq_CO2 > 2 sigma | 0.076852 | 0.002449607 | 1054.46 | 41.3921 | 5907.8 | TRUE
KENTEF_ion | 298 | 398 | 20.3 kPa | dq_CO2 > 2 sigma | 0.039114 | 0.003903239 | 2640.931 | 41.3921 | 5907.8 | TRUE
KENTEF_ion | 298 | 323 | 5 kPa | no significant working capacity | -0.08697 | 0.01125745 | 317.35 | 41.3921 | 190.8151 | FALSE
KENTEF_ion | 298 | 348 | 1 kPa | dq_CO2 > 2 sigma | 0.06519 | 0.002941688 | 183.6208 | 41.3921 | 706.2355 | TRUE
jp9b03221_si_002_ASR | 253 | 323 | 5 kPa | dq_CO2 > 2 sigma | 0.05 | 0.01380355 | 3613.874 | 42.05051 | 12963.31 | TRUE
jp9b03221_si_002_ASR | 253 | 348 | 5 kPa | dq_CO2 > 2 sigma | 0.2388 | 0.02193583 | 4665.25 | 42.05051 | 57406.74 | TRUE
KENVIL_ion | 298 | 398 | 20.3 kPa | dq_CO2 > 2 sigma | 0.0444 | 0.003185822 | 2840.375 | 41.3921 | 6319.555 | TRUE
KENVIL_ion | 298 | 348 | 1 kPa | dq_CO2 > 2 sigma | 0.067658 | 0.003135292 | 201.9079 | 41.3921 | 733.9761 | TRUE
ARAHIM01_ASR | 298 | 323 | 20.3 kPa | no significant working capacity | -0.4964 | 0.009683997 | 5049.927 | 42.049875 | 276.8041 | FALSE
KENTEF_ion | 273 | 373 | 20.3 kPa | dq_CO2 > 2 sigma | 0.11031 | 0.0205217 | 6479.663 | 41.92372 | 13548.63 | TRUE
OCEGOV_ASR | 298 | 373 | 5 kPa | dq_CO2 > 2 sigma | 0.13997 | 0.03064831 | 1591.959 | 42.049875 | 2601.859 | TRUE
jp9b03221_si_002_ASR | 298 | 348 | 20.3 kPa | no significant working capacity | -0.4689 | 0.03582225 | 2353.532 | 42.049875 | 1058.496 | FALSE
KENVOR_ion | 298 | 348 | 20.3 kPa | no significant working capacity | -0.03462 | 0.006736492 | 918.2072 | 41.3921 | 824.548 | FALSE
KENVOR_ion | 298 | 373 | 5 kPa | dq_CO2 > 2 sigma | 0.065751 | 0.007681794 | 1047.431 | 41.3921 | 2724.198 | TRUE
KEPFIX02_ion | 273 | 373 | 20.3 kPa | dq_CO2 > 2 sigma | 0.1042 | 0.02038878 | 5131.657 | 41.92372 | 11816.12 | TRUE
KEPFIX02_ion | 298 | 348 | 5 kPa | no significant working capacity | 0.006002 | 0.009074048 | 496.7582 | 41.3921 | 660.3536 | TRUE
KEPFIX02_ion | 298 | 323 | 20.3 kPa | no significant working capacity | -0.20706 | 0.01417182 | 629.914 | 41.3921 | 184.0337 | FALSE
ARAHIM01_ASR | 298 | 373 | 20.3 kPa | no significant working capacity | -0.2155 | 0.03137758 | 11039.74 | 42.049875 | 5621.729 | FALSE
ARAHIM01_ASR | 298 | 373 | 1 kPa | dq_CO2 > 2 sigma | 0.88489 | 0.01362151 | 994.1435 | 42.049875 | 5621.729 | TRUE
KENVOR02_ion | 298 | 323 | 20.3 kPa | no significant working capacity | -0.24064 | 0.02204871 | 918.0797 | 41.3921 | 194.3202 | FALSE
KENVOR02_ion | 298 | 323 | 1 kPa | no significant working capacity | 0.008898 | 0.009669264 | 149.8573 | 41.3921 | 194.3202 | TRUE
KENVOR02_ion | 298 | 348 | 20.3 kPa | no significant working capacity | -0.03581 | 0.0107246 | 918.0797 | 41.3921 | 730.5068 | FALSE
KENTEF05_ion | 298 | 348 | 20.3 kPa | no significant working capacity | -0.0248 | 0.008879145 | 679.7092 | 41.3921 | 706.8234 | TRUE
KENTEF05_ion | 298 | 348 | 5 kPa | dq_CO2 > 2 sigma | 0.019574 | 0.006718179 | 450.0036 | 41.3921 | 706.8234 | TRUE
KENTEF05_ion | 253 | 348 | 20.3 kPa | dq_CO2 > 2 sigma | 0.16857 | 0.02657718 | 7302.683 | 42.02913 | 24075.69 | TRUE
KENVOR_ion | 298 | 348 | 5 kPa | no significant working capacity | -0.0021 | 0.005673324 | 556.0015 | 41.3921 | 824.548 | TRUE
KEPFIX02_ion | 298 | 348 | 20.3 kPa | no significant working capacity | -0.00933 | 0.007919497 | 629.914 | 41.3921 | 660.3536 | TRUE
KENVOR_ion | 298 | 398 | 20.3 kPa | dq_CO2 > 2 sigma | 0.0539 | 0.005623629 | 3391.506 | 41.3921 | 7745.643 | TRUE
KENVOR_ion | 298 | 323 | 20.3 kPa | no significant working capacity | -0.29467 | 0.02690302 | 918.2072 | 41.3921 | 207.4193 | FALSE
KENTEF05_ion | 298 | 323 | 20.3 kPa | no significant working capacity | -0.19891 | 0.02484277 | 679.7092 | 41.3921 | 190.9007 | FALSE
KENTEF05_ion | 298 | 373 | 20.3 kPa | no significant working capacity | 0.0078 | 0.01034651 | 1538.312 | 41.3921 | 2195.874 | TRUE
OCEGOV_ASR | 298 | 348 | 20.3 kPa | no significant working capacity | -0.5669 | 0.05719173 | 1822.778 | 42.049875 | 801.5146 | FALSE
KENVOR02_ion | 298 | 348 | 5 kPa | no significant working capacity | 0.008673 | 0.006891661 | 562.2094 | 41.3921 | 730.5068 | TRUE
ARAHIM01_ASR | 298 | 398 | 20.3 kPa | no significant working capacity | 0.0447 | 0.03262281 | 17207.61 | 42.049875 | 19076.82 | TRUE
OCEGOV_ASR | 298 | 323 | 20.3 kPa | no significant working capacity | -1.4117 | 0.0475542 | 1822.778 | 42.049875 | 205.7687 | FALSE
ARAHIM01_ASR | 253 | 348 | 1 kPa | dq_CO2 > 2 sigma | 0.6352 | 0.03527056 | 998.7021 | 42.05051 | 105613.7 | TRUE
KENTEF_ion | 298 | 323 | 20.3 kPa | no significant working capacity | -0.171 | 0.01307734 | 643.1098 | 41.3921 | 190.8151 | FALSE
jp9b03221_si_002_ASR | 298 | 323 | 20.3 kPa | no significant working capacity | -0.8322 | 0.0160285 | 2353.532 | 42.049875 | 239.0245 | FALSE
KENTEF_ion | 298 | 348 | 20.3 kPa | no significant working capacity | -0.00631 | 0.008073554 | 643.1098 | 41.3921 | 706.2355 | TRUE
KENTEF_ion | 298 | 348 | 5 kPa | dq_CO2 > 2 sigma | 0.019992 | 0.003526974 | 432.0257 | 41.3921 | 706.2355 | TRUE
KENTEF_ion | 298 | 373 | 20.3 kPa | dq_CO2 > 2 sigma | 0.011327 | 0.004160921 | 1397.541 | 41.3921 | 2193.319 | TRUE
KENVIL_ion | 298 | 373 | 20.3 kPa | dq_CO2 > 2 sigma | 0.016114 | 0.006369178 | 1678.879 | 41.3921 | 2314.825 | TRUE
ARAHIM01_ASR | 298 | 348 | 20.3 kPa | no significant working capacity | -0.1651 | 0.02160878 | 2524.963 | 42.049875 | 1389.931 | FALSE
KENVIL_ion | 298 | 348 | 5 kPa | no significant working capacity | 0.00564 | 0.004093554 | 529.3226 | 41.3921 | 733.9761 | TRUE
KENVIL_ion | 298 | 348 | 20.3 kPa | no significant working capacity | -0.02301 | 0.005102712 | 712.0051 | 41.3921 | 733.9761 | TRUE
KENVIL_ion | 298 | 323 | 20.3 kPa | no significant working capacity | -0.20672 | 0.02155886 | 712.0051 | 41.3921 | 194.8168 | FALSE
FUDTOQ_ASR | 298 | 373 | 20.3 kPa | no significant working capacity | -0.3363 | 0.05749454 | 9852.782 | 42.049875 | 3933.047 | FALSE
jp9b03221_si_002_ASR | 298 | 373 | 20.3 kPa | no significant working capacity | -0.3922 | 0.04064499 | 7458.803 | 42.049875 | 3839.794 | FALSE
KENTEF05_ion | 298 | 323 | 1 kPa | dq_CO2 > 2 sigma | 0.032288 | 0.006277892 | 95.21732 | 41.3921 | 190.9007 | TRUE
KENVOR_ion | 298 | 373 | 20.3 kPa | no significant working capacity | -0.03474 | 0.01095651 | 2806.502 | 41.3921 | 2724.198 | FALSE
KENVOR02_ion | 298 | 373 | 20.3 kPa | no significant working capacity | -0.03021 | 0.009019754 | 2976.236 | 41.3921 | 2299.527 | FALSE
OCEGOV_ASR | 298 | 373 | 20.3 kPa | no significant working capacity | -0.2575 | 0.03338623 | 3290.83 | 42.049875 | 2601.859 | FALSE
OCEGOV_ASR | 298 | 398 | 20.3 kPa | no significant working capacity | -0.1107 | 0.04578864 | 6629.959 | 42.049875 | 7284.727 | TRUE
KENVOR_ion | 298 | 323 | 1 kPa | not converged | 0.00515 | 0.01157568 | 140.6267 | 41.3921 | 207.4193 | TRUE
KEPFIX02_ion | 298 | 373 | 20.3 kPa | no significant working capacity | 0.000818 | 0.006108459 | 1598.764 | 41.3921 | 1996.527 | TRUE
KENTEF_ion | 298 | 323 | 1 kPa | not converged | 0.018299 | 0.002480951 | 106.458 | 41.3921 | 190.8151 | TRUE
KENVIL_ion | 298 | 323 | 1 kPa | not converged | 0.01169 | 0.006333449 | 112.9884 | 41.3921 | 194.8168 | TRUE

## desorption_treatments
material | scenario | T_ads_K | T_des_K | q_ads_CO2_molkg | dq_1kPa_preset_feed | dq_1kPa_preset_pure_CO2 | dq_1kPa_N2O2Ar_inert | dq_1kPa_released_gas_flash | dq_1kPa_released_gas_differential | purity_dry_pct_differential | purity_dry_pct_N2O2Ar_inert | purity_dry_pct_flash | y_CO2_desorption_gas_flash | y_CO2_desorption_gas_N2O2Ar_inert | dq_20kPa_preset_feed | dq_20kPa_preset_adsorbed_phase | dq_20kPa_released_gas_GCMC | sigma_dq_20kPa_GCMC
KENVOR_ion | A | 298 | 373 | 0.1654 | 0.1653575 | 0.06289078 | 0.1226083 | 0.1330302 | 0.06370194 | 35.40906 | 100 | 53.39451 | 0.3157742 | 0.4174427 | 0.1645379 | -0.25513 | -0.03474 | 0.01095651
KENVOR_ion | A | 298 | 398 | 0.1654 | 0.1653845 | 0.1280966 | 0.1481865 | 0.1525291 | 0.1280967 | 52.43467 | 100 | 56.77096 | 0.3450327 | 0.4614451 | 0.1650863 | -0.02872 | 0.0539 | 0.005623629
KENVOR_ion | A | 253 | 373 | 0.75618 | 0.7561375 | 0.6536708 | 0.6555535 | 0.6851572 | 0.6536708 | 69.15296 | 100 | 70.15384 | 0.6928432 | 0.9816332 | 0.7553179 | 0.14862 | 0.29723 | 0.01549461
KENVOR_ion | A | 253 | 398 | 0.75618 | 0.7561645 | 0.7188766 | 0.7195038 | 0.7298414 | 0.7188766 | 71.14355 | 100 | 71.45744 | 0.7060656 | 0.9831886 | 0.7558663 | 0.39878 | 0.4376 | 0.01955479
KENVIL_ion | A | 298 | 373 | 0.1121 | 0.1120703 | 0.04041351 | 0.08637469 | 0.09425266 | 0.0434235 | 25.19561 | 100 | 42.25533 | 0.2489638 | 0.3588585 | 0.1114971 | -0.17678 | 0.016114 | 0.006369178
KENVIL_ion | A | 298 | 398 | 0.1121 | 0.1120886 | 0.0847202 | 0.1013246 | 0.1047502 | 0.08472104 | 39.65542 | 100 | 44.84132 | 0.2684399 | 0.3935535 | 0.1118697 | -0.0252 | 0.0444 | 0.003185822
KENVIL_ion | A | 253 | 373 | 0.72106 | 0.7210303 | 0.6493735 | 0.6507479 | 0.6718812 | 0.6493735 | 68.77049 | 100 | 69.50513 | 0.686026 | 0.9808277 | 0.7204571 | 0.25221 | 0.28028 | 0.02010339
KENVIL_ion | A | 253 | 398 | 0.72106 | 0.7210486 | 0.6936802 | 0.6941743 | 0.7020206 | 0.6936802 | 70.17016 | 100 | 70.42411 | 0.69538 | 0.9819556 | 0.7208297 | 0.44619 | 0.46412 | 0.01748156
KENTEF05_ion | A | 298 | 373 | 0.108 | 0.1079705 | 0.03703261 | 0.0839289 | 0.09112139 | 0.04099834 | 24.3472 | 100 | 41.72146 | 0.2378361 | 0.3391853 | 0.1074032 | -0.14293 | 0.0078 | 0.01034651
KENTEF05_ion | A | 298 | 398 | 0.108 | 0.1079889 | 0.08119036 | 0.09802217 | 0.1011242 | 0.08119199 | 38.92532 | 100 | 44.26582 | 0.2564667 | 0.372173 | 0.1077745 | -0.02344 | 0.035808 | 0.005705913
KENTEF05_ion | A | 253 | 373 | 0.73162 | 0.7315905 | 0.6606526 | 0.6617382 | 0.6824108 | 0.6606526 | 69.38239 | 100 | 70.07339 | 0.6934051 | 0.9847025 | 0.7310232 | 0.25963 | 0.2823 | 0.01983137
KENTEF05_ion | A | 253 | 398 | 0.73162 | 0.7316089 | 0.7048104 | 0.7051977 | 0.7127843 | 0.7048104 | 70.73935 | 100 | 70.97597 | 0.7025721 | 0.9855536 | 0.7313945 | 0.47226 | 0.46034 | 0.01706386
KENTEF_ion | A | 298 | 373 | 0.1052 | 0.1051703 | 0.033691 | 0.08249328 | 0.08908997 | 0.03990802 | 23.78634 | 100 | 41.08477 | 0.2252867 | 0.3175366 | 0.1045986 | -0.13191 | 0.011327 | 0.004160921
KENTEF_ion | A | 298 | 398 | 0.1052 | 0.1051887 | 0.07793413 | 0.0957111 | 0.0985834 | 0.07794112 | 37.8704 | 100 | 43.54781 | 0.2426696 | 0.348014 | 0.1049707 | 0.00114 | 0.039114 | 0.003903239
KENTEF_ion | A | 253 | 373 | 0.74657 | 0.7465403 | 0.675061 | 0.6763656 | 0.6965089 | 0.675061 | 70.24257 | 100 | 70.89953 | 0.7000672 | 0.9817564 | 0.7459686 | 0.24189 | 0.29646 | 0.02198306
KENTEF_ion | A | 253 | 398 | 0.74657 | 0.7465587 | 0.7193041 | 0.7197746 | 0.7272389 | 0.7193041 | 71.55221 | 100 | 71.77955 | 0.7089864 | 0.9827433 | 0.7463407 | 0.46878 | 0.46859 | 0.01396146
KENVOR02_ion | A | 298 | 373 | 0.1007 | 0.100678 | 0.04768288 | 0.06979814 | 0.08365127 | 0.04768353 | 27.42473 | 100 | 39.89456 | 0.3215702 | 0.5828658 | 0.1002541 | -0.20172 | -0.03021 | 0.009019754
KENVOR02_ion | A | 298 | 398 | 0.1007 | 0.1006911 | 0.07919432 | 0.08708094 | 0.09327124 | 0.07919432 | 38.55965 | 100 | 42.52116 | 0.3454327 | 0.6332774 | 0.1005191 | -0.02461 | 0.02709 | 0.005689916
KENVOR02_ion | A | 253 | 373 | 0.70497 | 0.704948 | 0.6519529 | 0.6522134 | 0.6683289 | 0.6519529 | 68.80223 | 100 | 69.33931 | 0.6911184 | 0.9950861 | 0.7045241 | 0.23747 | 0.31415 | 0.02461818
KENVOR02_ion | A | 253 | 398 | 0.70497 | 0.7049611 | 0.6834643 | 0.6835657 | 0.6899624 | 0.6834643 | 69.80631 | 100 | 70.01016 | 0.6978424 | 0.995286 | 0.7047891 | 0.4759 | 0.48036 | 0.02267991
KEPFIX02_ion | A | 298 | 373 | 0.09751 | 0.09748426 | 0.03549735 | 0.075141 | 0.08371235 | 0.03900386 | 19.78698 | 100 | 34.64138 | 0.2224974 | 0.3607168 | 0.09698848 | -0.15626 | 0.000818 | 0.006108459
KEPFIX02_ion | A | 298 | 398 | 0.09751 | 0.09749957 | 0.0723725 | 0.08761525 | 0.09153455 | 0.07237378 | 31.40013 | 100 | 36.68126 | 0.2377105 | 0.3936251 | 0.09729859 | -0.01619 | 0.040772 | 0.003853555
KEPFIX02_ion | A | 253 | 373 | 0.76071 | 0.7606843 | 0.6986974 | 0.6994697 | 0.7195581 | 0.6986974 | 66.23688 | 100 | 66.90005 | 0.6636046 | 0.9875447 | 0.7601885 | 0.30579 | 0.30572 | 0.02340917
KEPFIX02_ion | A | 253 | 398 | 0.76071 | 0.7606996 | 0.7355725 | 0.7358706 | 0.7438448 | 0.7355725 | 67.3773 | 100 | 67.62788 | 0.6709199 | 0.9881406 | 0.7604986 | 0.50704 | 0.49613 | 0.02031518
OCEGOV_ASR | B | 298 | 373 | 0.8157 | 0.8155106 | 0.3592132 | 0.3592132 | 0.5301915 | 0.3592132 | 53.05202 | 100 | 62.53765 | 0.6254474 | 1 | 0.811861 | -1.0647 | -0.2575 | 0.03338623
OCEGOV_ASR | B | 298 | 398 | 0.8157 | 0.8156249 | 0.63466 | 0.63466 | 0.691629 | 0.63466 | 66.62796 | 100 | 68.52351 | 0.6853238 | 1 | 0.8141775 | -0.4945 | -0.1107 | 0.04578864
OCEGOV_ASR | B | 253 | 373 | 2.4312 | 2.431011 | 1.974713 | 1.974713 | 2.004735 | 1.974713 | 93.3199 | 100 | 93.41549 | 0.934233 | 1 | 2.427361 | 0.3636 | 0.3816 | 0.03998462
OCEGOV_ASR | B | 253 | 398 | 2.4312 | 2.431125 | 2.25016 | 2.25016 | 2.2608 | 2.25016 | 94.0893 | 100 | 94.11681 | 0.9412273 | 1 | 2.429677 | 0.9297 | 0.949 | 0.0670989
ARAHIM01_ASR | B | 298 | 373 | 1.78 | 1.779628 | 0.8846233 | 0.8846233 | 0.890282 | 0.8846233 | 99.41126 | 100 | 99.35831 | 0.9936801 | 1 | 1.77247 | -0.3824 | -0.2155 | 0.03137758
ARAHIM01_ASR | B | 298 | 398 | 1.78 | 1.779843 | 1.400682 | 1.400682 | 1.402211 | 1.400682 | 100 | 100 | 99.59135 | 0.9959674 | 1 | 1.77681 | -0.0137 | 0.0447 | 0.03262281
ARAHIM01_ASR | B | 253 | 373 | 2.3004 | 2.300028 | 1.405023 | 1.405023 | 1.405535 | 1.405023 | 99.93967 | 100 | 99.93669 | 0.9994283 | 1 | 2.29287 | 0.1725 | 0.1585 | 0.01568332
ARAHIM01_ASR | B | 253 | 398 | 2.3004 | 2.300243 | 1.921082 | 1.921082 | 1.921243 | 1.921082 | 100 | 100 | 99.95366 | 0.9995747 | 1 | 2.29721 | 0.4849 | 0.4532 | 0.01724968
FUDTOQ_ASR | B | 298 | 373 | 0.9992 | 0.9990459 | 0.6277673 | 0.6277673 | 0.6612966 | 0.6277673 | 90.69196 | 100 | 90.96497 | 0.9097297 | 1 | 0.9960763 | -0.5074 | -0.3363 | 0.05749454
FUDTOQ_ASR | B | 298 | 398 | 0.9992 | 0.9991431 | 0.8621905 | 0.8621905 | 0.8717821 | 0.8621905 | 92.92002 | 100 | 92.99317 | 0.9299932 | 1 | 0.9980478 | -0.0327 | 0.08586 | 0.06728933
FUDTOQ_ASR | B | 253 | 373 | 1.8346 | 1.834446 | 1.463167 | 1.463167 | 1.513762 | 1.463167 | 86.23976 | 100 | 86.37183 | 0.8637853 | 1 | 1.831476 | 0.3122 | 0.3892 | 0.0596498
FUDTOQ_ASR | B | 253 | 398 | 1.8346 | 1.834543 | 1.697591 | 1.697591 | 1.714338 | 1.697591 | 87.66478 | 100 | 87.77116 | 0.8777641 | 1 | 1.833448 | 0.6439 | 0.8061 | 0.05943659
jp9b03221_si_002_ASR | B | 298 | 373 | 1.682 | 1.681606 | 0.7321243 | 0.7321243 | 0.8559085 | 0.7321243 | 85.08379 | 100 | 86.96456 | 0.8696838 | 1 | 1.674012 | -0.7081 | -0.3922 | 0.04064499
jp9b03221_si_002_ASR | B | 298 | 398 | 1.682 | 1.681827 | 1.265387 | 1.265387 | 1.302719 | 1.265387 | 90.83396 | 100 | 91.03299 | 0.9103907 | 1 | 1.678496 | -0.3922 | 0.0796 | 0.0202379
jp9b03221_si_002_ASR | B | 253 | 373 | 2.6063 | 2.605906 | 1.656424 | 1.656424 | 1.66886 | 1.656424 | 98.6737 | 100 | 98.68377 | 0.9869082 | 1 | 2.598312 | 0.1712 | 0.2008 | 0.02696904
jp9b03221_si_002_ASR | B | 253 | 398 | 2.6063 | 2.606127 | 2.189687 | 2.189687 | 2.193831 | 2.189687 | 98.99656 | 100 | 98.99547 | 0.9900525 | 1 | 2.602796 | 0.5325 | 0.6031 | 0.02852511

## lcoc_sites
site | sorbent | status | LCOC_USD_per_t | purity_dry_fraction | annual_mean_dq_CO2_molkg | operating_hours | heat_GJ_per_t | dryer_heat_GJ_per_t | electricity_GJ_per_t | capex_sorbent_USD | capex_process_USD | capex_energy_USD | site_T_mean_C | site_RH_mean_pct
Singapore | KENVOR_ion | ok | 1585.739 | 0.5141517 | 0.1104618 | 5945 | 21.99649 | 0 | 3.762149 | 32804.17 | 105017.1 | 47712.27 | 27.0625 | 85.44793
Singapore | KENVOR02_ion | infeasible | [10 empty] | 27.0625 | 85.44793
Singapore | OCEGOV_ASR | ok | 2434.267 | 0.5925563 | 0.415346 | 6035 | 124.6692 | 118.4167 | 4.723584 | 9401.537 | 82025.23 | 163159.4 | 27.0625 | 85.44793
Singapore | ARAHIM01_ASR | ok | 27379.28 | 0.9924753 | 0.3468188 | 6066 | 1541.91 | 125.8926 | 28.81132 | 12447.74 | 792737.7 | 1990966.0 | 27.0625 | 85.44793
Singapore | OCEGOV_ASR (scaled to experiment) | ok | 2811.097 | 0.5925594 | 0.2035218 | 6036 | 129.0071 | 118.4193 | 5.537277 | 19186.81 | 111174.1 | 170566.7 | 27.0625 | 85.44793
Singapore | ARAHIM01_ASR (scaled to experiment) | ok | 30496.13 | 0.9924753 | 0.2531769 | 6066 | 1543.62 | 125.8918 | 37.96548 | 17051.7 | 1065126.8 | 2019450.7 | 27.0625 | 85.44793
Jakarta | KENVOR_ion | ok | 1481.281 | 0.5144734 | 0.1114778 | 5929 | 22.25621 | 0 | 3.602445 | 32803.6 | 103004.5 | 38825.33 | 27.6086 | 77.89529
Jakarta | KENVOR02_ion | infeasible | [10 empty] | 27.6086 | 77.89529
Jakarta | OCEGOV_ASR | ok | 1886.798 | 0.5884584 | 0.4073935 | 6401 | 113.5893 | 107.2754 | 4.554338 | 9967.257 | 78609.76 | 121974.8 | 27.6086 | 77.89529
Jakarta | ARAHIM01_ASR | ok | 22019.62 | 0.9923759 | 0.3535152 | 6469 | 1504.083 | 115.2083 | 27.93421 | 13084.08 | 821386.5 | 1553680.0 | 27.6086 | 77.89529
Jakarta | OCEGOV_ASR (scaled to experiment) | ok | 2244.315 | 0.5884565 | 0.1996204 | 6402 | 117.9766 | 107.2776 | 5.379098 | 20341.34 | 109022.3 | 128243.2 | 27.6086 | 77.89529
Jakarta | ARAHIM01_ASR (scaled to experiment) | ok | 25039.86 | 0.9923758 | 0.2580689 | 6469 | 1505.734 | 115.2078 | 36.82707 | 17923.4 | 1106155.7 | 1579539.1 | 27.6086 | 77.89529
Darwin | KENVOR_ion | ok | 1339.598 | 0.5259828 | 0.1238098 | 6500 | 19.90815 | 0 | 3.227885 | 32804.24 | 106764.9 | 33443.47 | 27.35865 | 68.84717
Darwin | KENVOR02_ion | infeasible | [10 empty] | 27.35865 | 68.84717
Darwin | OCEGOV_ASR | ok | 1590.981 | 0.592897 | 0.419636 | 6568 | 92.225 | 85.97551 | 4.200394 | 10729.42 | 82281.19 | 90012.93 | 27.35865 | 68.84717
Darwin | ARAHIM01_ASR | ok | 23108.18 | 0.9924217 | 0.3479875 | 6751 | 1501.64 | 98.33642 | 28.31897 | 27069.15 | 1271004.8 | 1297454.8 | 27.35865 | 68.84717
Darwin | OCEGOV_ASR (scaled to experiment) | ok | 1946.181 | 0.5928661 | 0.2055842 | 6575 | 96.6801 | 86.09659 | 5.015574 | 21896.77 | 114338.3 | 95451.95 | 27.35865 | 68.84717
Darwin | ARAHIM01_ASR (scaled to experiment) | ok | 26576.4 | 0.9924208 | 0.2540865 | 6748 | 1503.168 | 98.37568 | 37.44174 | 32557.94 | 1616560.6 | 1322403.2 | 27.35865 | 68.84717
Riyadh | KENVOR_ion | ok | 980.3358 | 0.5425227 | 0.1455615 | 7743 | 15.60309 | 0 | 2.370811 | 32800.29 | 94516.64 | 27584.2 | 27.46421 | 28.74047
Riyadh | KENVOR02_ion | ok | 6791.25 | 0.46311 | 0.1258655 | 882 | 18.81884 | 0 | 2.552207 | 32789.83 | 82642.84 | 12998.45 | 27.46421 | 28.74047
Riyadh | OCEGOV_ASR | ok | 1017.614 | 0.586524 | 0.4218943 | 7345 | 30.78862 | 24.42966 | 3.328567 | 14081.49 | 79211.32 | 42236.6 | 27.46421 | 28.74047
Riyadh | ARAHIM01_ASR | ok | 23198.52 | 0.9919785 | 0.3681446 | 6634 | 1323.265 | 35.77486 | 25.32277 | 32721.23 | 1368616.3 | 1155103.0 | 27.46421 | 28.74047
Riyadh | OCEGOV_ASR (scaled to experiment) | ok | 1412.735 | 0.5868646 | 0.2070708 | 7389 | 35.34585 | 24.57957 | 4.164386 | 28737.73 | 120251.5 | 48515.82 | 27.46421 | 28.74047
Riyadh | ARAHIM01_ASR (scaled to experiment) | ok | 25791.9 | 0.991928 | 0.271462 | 6464 | 1311.188 | 35.7267 | 33.04027 | 32474.53 | 1602136.2 | 1121296.5 | 27.46421 | 28.74047
Dubai | KENVOR_ion | ok | 1396.657 | 0.5349763 | 0.1347536 | 6359 | 18.03388 | 0 | 2.839031 | 32777.27 | 109309.8 | 33663.33 | 29.14385 | 55.58246
Dubai | KENVOR02_ion | ok | 8185.084 | 0.4467422 | 0.1105496 | 737 | 20.18059 | 0 | 2.741455 | 32795.76 | 83610.61 | 12676.15 | 29.14385 | 55.58246
Dubai | OCEGOV_ASR | ok | 1557.066 | 0.5819937 | 0.4054262 | 7518 | 81.40907 | 74.99892 | 4.062352 | 14468.8 | 100051.9 | 92265.99 | 29.14385 | 55.58246
Dubai | ARAHIM01_ASR | ok | 22467.2 | 0.9919028 | 0.3766447 | 6985 | 1359.409 | 91.16709 | 25.0513 | 31215.57 | 1365128.9 | 1211031.0 | 29.14385 | 55.58246
Dubai | OCEGOV_ASR (scaled to experiment) | ok | 1934.538 | 0.5826501 | 0.1991495 | 7979 | 87.5319 | 76.67632 | 4.92806 | 29528.16 | 139426.8 | 113506 | 29.14385 | 55.58246
Dubai | ARAHIM01_ASR (scaled to experiment) | ok | 25058.43 | 0.9918975 | 0.2752185 | 6955 | 1359.56 | 91.19817 | 32.95573 | 32570.9 | 1628203.8 | 1222865.9 | 29.14385 | 55.58246
Atacama coast | KENVOR_ion | ok | 775.295 | 0.5875524 | 0.1940238 | 8129 | 15.19397 | 0 | 2.622109 | 25103.24 | 78766.55 | 22584.58 | 16.38624 | 58.63135
Atacama coast | KENVOR02_ion | ok | 989.2412 | 0.4804091 | 0.1395096 | 6700 | 17.39817 | 0 | 2.550746 | 32803.46 | 77897.93 | 29122.7 | 16.38624 | 58.63135
Atacama coast | OCEGOV_ASR | ok | 868.5496 | 0.6689168 | 0.6124524 | 7478 | 47.56477 | 42.41467 | 3.388832 | 7364.928 | 57454.02 | 49081.63 | 16.38624 | 58.63135
Atacama coast | ARAHIM01_ASR | ok | 26328.68 | 0.9942605 | 0.1943431 | 6820 | 1961.375 | 48.3942 | 46.68647 | 32381.57 | 1356381.6 | 1609318.2 | 16.38624 | 58.63135
Atacama coast | OCEGOV_ASR (scaled to experiment) | ok | 1108.434 | 0.6689168 | 0.3000985 | 7484 | 51.06392 | 42.46512 | 4.001025 | 15030.46 | 81801.12 | 53526.96 | 16.38624 | 58.63135
Atacama coast | ARAHIM01_ASR (scaled to experiment) | ok | 33181.05 | 0.9940606 | 0.1547758 | 5377 | 1913.537 | 48.82137 | 58.95875 | 32802.41 | 1604066.3 | 1320137.5 | 16.38624 | 58.63135
Kano | KENVOR_ion | ok | 1125.197 | 0.5353918 | 0.1357354 | 7405 | 17.88911 | 0 | 2.766554 | 32800.58 | 103997.3 | 30006.41 | 26.21202 | 49.37348
Kano | KENVOR02_ion | infeasible | [10 empty] | 26.21202 | 49.37348
Kano | OCEGOV_ASR | ok | 1378.539 | 0.6010867 | 0.4453856 | 6479 | 56.33412 | 50.19855 | 3.677008 | 12051.03 | 82757.36 | 63414.26 | 26.21202 | 49.37348
Kano | ARAHIM01_ASR | ok | 23440.78 | 0.9924991 | 0.3385168 | 6872 | 1494.059 | 69.57396 | 29.15142 | 32435.66 | 1373180.5 | 1273599.9 | 26.21202 | 49.37348
Kano | OCEGOV_ASR (scaled to experiment) | ok | 1746.39 | 0.6010441 | 0.2178142 | 6945 | 64.23161 | 53.85552 | 4.528484 | 24593.94 | 118162.6 | 79823.66 | 26.21202 | 49.37348
Kano | ARAHIM01_ASR (scaled to experiment) | ok | 26108.23 | 0.9924689 | 0.2488714 | 6718 | 1487.636 | 69.61107 | 38.32738 | 32487.63 | 1612072.3 | 1259551.6 | 26.21202 | 49.37348
Gobi | KENVOR_ion | ok | 975.8802 | 0.6006176 | 0.2573953 | 7896 | 13.82591 | 0 | 2.255071 | 29349.87 | 91972.27 | 32324.93 | 5.847226 | 37.9273
Gobi | KENVOR02_ion | ok | 1380.985 | 0.5278511 | 0.2389799 | 5318 | 15.15531 | 0 | 2.268917 | 32799.05 | 83051.17 | 35820.41 | 5.847226 | 37.9273
Gobi | OCEGOV_ASR | ok | 918.489 | 0.7705465 | 1.097121 | 7480 | 16.70606 | 12.60624 | 2.661396 | 9647.561 | 73507.52 | 38063.65 | 5.847226 | 37.9273
Gobi | ARAHIM01_ASR | ok | 59736.23 | 0.9937388 | 0.2407674 | 2873 | 1795.968 | 35.29749 | 40.75898 | 32785.53 | 1373840.5 | 1453918.2 | 5.847226 | 37.9273
Gobi | OCEGOV_ASR (scaled to experiment) | ok | 1211.42 | 0.7675619 | 0.5312281 | 7789 | 20.4676 | 13.67797 | 3.091368 | 19688.9 | 104414.1 | 48514.84 | 5.847226 | 37.9273
Gobi | ARAHIM01_ASR (scaled to experiment) | ok | 75379.84 | 0.9935285 | 0.1892664 | 2566 | 1746.677 | 38.81735 | 50.96741 | 32684.84 | 1611507.0 | 1569929.7 | 5.847226 | 37.9273
Madrid | KENVOR_ion | ok | 1000.685 | 0.5996493 | 0.2248239 | 7467 | 13.864 | 0 | 2.427027 | 29792.18 | 83844.51 | 37157.06 | 15.13154 | 59.34698
Madrid | KENVOR02_ion | ok | 1553.189 | 0.5136277 | 0.1799083 | 4615 | 15.17071 | 0 | 2.366459 | 32791.77 | 79837.03 | 36291.59 | 15.13154 | 59.34698
Madrid | OCEGOV_ASR | ok | 1277.37 | 0.6634666 | 0.6234184 | 6093 | 41.05562 | 35.79783 | 3.273957 | 12163.41 | 69492.35 | 58113.3 | 15.13154 | 59.34698
Madrid | ARAHIM01_ASR | ok | 40142.79 | 0.9933861 | 0.2672172 | 4223 | 1714.882 | 45.75341 | 37.62812 | 32645.62 | 1363304.8 | 1429315.0 | 15.13154 | 59.34698
Madrid | OCEGOV_ASR (scaled to experiment) | ok | 1683.65 | 0.6702791 | 0.3161726 | 6921 | 44.98287 | 36.35106 | 3.87007 | 24823.28 | 104464.2 | 86546.79 | 15.13154 | 59.34698
Madrid | ARAHIM01_ASR (scaled to experiment) | ok | 48760.28 | 0.9932012 | 0.2066335 | 3849 | 1669.538 | 46.9649 | 47.28277 | 32473.9 | 1598157.3 | 1485726.6 | 15.13154 | 59.34698
Shanghai | KENVOR_ion | ok | 1789.105 | 0.5870865 | 0.2074635 | 5208 | 16.07011 | 0 | 2.819258 | 32804.32 | 107012.3 | 43659.26 | 17.863 | 77.03504
Shanghai | KENVOR02_ion | ok | 2478.298 | 0.5076475 | 0.1747552 | 3191 | 15.65928 | 0 | 2.392305 | 32802.09 | 83970.78 | 44512.83 | 17.863 | 77.03504
Shanghai | OCEGOV_ASR | ok | 2254.295 | 0.663576 | 0.6278619 | 5710 | 69.69742 | 64.43452 | 3.607388 | 10326.15 | 83554.29 | 130247.7 | 17.863 | 77.03504
Shanghai | ARAHIM01_ASR | ok | 54895.03 | 0.9931352 | 0.2891775 | 4043 | 1696.89 | 94.26437 | 35.4637 | 32616.86 | 1381733.1 | 2309843.8 | 17.863 | 77.03504
Shanghai | OCEGOV_ASR (scaled to experiment) | ok | 2680.424 | 0.663354 | 0.3073873 | 5705 | 73.44963 | 64.63535 | 4.23922 | 21073.78 | 114748.7 | 137883.3 | 17.863 | 77.03504
Shanghai | ARAHIM01_ASR (scaled to experiment) | ok | 62608.01 | 0.9929559 | 0.2221083 | 3332 | 1653.918 | 97.77942 | 44.51008 | 32581.18 | 1619714.6 | 1821894.6 | 17.863 | 77.03504
London | KENVOR_ion | ok | 1491.644 | 0.6157815 | 0.2444935 | 6013 | 13.66827 | 0 | 2.55247 | 30102.6 | 88399.65 | 57923.34 | 11.66525 | 79.03588
London | KENVOR02_ion | ok | 1672.118 | 0.510508 | 0.1757513 | 5085 | 15.31322 | 0 | 2.39112 | 32794.5 | 80910.54 | 58055.78 | 11.66525 | 79.03588
London | OCEGOV_ASR | ok | 2039.755 | 0.6924252 | 0.7054956 | 4822 | 47.64417 | 42.79426 | 3.175103 | 9587.203 | 64706.44 | 98586.96 | 11.66525 | 79.03588
London | ARAHIM01_ASR | ok | 77028.75 | 0.9940957 | 0.2080066 | 2534 | 1924.531 | 54.20673 | 45.08594 | 32546.48 | 1362012.0 | 1871716.3 | 11.66525 | 79.03588
London | OCEGOV_ASR (scaled to experiment) | ok | 2525.839 | 0.6922312 | 0.3453856 | 4810 | 50.93929 | 42.86999 | 3.727982 | 19565.72 | 94274.94 | 106166.7 | 11.66525 | 79.03588
London | ARAHIM01_ASR (scaled to experiment) | ok | 98305.38 | 0.9938568 | 0.1670635 | 2054 | 1868.262 | 56.42193 | 56.15228 | 32593.6 | 1601541.8 | 1726715.4 | 11.66525 | 79.03588
Rome | KENVOR_ion | ok | 1270.594 | 0.5823911 | 0.1957725 | 7249 | 16.17266 | 0 | 2.794469 | 32774.14 | 99448.8 | 50047.65 | 17.12995 | 73.3478
Rome | KENVOR02_ion | ok | 1855.053 | 0.4951924 | 0.1583692 | 4218 | 16.42123 | 0 | 2.48598 | 32792.37 | 82806.03 | 44343.09 | 17.12995 | 73.3478
Rome | OCEGOV_ASR | ok | 1690.478 | 0.6577071 | 0.5982696 | 6568 | 63.10736 | 57.77745 | 3.535596 | 10392.49 | 75555.82 | 108557.5 | 17.12995 | 73.3478
Rome | ARAHIM01_ASR | ok | 41746.03 | 0.993415 | 0.2662908 | 4532 | 1752.969 | 71.85188 | 37.82201 | 32529.23 | 1371264.7 | 1758602.0 | 17.12995 | 73.3478
Rome | OCEGOV_ASR (scaled to experiment) | ok | 2062.117 | 0.6576555 | 0.2931229 | 6563 | 66.74821 | 57.81992 | 4.178328 | 21209.16 | 106893 | 116223.7 | 17.12995 | 73.3478
Rome | ARAHIM01_ASR (scaled to experiment) | ok | 48697.55 | 0.9932218 | 0.2065344 | 3906 | 1705.96 | 74.46604 | 47.43762 | 32574.48 | 1610629.6 | 1515698.4 | 17.12995 | 73.3478
Mexico City | KENVOR_ion | ok | 889.7406 | 0.5858227 | 0.1926348 | 7944 | 15.2686 | 0 | 2.869382 | 26013.28 | 82524.41 | 31651.95 | 16.97796 | 67.98008
Mexico City | KENVOR02_ion | ok | 1182.776 | 0.4836571 | 0.1431789 | 5953 | 17.11484 | 0 | 2.735718 | 32796.02 | 80303.24 | 33604.09 | 16.97796 | 67.98008
Mexico City | OCEGOV_ASR | ok | 1359.18 | 0.6596908 | 0.590683 | 6177 | 61.88905 | 56.60555 | 3.937009 | 9398.599 | 68969.19 | 69208.09 | 16.97796 | 67.98008
Mexico City | ARAHIM01_ASR | ok | 33303.93 | 0.9939154 | 0.2266172 | 5510 | 1871.715 | 64.55552 | 42.89101 | 32565.73 | 1367062.6 | 1665443.0 | 16.97796 | 67.98008
Mexico City | OCEGOV_ASR (scaled to experiment) | ok | 1682.892 | 0.6641627 | 0.2958789 | 7140 | 66.63804 | 57.90931 | 4.566031 | 19180.81 | 98056.19 | 99760.33 | 16.97796 | 67.98008
Mexico City | ARAHIM01_ASR (scaled to experiment) | ok | 39301.99 | 0.9938003 | 0.1728694 | 5079 | 1845.512 | 65.38993 | 55.26873 | 32533.32 | 1604887.8 | 1683482.7 | 16.97796 | 67.98008
Chicago | KENVOR_ion | ok | 1258.637 | 0.6340571 | 0.307805 | 7050 | 12.88582 | 0 | 2.427599 | 32791.31 | 101427 | 42102.9 | 9.34097 | 73.34775
Chicago | KENVOR02_ion | ok | 1435.76 | 0.5577539 | 0.2551208 | 5449 | 12.68473 | 0 | 2.165233 | 32791.96 | 84368.27 | 42623.55 | 9.34097 | 73.34775
Chicago | OCEGOV_ASR | ok | 1488.748 | 0.7316841 | 0.900369 | 6117 | 43.14251 | 38.72342 | 3.009166 | 9098.388 | 75339.38 | 74493.42 | 9.34097 | 73.34775
Chicago | ARAHIM01_ASR | ok | 68473.89 | 0.9936254 | 0.2498324 | 2762 | 1817.104 | 77.57075 | 39.75213 | 32489.53 | 1373412.5 | 1755094.7 | 9.34097 | 73.34775
Chicago | OCEGOV_ASR (scaled to experiment) | ok | 1840.92 | 0.7299164 | 0.4374411 | 6511 | 47.16326 | 39.82037 | 3.494504 | 18568.14 | 103791.1 | 93012.01 | 9.34097 | 73.34775
Chicago | ARAHIM01_ASR (scaled to experiment) | ok | 79431.25 | 0.9934896 | 0.1910444 | 2469 | 1786.756 | 80.43695 | 50.81368 | 32537.55 | 1612574.8 | 1615003.1 | 9.34097 | 73.34775
Seoul | KENVOR_ion | ok | 1295.279 | 0.6148315 | 0.2638037 | 6862 | 14.0129 | 0 | 2.447333 | 32797.25 | 106549.3 | 36784.48 | 12.50384 | 67.71266
Seoul | KENVOR02_ion | ok | 1451.565 | 0.5330598 | 0.2154373 | 5087 | 14.26015 | 0 | 2.232941 | 32794.88 | 83961.88 | 35517.41 | 12.50384 | 67.71266
Seoul | OCEGOV_ASR | ok | 1553.463 | 0.7221769 | 0.867367 | 6656 | 42.8356 | 38.28739 | 2.990726 | 11286.39 | 84406.64 | 85815.52 | 12.50384 | 67.71266
Seoul | ARAHIM01_ASR | ok | 59637.02 | 0.9933871 | 0.2672984 | 3121 | 1749.867 | 77.04981 | 38.00279 | 32746.44 | 1382322.1 | 1693897.8 | 12.50384 | 67.71266
Seoul | OCEGOV_ASR (scaled to experiment) | ok | 1922.697 | 0.7219544 | 0.424717 | 6661 | 45.99356 | 38.45244 | 3.477735 | 23033.46 | 117625.9 | 92063.21 | 12.50384 | 67.71266
Seoul | ARAHIM01_ASR (scaled to experiment) | ok | 72129.32 | 0.9932071 | 0.2064915 | 2931 | 1709.028 | 81.33545 | 47.71855 | 32571.59 | 1617788.2 | 1872116.8 | 12.50384 | 67.71266
Astana | KENVOR_ion | ok | 1332.627 | 0.6419211 | 0.3617083 | 6100 | 11.56533 | 0 | 2.178225 | 28470.37 | 86673.37 | 45365.62 | 1.625902 | 69.71091
Astana | KENVOR02_ion | ok | 1539.772 | 0.5748345 | 0.3290674 | 5287 | 11.80077 | 0 | 2.071981 | 32801.38 | 80783.42 | 51975.52 | 1.625902 | 69.71091
Astana | OCEGOV_ASR | ok | 1417.936 | 0.7653457 | 1.079937 | 5432 | 28.02925 | 23.86145 | 2.695977 | 9524.535 | 64781.59 | 61850.45 | 1.625902 | 69.71091
Astana | ARAHIM01_ASR | ok | 89758.85 | 0.9939184 | 0.2238206 | 2163 | 1866.891 | 47.71865 | 42.90929 | 32474.87 | 1360926.6 | 1854987.0 | 1.625902 | 69.71091
Astana | OCEGOV_ASR (scaled to experiment) | ok | 1825.19 | 0.7637718 | 0.5244535 | 5806 | 31.4861 | 24.60044 | 3.117325 | 19437.83 | 94200.47 | 79579.16 | 1.625902 | 69.71091
Astana | ARAHIM01_ASR (scaled to experiment) | ok | 110793.8 | 0.9936655 | 0.1795888 | 1712 | 1803.944 | 49.00547 | 53.18293 | 32522.95 | 1599989.9 | 1518106.2 | 1.625902 | 69.71091
Kiruna | KENVOR_ion | ok | 1715.605 | 0.6574706 | 0.3520516 | 4229 | 10.88435 | 0 | 2.159547 | 27229.78 | 84288.58 | 32948.79 | 0.1951598 | 75.20716
Kiruna | KENVOR02_ion | ok | 1818.423 | 0.5664932 | 0.2717113 | 4118 | 12.01842 | 0 | 2.117579 | 32765.68 | 80570.05 | 40997.03 | 0.1951598 | 75.20716
Kiruna | OCEGOV_ASR | ok | 1934.673 | 0.7581372 | 0.9998647 | 3954 | 29.05379 | 24.95494 | 2.755687 | 8375.001 | 61794.57 | 64197.69 | 0.1951598 | 75.20716
Kiruna | ARAHIM01_ASR | ok | 170131.5 | 0.9943629 | 0.1850218 | 1054 | 1983.197 | 44.92982 | 48.47418 | 32446.96 | 1359811.0 | 1601412.3 | 0.1951598 | 75.20716
Kiruna | OCEGOV_ASR (scaled to experiment) | ok | 2450.021 | 0.7577468 | 0.48896 | 3962 | 31.81383 | 25.07304 | 3.154133 | 17091.84 | 88535.31 | 70450.48 | 0.1951598 | 75.20716
Kiruna | ARAHIM01_ASR (scaled to experiment) | ok | 268441.8 | 0.993946 | 0.1617519 | 584 | 1879.146 | 46.05553 | 57.48867 | 32495.32 | 1598689.5 | 954117.2 | 0.1951598 | 75.20716
Yakutsk | KENVOR_ion | ok | 1557.023 | 0.6405956 | 0.3765246 | 5008 | 11.47115 | 0 | 2.142516 | 28788.92 | 91014.1 | 34948.42 | -7.05105 | 69.27648
Yakutsk | KENVOR02_ion | ok | 1734.287 | 0.5754735 | 0.3498218 | 4318 | 11.76971 | 0 | 2.044077 | 32792.02 | 82908.62 | 38459.42 | -7.05105 | 69.27648
Yakutsk | OCEGOV_ASR | ok | 1619.213 | 0.7851147 | 1.180915 | 4570 | 23.956 | 19.94195 | 2.534535 | 10194.41 | 69503.87 | 51516.87 | -7.05105 | 69.27648
Yakutsk | ARAHIM01_ASR | ok | 115659.3 | 0.993813 | 0.2323129 | 1310 | 1839.13 | 47.39401 | 41.74885 | 32506.75 | 1364801.8 | 1118270.6 | -7.05105 | 69.27648
Yakutsk | OCEGOV_ASR (scaled to experiment) | ok | 2116.401 | 0.7811833 | 0.5681836 | 4830 | 27.77346 | 21.11486 | 2.937172 | 20804.91 | 100411.9 | 66381.39 | -7.05105 | 69.27648
Yakutsk | ARAHIM01_ASR (scaled to experiment) | ok | 143828.8 | 0.9936283 | 0.1813329 | 1167 | 1796.211 | 49.83067 | 52.76034 | 32551.02 | 1603987.9 | 1138685.5 | -7.05105 | 69.27648
Reykjavik | KENVOR_ion | ok | 1810.276 | 0.6616814 | 0.3263766 | 4333 | 10.70915 | 0 | 2.230295 | 24382.52 | 80360.76 | 47335.3 | 5.404578 | 79.65703
Reykjavik | KENVOR02_ion | ok | 1849.347 | 0.5531151 | 0.2264954 | 4317 | 12.40895 | 0 | 2.167414 | 30332.77 | 77548.86 | 52794.82 | 5.404578 | 79.65703
Reykjavik | OCEGOV_ASR | ok | 2496.932 | 0.7455571 | 0.90297 | 4005 | 33.62727 | 29.46944 | 2.804585 | 7018.985 | 57381.19 | 109383.1 | 5.404578 | 79.65703
Reykjavik | ARAHIM01_ASR | infeasible | [10 empty] | 5.404578 | 79.65703
Reykjavik | OCEGOV_ASR (scaled to experiment) | ok | 2992.935 | 0.7454855 | 0.4423088 | 4015 | 36.32195 | 29.49182 | 3.2184 | 14324.46 | 80689.02 | 118668.7 | 5.404578 | 79.65703
Reykjavik | ARAHIM01_ASR (scaled to experiment) | infeasible | [10 empty] | 5.404578 | 79.65703
Tibet | KENVOR_ion | ok | 708.2951 | 0.6554099 | 0.3678012 | 7944 | 11.06685 | 0 | 2.468439 | 23328.08 | 66832.22 | 23960.05 | -3.889315 | 51.08001
Tibet | KENVOR02_ion | ok | 824.811 | 0.5696646 | 0.2906946 | 7421 | 12.43858 | 0 | 2.527798 | 32794.48 | 73915.15 | 24745.27 | -3.889315 | 51.08001
Tibet | OCEGOV_ASR | ok | 786.169 | 0.8433263 | 1.434579 | 6741 | 15.98985 | 12.70562 | 3.256891 | 5302.334 | 54845.38 | 31380.94 | -3.889315 | 51.08001
Tibet | ARAHIM01_ASR | infeasible | [10 empty] | -3.889315 | 51.08001
Tibet | OCEGOV_ASR (scaled to experiment) | ok | 976.4919 | 0.8430736 | 0.7022757 | 6770 | 18.13466 | 12.83108 | 3.480429 | 10821.09 | 73150.32 | 33994.75 | -3.889315 | 51.08001
Tibet | ARAHIM01_ASR (scaled to experiment) | infeasible | [10 empty] | -3.889315 | 51.08001
Altiplano | KENVOR_ion | ok | 661.9436 | 0.6383822 | 0.3025261 | 8557 | 11.72435 | 0 | 2.381251 | 22850.72 | 69101.8 | 22136.05 | 2.592146 | 32.63538
Altiplano | KENVOR02_ion | ok | 782.5734 | 0.5409639 | 0.2213905 | 7688 | 13.74003 | 0 | 2.506429 | 32797.35 | 73667.17 | 23219.7 | 2.592146 | 32.63538
Altiplano | OCEGOV_ASR | ok | 660.5826 | 0.7922424 | 1.1448 | 7632 | 13.67243 | 10.00229 | 3.180365 | 5283.297 | 55515.66 | 26219.09 | 2.592146 | 32.63538
Altiplano | ARAHIM01_ASR | infeasible | [10 empty] | 2.592146 | 32.63538
Altiplano | OCEGOV_ASR (scaled to experiment) | ok | 834.1622 | 0.7922037 | 0.5608123 | 7689 | 16.11889 | 10.15432 | 3.493074 | 10782.24 | 74222.1 | 29444.45 | 2.592146 | 32.63538
Altiplano | ARAHIM01_ASR (scaled to experiment) | infeasible | [10 empty] | 2.592146 | 32.63538

## lcoc_simplified
treatment | site | sorbent | status | LCOC_USD_per_t | purity_dry_fraction | annual_mean_dq_CO2_molkg | heat_GJ_per_t | electricity_GJ_per_t
inert | Singapore | GCMC:KENVOR_ion | ok | 1698.889 | 1 | 0.1077282 | 22.16479 | 3.255316
inert | Singapore | GCMC:KENVOR02_ion | infeasible
inert | Singapore | GCMC:OCEGOV_ASR | ok | 2365.471 | 1 | 0.3426676 | 125.3103 | 4.356877
inert | Singapore | GCMC:ARAHIM01_ASR | ok | 27378.28 | 1 | 0.3447582 | 1541.863 | 28.80665
inert | Singapore | GCMC:OCEGOV_ASR:kor | ok | 2674.107 | 1 | 0.1679048 | 130.5701 | 4.78892
inert | Singapore | GCMC:ARAHIM01_ASR:kor | ok | 30495.09 | 1 | 0.2516727 | 1543.583 | 37.95908
inert | Jakarta | GCMC:KENVOR_ion | ok | 1644.052 | 1 | 0.1091083 | 22.42874 | 3.137425
inert | Jakarta | GCMC:KENVOR02_ion | infeasible
inert | Jakarta | GCMC:OCEGOV_ASR | ok | 1820.817 | 1 | 0.3354486 | 114.2494 | 4.183618
inert | Jakarta | GCMC:ARAHIM01_ASR | ok | 22018.83 | 1 | 0.351358 | 1504.038 | 27.92947
inert | Jakarta | GCMC:OCEGOV_ASR:kor | ok | 2111.24 | 1 | 0.1643585 | 119.5855 | 4.62264
inert | Jakarta | GCMC:ARAHIM01_ASR:kor | ok | 25039.02 | 1 | 0.2564942 | 1505.698 | 36.82058
inert | Darwin | GCMC:KENVOR_ion | ok | 1392.316 | 1 | 0.1176157 | 20.54185 | 2.68874
inert | Darwin | GCMC:KENVOR02_ion | infeasible
inert | Darwin | GCMC:OCEGOV_ASR | ok | 1527.885 | 1 | 0.3471458 | 92.85281 | 3.833658
inert | Darwin | GCMC:ARAHIM01_ASR | ok | 23107.69 | 1 | 0.3458606 | 1501.594 | 28.31426
inert | Darwin | GCMC:OCEGOV_ASR:kor | ok | 1817.752 | 1 | 0.1700762 | 98.245 | 4.267534
inert | Darwin | GCMC:ARAHIM01_ASR:kor | ok | 26575.89 | 1 | 0.2525337 | 1503.131 | 37.43522
inert | Riyadh | GCMC:KENVOR_ion | ok | 1223.737 | 1 | 0.1359382 | 17.90932 | 1.939733
inert | Riyadh | GCMC:KENVOR02_ion | ok | 8799.02 | 1 | 0.1253163 | 18.95678 | 1.793586
inert | Riyadh | GCMC:OCEGOV_ASR | ok | 970.133 | 1 | 0.3515623 | 31.50183 | 2.956792
inert | Riyadh | GCMC:ARAHIM01_ASR | ok | 23198.08 | 1 | 0.3655613 | 1323.222 | 25.31796
inert | Riyadh | GCMC:OCEGOV_ASR:kor | ok | 1334.298 | 1 | 0.1759143 | 37.23472 | 3.395656
inert | Riyadh | GCMC:ARAHIM01_ASR:kor | ok | 25791.41 | 1 | 0.2695459 | 1311.157 | 33.03336
inert | Dubai | GCMC:KENVOR_ion | ok | 1505.749 | 1 | 0.1274505 | 19.02622 | 2.338403
inert | Dubai | GCMC:KENVOR02_ion | infeasible
inert | Dubai | GCMC:OCEGOV_ASR | ok | 1502.396 | 1 | 0.3349071 | 82.12662 | 3.685566
inert | Dubai | GCMC:ARAHIM01_ASR | ok | 22466.77 | 1 | 0.3740173 | 1359.368 | 25.04624
inert | Dubai | GCMC:OCEGOV_ASR:kor | ok | 1808.221 | 1 | 0.1657238 | 87.933 | 4.13294
inert | Dubai | GCMC:ARAHIM01_ASR:kor | ok | 25057.95 | 1 | 0.273297 | 1359.53 | 32.94879
inert | Atacama coast | GCMC:KENVOR_ion | ok | 720.5255 | 1 | 0.1810107 | 16.02791 | 2.194646
inert | Atacama coast | GCMC:KENVOR02_ion | ok | 990.8427 | 1 | 0.1312933 | 18.04154 | 1.840855
inert | Atacama coast | GCMC:OCEGOV_ASR | ok | 821.7173 | 1 | 0.5287509 | 47.90373 | 3.096793
inert | Atacama coast | GCMC:ARAHIM01_ASR | ok | 26328.14 | 1 | 0.1936687 | 1961.306 | 46.68269
inert | Atacama coast | GCMC:OCEGOV_ASR:kor | ok | 1014.958 | 1 | 0.2590351 | 51.97143 | 3.405339
inert | Atacama coast | GCMC:ARAHIM01_ASR:kor | ok | 33442.28 | 1 | 0.1549898 | 1910.27 | 58.72742
inert | Kano | GCMC:KENVOR_ion | ok | 1190.489 | 1 | 0.1250539 | 19.37666 | 2.278766
inert | Kano | GCMC:KENVOR02_ion | infeasible
inert | Kano | GCMC:OCEGOV_ASR | ok | 1327.59 | 1 | 0.3718702 | 56.97635 | 3.319166
inert | Kano | GCMC:ARAHIM01_ASR | ok | 23440.33 | 1 | 0.3364288 | 1494.012 | 29.14677
inert | Kano | GCMC:OCEGOV_ASR:kor | ok | 1651.114 | 1 | 0.1817665 | 65.82709 | 3.798705
inert | Kano | GCMC:ARAHIM01_ASR:kor | ok | 26103.85 | 1 | 0.2473113 | 1487.678 | 38.32504
inert | Gobi | GCMC:KENVOR_ion | ok | 932.9126 | 1 | 0.2359156 | 15.49053 | 1.83925
inert | Gobi | GCMC:KENVOR02_ion | ok | 1669.895 | 1 | 0.2466301 | 14.74625 | 1.61796
inert | Gobi | GCMC:OCEGOV_ASR | ok | 871.0406 | 1 | 1.028647 | 16.89286 | 2.469038
inert | Gobi | GCMC:ARAHIM01_ASR | ok | 59765.77 | 1 | 0.2397637 | 1795.721 | 40.74185
inert | Gobi | GCMC:OCEGOV_ASR:kor | ok | 1117.073 | 1 | 0.4979229 | 20.9649 | 2.691934
inert | Gobi | GCMC:ARAHIM01_ASR:kor | ok | 75378.36 | 1 | 0.1883875 | 1746.63 | 50.96202
inert | Madrid | GCMC:KENVOR_ion | ok | 954.9757 | 1 | 0.2110102 | 14.87862 | 2.019722
inert | Madrid | GCMC:KENVOR02_ion | ok | 1575.893 | 1 | 0.1722606 | 15.43227 | 1.718133
inert | Madrid | GCMC:OCEGOV_ASR | ok | 1204.031 | 1 | 0.5320903 | 41.33602 | 2.982092
inert | Madrid | GCMC:ARAHIM01_ASR | ok | 40141.99 | 1 | 0.2658452 | 1714.825 | 37.62409
inert | Madrid | GCMC:OCEGOV_ASR:kor | ok | 1549.509 | 1 | 0.2666241 | 46.27102 | 3.302103
inert | Madrid | GCMC:ARAHIM01_ASR:kor | ok | 48759.32 | 1 | 0.2055459 | 1669.494 | 47.27707
inert | Shanghai | GCMC:KENVOR_ion | ok | 1769.881 | 1 | 0.2046128 | 16.06036 | 2.334518
inert | Shanghai | GCMC:KENVOR02_ion | ok | 2456.834 | 1 | 0.1714355 | 15.75502 | 1.71159
inert | Shanghai | GCMC:OCEGOV_ASR | ok | 2181.231 | 1 | 0.5475615 | 70.10157 | 3.310675
inert | Shanghai | GCMC:ARAHIM01_ASR | ok | 54893.79 | 1 | 0.2876264 | 1696.836 | 35.45949
inert | Shanghai | GCMC:OCEGOV_ASR:kor | ok | 2534.739 | 1 | 0.2679876 | 74.48568 | 3.633357
inert | Shanghai | GCMC:ARAHIM01_ASR:kor | ok | 62606.77 | 1 | 0.220882 | 1653.876 | 44.50414
inert | London | GCMC:KENVOR_ion | ok | 1398.379 | 1 | 0.2300389 | 14.24144 | 2.163316
inert | London | GCMC:KENVOR02_ion | ok | 1597.394 | 1 | 0.165448 | 15.83032 | 1.744818
inert | London | GCMC:OCEGOV_ASR | ok | 1951.848 | 1 | 0.6210097 | 47.93491 | 2.906626
inert | London | GCMC:ARAHIM01_ASR | ok | 77027.11 | 1 | 0.2071988 | 1924.467 | 45.08241
inert | London | GCMC:OCEGOV_ASR:kor | ok | 2348.483 | 1 | 0.304033 | 51.71776 | 3.179419
inert | London | GCMC:ARAHIM01_ASR:kor | ok | 98303.45 | 1 | 0.1663774 | 1868.212 | 56.14721
inert | Rome | GCMC:KENVOR_ion | ok | 1211.25 | 1 | 0.1887476 | 16.55923 | 2.353828
inert | Rome | GCMC:KENVOR02_ion | ok | 1920.927 | 1 | 0.1523373 | 16.70547 | 1.784311
inert | Rome | GCMC:OCEGOV_ASR | ok | 1625.86 | 1 | 0.5173159 | 63.51032 | 3.232862
inert | Rome | GCMC:ARAHIM01_ASR | ok | 41745.15 | 1 | 0.2649743 | 1752.912 | 37.818
inert | Rome | GCMC:OCEGOV_ASR:kor | ok | 1932.414 | 1 | 0.2534933 | 67.77549 | 3.560168
inert | Rome | GCMC:ARAHIM01_ASR:kor | ok | 48696.61 | 1 | 0.2054786 | 1705.916 | 47.43194
inert | Mexico City | GCMC:KENVOR_ion | ok | 865.9518 | 1 | 0.1807998 | 16.07898 | 2.438797
inert | Mexico City | GCMC:KENVOR02_ion | ok | 1126.275 | 1 | 0.1364467 | 17.59073 | 2.036779
inert | Mexico City | GCMC:OCEGOV_ASR | ok | 1292.72 | 1 | 0.5083077 | 62.2609 | 3.635818
inert | Mexico City | GCMC:ARAHIM01_ASR | ok | 33303.25 | 1 | 0.2256917 | 1871.653 | 42.88735
inert | Mexico City | GCMC:OCEGOV_ASR:kor | ok | 1561.737 | 1 | 0.2514879 | 67.35698 | 3.96577
inert | Mexico City | GCMC:ARAHIM01_ASR:kor | ok | 39301.23 | 1 | 0.1721469 | 1845.462 | 55.2636
inert | Chicago | GCMC:KENVOR_ion | ok | 1163.743 | 1 | 0.2958392 | 13.14518 | 2.05301
inert | Chicago | GCMC:KENVOR02_ion | ok | 1340.647 | 1 | 0.2544301 | 12.40681 | 1.577721
inert | Chicago | GCMC:OCEGOV_ASR | ok | 1420.498 | 1 | 0.8207614 | 43.41483 | 2.780257
inert | Chicago | GCMC:ARAHIM01_ASR | ok | 68472.45 | 1 | 0.2487037 | 1817.045 | 39.74827
inert | Chicago | GCMC:OCEGOV_ASR:kor | ok | 1702.495 | 1 | 0.4008922 | 46.9702 | 3.004953
inert | Chicago | GCMC:ARAHIM01_ASR:kor | ok | 79429.71 | 1 | 0.1901606 | 1786.709 | 50.80825
inert | Seoul | GCMC:KENVOR_ion | ok | 1210.792 | 1 | 0.2514313 | 14.49942 | 2.044545
inert | Seoul | GCMC:KENVOR02_ion | ok | 1407.187 | 1 | 0.2144714 | 14.14513 | 1.599029
inert | Seoul | GCMC:OCEGOV_ASR | ok | 1488.666 | 1 | 0.7896435 | 43.08396 | 2.75129
inert | Seoul | GCMC:ARAHIM01_ASR | ok | 59635.79 | 1 | 0.2659361 | 1749.811 | 37.99876
inert | Seoul | GCMC:OCEGOV_ASR:kor | ok | 1794.879 | 1 | 0.3865509 | 46.68028 | 2.988988
inert | Seoul | GCMC:ARAHIM01_ASR:kor | ok | 72127.86 | 1 | 0.2054156 | 1708.984 | 47.71286
inert | Astana | GCMC:KENVOR_ion | ok | 1256.101 | 1 | 0.3373344 | 12.308 | 1.832014
inert | Astana | GCMC:KENVOR02_ion | ok | 1441.234 | 1 | 0.324448 | 11.75702 | 1.544008
inert | Astana | GCMC:OCEGOV_ASR | ok | 1341.15 | 1 | 1.01055 | 28.21904 | 2.496717
inert | Astana | GCMC:ARAHIM01_ASR | ok | 89756.93 | 1 | 0.2228857 | 1866.829 | 42.90563
inert | Astana | GCMC:OCEGOV_ASR:kor | ok | 1680.137 | 1 | 0.4895385 | 32.07947 | 2.709057
inert | Astana | GCMC:ARAHIM01_ASR:kor | ok | 110791.7 | 1 | 0.1787937 | 1803.895 | 53.17767
inert | Kiruna | GCMC:KENVOR_ion | ok | 1595.374 | 1 | 0.3353824 | 11.27069 | 1.825288
inert | Kiruna | GCMC:KENVOR02_ion | ok | 1604.239 | 1 | 0.2606168 | 12.30055 | 1.582916
inert | Kiruna | GCMC:OCEGOV_ASR | ok | 1832.535 | 1 | 0.9203958 | 29.21274 | 2.551487
inert | Kiruna | GCMC:ARAHIM01_ASR | ok | 170128.1 | 1 | 0.1843749 | 1983.131 | 48.47084
inert | Kiruna | GCMC:OCEGOV_ASR:kor | ok | 2246.359 | 1 | 0.4496923 | 32.31694 | 2.737444
inert | Kiruna | GCMC:ARAHIM01_ASR:kor | ok | 268437.4 | 1 | 0.161107 | 1879.095 | 57.48369
inert | Yakutsk | GCMC:KENVOR_ion | ok | 1448.434 | 1 | 0.3590809 | 12.02715 | 1.782769
inert | Yakutsk | GCMC:KENVOR02_ion | ok | 1605.229 | 1 | 0.3520114 | 11.56639 | 1.511932
inert | Yakutsk | GCMC:OCEGOV_ASR | ok | 1528.602 | 1 | 1.1152 | 24.14869 | 2.354253
inert | Yakutsk | GCMC:ARAHIM01_ASR | ok | 115657.3 | 1 | 0.2313002 | 1839.069 | 41.74512
inert | Yakutsk | GCMC:OCEGOV_ASR:kor | ok | 1945.162 | 1 | 0.5345568 | 28.31878 | 2.562729
inert | Yakutsk | GCMC:ARAHIM01_ASR:kor | ok | 143826.3 | 1 | 0.1805153 | 1796.162 | 52.75505
inert | Reykjavik | GCMC:KENVOR_ion | ok | 1683.608 | 1 | 0.3118957 | 10.9431 | 1.902564
inert | Reykjavik | GCMC:KENVOR02_ion | ok | 1621.253 | 1 | 0.2107436 | 12.98978 | 1.620381
inert | Reykjavik | GCMC:OCEGOV_ASR | ok | 2397.107 | 1 | 0.8190638 | 33.64464 | 2.585083
inert | Reykjavik | GCMC:ARAHIM01_ASR | infeasible
inert | Reykjavik | GCMC:OCEGOV_ASR:kor | ok | 2795.841 | 1 | 0.4011462 | 36.65628 | 2.773639
inert | Reykjavik | GCMC:ARAHIM01_ASR:kor | infeasible
inert | Tibet | GCMC:KENVOR_ion | ok | 672.2837 | 1 | 0.3455582 | 11.85137 | 2.132422
inert | Tibet | GCMC:KENVOR02_ion | ok | 740.9727 | 1 | 0.2866098 | 12.53706 | 1.984099
inert | Tibet | GCMC:OCEGOV_ASR | ok | 737.8674 | 1 | 1.374669 | 16.02929 | 3.134089
inert | Tibet | GCMC:ARAHIM01_ASR | infeasible
inert | Tibet | GCMC:OCEGOV_ASR:kor | ok | 878.9973 | 1 | 0.6726575 | 18.30468 | 3.229097
inert | Tibet | GCMC:ARAHIM01_ASR:kor | infeasible
inert | Altiplano | GCMC:KENVOR_ion | ok | 626.1271 | 1 | 0.2734266 | 13.02329 | 2.017726
inert | Altiplano | GCMC:KENVOR02_ion | ok | 775.6533 | 1 | 0.2154216 | 14.11138 | 1.890874
inert | Altiplano | GCMC:OCEGOV_ASR | ok | 620.9437 | 1 | 1.068803 | 13.73893 | 3.010361
inert | Altiplano | GCMC:ARAHIM01_ASR | infeasible
inert | Altiplano | GCMC:OCEGOV_ASR:kor | ok | 754.6567 | 1 | 0.5236082 | 16.37998 | 3.145943
inert | Altiplano | GCMC:ARAHIM01_ASR:kor | infeasible
preset feed | Singapore | GCMC:KENVOR_ion | ok | 1154.978 | 0.5562313 | 0.1289488 | 19.00804 | 3.363972
preset feed | Singapore | GCMC:KENVOR02_ion | infeasible
preset feed | Singapore | GCMC:OCEGOV_ASR | ok | 2316.873 | 0.6829455 | 0.6143675 | 123.041 | 4.488798
preset feed | Singapore | GCMC:ARAHIM01_ASR | ok | 23249.08 | 0.9971565 | 0.6355882 | 1311.52 | 24.78246
preset feed | Singapore | GCMC:OCEGOV_ASR:kor | ok | 2574.844 | 0.6829543 | 0.3010551 | 125.9699 | 5.058083
preset feed | Singapore | GCMC:ARAHIM01_ASR:kor | ok | 25838.73 | 0.9971565 | 0.4639787 | 1312.458 | 32.44637
preset feed | Jakarta | GCMC:KENVOR_ion | ok | 1023.3 | 0.5579242 | 0.1307622 | 18.98083 | 3.194043
preset feed | Jakarta | GCMC:KENVOR02_ion | infeasible
preset feed | Jakarta | GCMC:OCEGOV_ASR | ok | 1775.912 | 0.6798334 | 0.603956 | 111.9299 | 4.316127
preset feed | Jakarta | GCMC:ARAHIM01_ASR | ok | 18672.85 | 0.9970983 | 0.6532053 | 1278.101 | 24.01885
preset feed | Jakarta | GCMC:OCEGOV_ASR:kor | ok | 2019.723 | 0.6798691 | 0.2960016 | 114.8877 | 4.892839
preset feed | Jakarta | GCMC:ARAHIM01_ASR:kor | ok | 21191.39 | 0.9970982 | 0.4768439 | 1278.999 | 31.46383
preset feed | Darwin | GCMC:KENVOR_ion | ok | 1015.613 | 0.5707957 | 0.1456743 | 17.19024 | 2.949406
preset feed | Darwin | GCMC:KENVOR02_ion | ok | 3857.031 | 0.4610079 | 0.1107331 | 18.76488 | 2.622443
preset feed | Darwin | GCMC:OCEGOV_ASR | ok | 1480.914 | 0.6831871 | 0.6192231 | 90.55997 | 3.96526
preset feed | Darwin | GCMC:ARAHIM01_ASR | ok | 19529.51 | 0.9971294 | 0.6428218 | 1273.69 | 24.31237
preset feed | Darwin | GCMC:OCEGOV_ASR:kor | ok | 1722.664 | 0.6831931 | 0.3034253 | 93.54697 | 4.535164
preset feed | Darwin | GCMC:ARAHIM01_ASR:kor | ok | 23254.44 | 0.9971286 | 0.4694351 | 1274.379 | 31.95175
preset feed | Riyadh | GCMC:KENVOR_ion | ok | 796.7061 | 0.6056712 | 0.1849064 | 11.98313 | 2.15685
preset feed | Riyadh | GCMC:KENVOR02_ion | ok | 1772.811 | 0.4678587 | 0.1197091 | 17.80622 | 2.410986
preset feed | Riyadh | GCMC:OCEGOV_ASR | ok | 893.7804 | 0.67806 | 0.6181809 | 29.03567 | 3.086819
preset feed | Riyadh | GCMC:ARAHIM01_ASR | ok | 20809.25 | 0.9968902 | 0.7080334 | 1118.228 | 21.80775
preset feed | Riyadh | GCMC:OCEGOV_ASR:kor | ok | 1164.353 | 0.6781964 | 0.3031315 | 32.09493 | 3.672581
preset feed | Riyadh | GCMC:ARAHIM01_ASR:kor | ok | 23650.82 | 0.9968794 | 0.5190948 | 1115.141 | 28.66765
preset feed | Dubai | GCMC:KENVOR_ion | ok | 1008.294 | 0.5792599 | 0.1564344 | 15.82036 | 2.669711
preset feed | Dubai | GCMC:KENVOR02_ion | ok | 3144.44 | 0.4643685 | 0.1140547 | 18.59394 | 2.545766
preset feed | Dubai | GCMC:OCEGOV_ASR | ok | 1433.498 | 0.6730358 | 0.5925989 | 78.34381 | 3.803165
preset feed | Dubai | GCMC:ARAHIM01_ASR | ok | 18994.94 | 0.9968309 | 0.726334 | 1153.281 | 21.5538
preset feed | Dubai | GCMC:OCEGOV_ASR:kor | ok | 1688.515 | 0.6749229 | 0.2937014 | 82.74716 | 4.408645
preset feed | Dubai | GCMC:ARAHIM01_ASR:kor | ok | 22803.7 | 0.9968309 | 0.5302303 | 1154.116 | 28.22237
preset feed | Atacama coast | GCMC:KENVOR_ion | ok | 672.3713 | 0.6328065 | 0.2335502 | 12.70187 | 2.409003
preset feed | Atacama coast | GCMC:KENVOR02_ion | ok | 735.6961 | 0.501982 | 0.1486452 | 16.04641 | 2.404912
preset feed | Atacama coast | GCMC:OCEGOV_ASR | ok | 799.8561 | 0.7404613 | 0.8605018 | 46.36395 | 3.21638
preset feed | Atacama coast | GCMC:ARAHIM01_ASR | ok | 22976.68 | 0.998292 | 0.3003299 | 1661.383 | 40.34227
preset feed | Atacama coast | GCMC:OCEGOV_ASR:kor | ok | 968.8259 | 0.7404386 | 0.4215743 | 48.87978 | 3.650275
preset feed | Atacama coast | GCMC:ARAHIM01_ASR:kor | ok | 26301.36 | 0.9982585 | 0.2251162 | 1653.604 | 53.27013
preset feed | Kano | GCMC:KENVOR_ion | ok | 948.3107 | 0.5899371 | 0.1679704 | 14.71991 | 2.543025
preset feed | Kano | GCMC:KENVOR02_ion | ok | 1750.893 | 0.4624659 | 0.113629 | 18.29909 | 2.506314
preset feed | Kano | GCMC:OCEGOV_ASR | ok | 1260.354 | 0.6893358 | 0.6506814 | 54.6656 | 3.447509
preset feed | Kano | GCMC:ARAHIM01_ASR | ok | 21026.84 | 0.9971825 | 0.6261944 | 1263.51 | 24.98743
preset feed | Kano | GCMC:OCEGOV_ASR:kor | ok | 1520.057 | 0.6892729 | 0.3183087 | 61.13397 | 4.060776
preset feed | Kano | GCMC:ARAHIM01_ASR:kor | ok | 23820.71 | 0.9971796 | 0.4577343 | 1263.554 | 32.97828
preset feed | Gobi | GCMC:KENVOR_ion | ok | 839.6659 | 0.651216 | 0.3123773 | 11.14069 | 2.090967
preset feed | Gobi | GCMC:KENVOR02_ion | ok | 926.8688 | 0.5257138 | 0.2150596 | 15.2135 | 2.247488
preset feed | Gobi | GCMC:OCEGOV_ASR | ok | 832.0981 | 0.8170431 | 1.404801 | 15.93571 | 2.558499
preset feed | Gobi | GCMC:ARAHIM01_ASR | ok | 49511.56 | 0.9980232 | 0.3832827 | 1539.25 | 36.35686
preset feed | Gobi | GCMC:OCEGOV_ASR:kor | ok | 1039.188 | 0.8148819 | 0.6814804 | 18.95322 | 2.876092
preset feed | Gobi | GCMC:ARAHIM01_ASR:kor | ok | 59655.08 | 0.9979363 | 0.2958207 | 1513.639 | 46.53107
preset feed | Madrid | GCMC:KENVOR_ion | ok | 856.3086 | 0.6450531 | 0.267585 | 11.48924 | 2.242884
preset feed | Madrid | GCMC:KENVOR02_ion | ok | 1098.574 | 0.5234275 | 0.1806678 | 14.61746 | 2.283331
preset feed | Madrid | GCMC:OCEGOV_ASR | ok | 1143.064 | 0.7334574 | 0.8548673 | 39.70383 | 3.103925
preset feed | Madrid | GCMC:ARAHIM01_ASR | ok | 34226.07 | 0.9977818 | 0.4533183 | 1461.899 | 33.20583
preset feed | Madrid | GCMC:OCEGOV_ASR:kor | ok | 1429.055 | 0.7362611 | 0.4257557 | 42.36321 | 3.54146
preset feed | Madrid | GCMC:ARAHIM01_ASR:kor | ok | 40299.87 | 0.9977244 | 0.3408921 | 1446.844 | 42.88421
preset feed | Shanghai | GCMC:KENVOR_ion | ok | 1389.577 | 0.616515 | 0.2270649 | 14.59913 | 2.680796
preset feed | Shanghai | GCMC:KENVOR02_ion | ok | 1853.913 | 0.5222497 | 0.1789145 | 15.01013 | 2.323277
preset feed | Shanghai | GCMC:OCEGOV_ASR | ok | 2123.532 | 0.7363572 | 0.873461 | 68.4596 | 3.430569
preset feed | Shanghai | GCMC:ARAHIM01_ASR | ok | 47117.15 | 0.9976256 | 0.4971742 | 1454.98 | 31.297
preset feed | Shanghai | GCMC:OCEGOV_ASR:kor | ok | 2414.883 | 0.7362112 | 0.4276952 | 71.1239 | 3.877696
preset feed | Shanghai | GCMC:ARAHIM01_ASR:kor | ok | 53226.28 | 0.99757 | 0.3737639 | 1439.277 | 40.29925
preset feed | London | GCMC:KENVOR_ion | ok | 1291.932 | 0.6534584 | 0.2851133 | 11.70593 | 2.361227
preset feed | London | GCMC:KENVOR02_ion | ok | 1425.363 | 0.5340302 | 0.1901334 | 14.05996 | 2.269257
preset feed | London | GCMC:OCEGOV_ASR | ok | 1893.517 | 0.758106 | 0.9699361 | 46.58736 | 3.02223
preset feed | London | GCMC:ARAHIM01_ASR | ok | 63562.5 | 0.9982655 | 0.3125491 | 1653.554 | 40.38261
preset feed | London | GCMC:OCEGOV_ASR:kor | ok | 2229.875 | 0.7580015 | 0.475 | 48.96143 | 3.415434
preset feed | London | GCMC:ARAHIM01_ASR:kor | ok | 75666.81 | 0.9981623 | 0.2464152 | 1624.547 | 51.49471
preset feed | Rome | GCMC:KENVOR_ion | ok | 1099.935 | 0.6239463 | 0.2301038 | 13.70566 | 2.561397
preset feed | Rome | GCMC:KENVOR02_ion | ok | 1382.438 | 0.5152114 | 0.167416 | 15.38705 | 2.381036
preset feed | Rome | GCMC:OCEGOV_ASR | ok | 1574.497 | 0.7294788 | 0.8276988 | 62.24772 | 3.368288
preset feed | Rome | GCMC:ARAHIM01_ASR | ok | 36647.94 | 0.9977945 | 0.4463517 | 1498.305 | 33.24167
preset feed | Rome | GCMC:OCEGOV_ASR:kor | ok | 1831.265 | 0.7319432 | 0.4113584 | 64.42749 | 3.808518
preset feed | Rome | GCMC:ARAHIM01_ASR:kor | ok | 41380.58 | 0.9977389 | 0.3364724 | 1482.438 | 43.03411
preset feed | Mexico City | GCMC:KENVOR_ion | ok | 769.2291 | 0.6298836 | 0.2302255 | 12.80918 | 2.64634
preset feed | Mexico City | GCMC:KENVOR02_ion | ok | 855.8617 | 0.5019018 | 0.1500816 | 15.98015 | 2.582802
preset feed | Mexico City | GCMC:OCEGOV_ASR | ok | 1255.21 | 0.7335454 | 0.8330242 | 60.64541 | 3.757452
preset feed | Mexico City | GCMC:ARAHIM01_ASR | ok | 28554.23 | 0.9980911 | 0.3600438 | 1595.959 | 37.5818
preset feed | Mexico City | GCMC:OCEGOV_ASR:kor | ok | 1487.649 | 0.7348679 | 0.4111286 | 64.12142 | 4.214162
preset feed | Mexico City | GCMC:ARAHIM01_ASR:kor | ok | 32975.25 | 0.9980785 | 0.2643767 | 1596.386 | 49.76979
preset feed | Chicago | GCMC:KENVOR_ion | ok | 1100.876 | 0.6680881 | 0.3518643 | 11.14746 | 2.269222
preset feed | Chicago | GCMC:KENVOR02_ion | ok | 1162.549 | 0.5665559 | 0.2567107 | 12.50434 | 2.148172
preset feed | Chicago | GCMC:OCEGOV_ASR | ok | 1384.691 | 0.7876094 | 1.190358 | 42.25157 | 2.88581
preset feed | Chicago | GCMC:ARAHIM01_ASR | ok | 57476.95 | 0.9979203 | 0.4092947 | 1549.596 | 35.01648
preset feed | Chicago | GCMC:OCEGOV_ASR:kor | ok | 1629.165 | 0.7872319 | 0.5821141 | 44.58004 | 3.220489
preset feed | Chicago | GCMC:ARAHIM01_ASR:kor | ok | 67717.27 | 0.9978662 | 0.3079494 | 1537.518 | 45.27222
preset feed | Seoul | GCMC:KENVOR_ion | ok | 1125.355 | 0.647884 | 0.2971364 | 12.3658 | 2.314186
preset feed | Seoul | GCMC:KENVOR02_ion | ok | 1195.293 | 0.5477689 | 0.2218406 | 13.70201 | 2.166811
preset feed | Seoul | GCMC:OCEGOV_ASR | ok | 1439.65 | 0.780485 | 1.151025 | 41.8861 | 2.859216
preset feed | Seoul | GCMC:ARAHIM01_ASR | ok | 50230.78 | 0.9978169 | 0.4426283 | 1507.366 | 34.05129
preset feed | Seoul | GCMC:OCEGOV_ASR:kor | ok | 1691.542 | 0.7803785 | 0.5638104 | 44.16395 | 3.207834
preset feed | Seoul | GCMC:ARAHIM01_ASR:kor | ok | 59167.28 | 0.9977263 | 0.3402064 | 1481.23 | 43.27332
preset feed | Astana | GCMC:KENVOR_ion | ok | 1163.99 | 0.6769755 | 0.4093252 | 9.908814 | 2.049121
preset feed | Astana | GCMC:KENVOR02_ion | ok | 1271.626 | 0.5799791 | 0.3201989 | 11.70209 | 2.04507
preset feed | Astana | GCMC:OCEGOV_ASR | ok | 1294.257 | 0.8140436 | 1.388436 | 27.1754 | 2.587599
preset feed | Astana | GCMC:ARAHIM01_ASR | ok | 75080.2 | 0.9981034 | 0.358048 | 1587.152 | 37.63118
preset feed | Astana | GCMC:OCEGOV_ASR:kor | ok | 1584.903 | 0.8129127 | 0.6755255 | 29.90936 | 2.895243
preset feed | Astana | GCMC:ARAHIM01_ASR:kor | ok | 88186.09 | 0.9980517 | 0.269827 | 1575.417 | 49.02363
preset feed | Kiruna | GCMC:KENVOR_ion | ok | 1496.322 | 0.6903077 | 0.4014557 | 9.449453 | 2.039873
preset feed | Kiruna | GCMC:KENVOR02_ion | ok | 1615.405 | 0.584996 | 0.2875921 | 11.2354 | 2.045383
preset feed | Kiruna | GCMC:OCEGOV_ASR | ok | 1786.178 | 0.8076571 | 1.306308 | 28.29187 | 2.651939
preset feed | Kiruna | GCMC:ARAHIM01_ASR | ok | 125640.9 | 0.9984814 | 0.2578902 | 1713.108 | 44.32566
preset feed | Kiruna | GCMC:OCEGOV_ASR:kor | ok | 2148.613 | 0.807359 | 0.6389906 | 30.37613 | 2.941821
preset feed | Kiruna | GCMC:ARAHIM01_ASR:kor | ok | 167811.1 | 0.9983351 | 0.2128478 | 1674.259 | 55.56545
preset feed | Yakutsk | GCMC:KENVOR_ion | ok | 1349.616 | 0.6753975 | 0.4246949 | 9.835041 | 2.014306
preset feed | Yakutsk | GCMC:KENVOR02_ion | ok | 1445.174 | 0.5824912 | 0.3444243 | 11.56621 | 2.008799
preset feed | Yakutsk | GCMC:OCEGOV_ASR | ok | 1467.402 | 0.8293794 | 1.501338 | 23.14963 | 2.437121
preset feed | Yakutsk | GCMC:ARAHIM01_ASR | ok | 93669.66 | 0.9981324 | 0.3511327 | 1596.513 | 38.26406
preset feed | Yakutsk | GCMC:OCEGOV_ASR:kor | ok | 1825.298 | 0.8262162 | 0.7236678 | 26.28686 | 2.735953
preset feed | Yakutsk | GCMC:ARAHIM01_ASR:kor | ok | 115774.8 | 0.9980383 | 0.2725742 | 1571.759 | 48.83041
preset feed | Reykjavik | GCMC:KENVOR_ion | ok | 1586.377 | 0.693121 | 0.3757109 | 9.390192 | 2.098809
preset feed | Reykjavik | GCMC:KENVOR02_ion | ok | 1740.006 | 0.5800131 | 0.2522713 | 11.1697 | 2.06364
preset feed | Reykjavik | GCMC:OCEGOV_ASR | ok | 2354.011 | 0.7983675 | 1.206401 | 32.72765 | 2.69137
preset feed | Reykjavik | GCMC:ARAHIM01_ASR | ok | 198032.1 | 0.9989308 | 0.1478285 | 1855.851 | 53.08993
preset feed | Reykjavik | GCMC:OCEGOV_ASR:kor | ok | 2707.881 | 0.7979172 | 0.589541 | 34.87326 | 2.994842
preset feed | Reykjavik | GCMC:ARAHIM01_ASR:kor | infeasible
preset feed | Tibet | GCMC:KENVOR_ion | ok | 608.5679 | 0.691749 | 0.4249503 | 9.387324 | 2.360082
preset feed | Tibet | GCMC:KENVOR02_ion | ok | 743.2787 | 0.5885072 | 0.3070607 | 11.73544 | 2.45736
preset feed | Tibet | GCMC:OCEGOV_ASR | ok | 733.9501 | 0.87269 | 1.791697 | 15.50483 | 3.206774
preset feed | Tibet | GCMC:ARAHIM01_ASR | infeasible
preset feed | Tibet | GCMC:OCEGOV_ASR:kor | ok | 869.5443 | 0.8724731 | 0.87707 | 17.21179 | 3.378284
preset feed | Tibet | GCMC:ARAHIM01_ASR:kor | infeasible
preset feed | Altiplano | GCMC:KENVOR_ion | ok | 572.7838 | 0.6816931 | 0.3601927 | 9.691799 | 2.263435
preset feed | Altiplano | GCMC:KENVOR02_ion | ok | 677.2839 | 0.5603237 | 0.233277 | 12.98358 | 2.43204
preset feed | Altiplano | GCMC:OCEGOV_ASR | ok | 613.799 | 0.8329379 | 1.474082 | 13.03504 | 3.103196
preset feed | Altiplano | GCMC:ARAHIM01_ASR | ok | 128998.9 | 0.9989285 | 0.1489549 | 1814.678 | 53.16581
preset feed | Altiplano | GCMC:OCEGOV_ASR:kor | ok | 739.9756 | 0.8329195 | 0.722217 | 14.93092 | 3.335848
preset feed | Altiplano | GCMC:ARAHIM01_ASR:kor | infeasible

## lcoc_amine
site | amine_heat_GJ | amine_elec_GJ | T_mean_C | RH_mean | amine_lcoc_lo | amine_lcoc_base | amine_hours | amine_lcoc_hi | within_fit_range
Singapore | 9.190614 | 1.992343 | 27.0625 | 85.44793 | 208.7422 | 327.9775 | 7103 | 533.0876 | TRUE
Jakarta | 8.322286 | 1.837198 | 27.6086 | 77.89529 | 172.9883 | 277.0485 | 8100 | 454.2725 | TRUE
Darwin | 7.526963 | 1.707376 | 27.35865 | 68.84717 | 147.9619 | 241.9333 | 7899 | 413.1257 | TRUE
Riyadh | 10.84374 | 3.558869 | 27.46421 | 28.74047 | 188.8464 | 299.1943 | 7441 | 488.1626 | TRUE
Dubai | 6.954105 | 1.693897 | 29.14385 | 55.58246 | 138.8609 | 231.0944 | 8460 | 392.2357 | TRUE
Atacama coast | 6.791766 | 1.505627 | 16.38624 | 58.63135 | 133.9534 | 222.9338 | 8254 | 384.6148 | TRUE
Kano | 6.859852 | 1.703279 | 26.21202 | 49.37348 | 137.6961 | 227.0785 | 8111 | 389.5138 | TRUE
Gobi | 6.239845 | 1.438706 | 5.847226 | 37.9273 | 162.6583 | 265.9861 | 7182 | 447.4982 | TRUE
Madrid | 6.786156 | 1.485405 | 15.13154 | 59.34698 | 185.3595 | 304.7327 | 6241 | 515.7029 | TRUE
Shanghai | 7.952253 | 1.661996 | 17.863 | 77.03504 | 246.0849 | 392.6439 | 5543 | 640.1015 | TRUE
London | 8.021451 | 1.630324 | 11.66525 | 79.03588 | 314.6512 | 495.1885 | 4662 | 795.745 | TRUE
Rome | 7.620623 | 1.599681 | 17.12995 | 73.3478 | 213.1411 | 343.427 | 6148 | 570.1278 | TRUE
Mexico City | 7.23878 | 1.543677 | 16.97796 | 67.98008 | 157.5185 | 254.8467 | 8010 | 427.7332 | TRUE
Chicago | 7.483429 | 1.512879 | 9.34097 | 73.34775 | 224.3391 | 359.4398 | 5847 | 597.7331 | TRUE
Seoul | 7.134199 | 1.481986 | 12.50384 | 67.71266 | 194.7842 | 312.6697 | 6660 | 520.7885 | TRUE
Astana | 7.096275 | 1.388116 | 1.625902 | 69.71091 | 278.6292 | 445.4462 | 4770 | 736.267 | TRUE
Kiruna | 7.560212 | 1.491095 | 0.1951598 | 75.20716 | 376.694 | 588.9376 | 4069 | 951.0874 | TRUE
Yakutsk | 6.963249 | 1.313817 | -7.05105 | 69.27648 | 290.5522 | 466.1474 | 4479 | 777.9267 | TRUE
Reykjavik | 8.016653 | 1.608125 | 5.404578 | 79.65703 | 466.3251 | 707.5602 | 4111 | 1097.17 | TRUE
Tibet | 5.800255 | 1.066563 | -3.889315 | 51.08001 | 137.4635 | 227.3387 | 8006 | 393.4028 | TRUE
Altiplano | 6.067927 | 1.394048 | 2.592146 | 32.63538 | 124.3927 | 208.8635 | 8201 | 367.7116 | TRUE

## lcoc_operating
site | sorbent | scenario | T_des_K | drying_target_RH_fraction | status | LCOC_USD_per_t | purity_dry_fraction | annual_mean_dq_CO2_molkg | operating_hours | heat_GJ_per_t | dryer_heat_GJ_per_t | electricity_GJ_per_t | capex_sorbent_USD | capex_process_USD | capex_energy_USD | CO2_t_per_kg_s_air | site_T_mean_C | non_dominated
Singapore | KENVOR_ion | A | 348 | 1 | infeasible | [11 empty] | 27.0625 | FALSE
Singapore | KENVOR_ion | A | 373 | 1 | ok | 1585.739 | 0.5141517 | 0.1104618 | 5945 | 21.99649 | 0 | 3.762149 | 32804.17 | 105017.1 | 47712.27 | 11.61115 | 27.0625 | FALSE
Singapore | KENVOR_ion | A | 398 | 1 | ok | 1347.857 | 0.5384506 | 0.1203817 | 7697 | 26.48749 | 0 | 3.676896 | 32785.51 | 103842.6 | 65264.51 | 15.03298 | 27.0625 | TRUE
Singapore | OCEGOV_ASR | B | 348 | 0 | ok | 2726.207 | 0.3585748 | 0.1857826 | 6034 | 133.4819 | 125.6476 | 4.960123 | 22206.59 | 99755.82 | 174092.5 | 11.78498 | 27.0625 | FALSE
Singapore | OCEGOV_ASR | B | 373 | 0 | ok | 2476.604 | 0.5477737 | 0.3796018 | 6034 | 131.7862 | 125.6428 | 4.578534 | 10402.9 | 78786.37 | 171030.4 | 11.78498 | 27.0625 | FALSE
Singapore | OCEGOV_ASR | B | 398 | 0 | ok | 2430.192 | 0.6204795 | 0.511886 | 6034 | 131.763 | 125.643 | 4.523732 | 7540.685 | 74524.43 | 170855.7 | 11.78498 | 27.0625 | FALSE
Singapore | OCEGOV_ASR | B | 348 | 0.01 | ok | 2770.76 | 0.3421915 | 0.1776054 | 6032 | 132.9095 | 124.6211 | 5.071813 | 23514.35 | 104245.7 | 173731.2 | 11.78107 | 27.0625 | FALSE
Singapore | OCEGOV_ASR | B | 373 | 0.01 | ok | 2504.008 | 0.525202 | 0.352956 | 6033 | 131.2067 | 124.6078 | 4.646844 | 11423.02 | 81795.57 | 170554.4 | 11.78303 | 27.0625 | FALSE
Singapore | OCEGOV_ASR | B | 398 | 0.01 | ok | 2450.2 | 0.5989754 | 0.4748141 | 6033 | 131.1774 | 124.6078 | 4.577375 | 8306.184 | 76872.33 | 170333.5 | 11.78303 | 27.0625 | FALSE
Singapore | OCEGOV_ASR | B | 348 | 0.02 | ok | 2704.574 | 0.3775103 | 0.1971773 | 6032 | 130.7845 | 123.065 | 5.026156 | 20719.99 | 100316.2 | 171147.2 | 11.78107 | 27.0625 | FALSE
Singapore | OCEGOV_ASR | B | 373 | 0.02 | ok | 2467.531 | 0.5500053 | 0.3790297 | 6032 | 129.3565 | 123.0633 | 4.624653 | 10452.01 | 80316.47 | 168340.3 | 11.78107 | 27.0625 | FALSE
Singapore | OCEGOV_ASR | B | 398 | 0.02 | ok | 2420.265 | 0.618578 | 0.5020763 | 6032 | 129.3899 | 123.0633 | 4.560307 | 7739.054 | 75937.42 | 168206.2 | 11.78107 | 27.0625 | FALSE
Singapore | OCEGOV_ASR | B | 348 | 0.05 | ok | 2629.356 | 0.4502547 | 0.2404035 | 6036 | 125.6285 | 118.4181 | 5.114412 | 16530.49 | 98613.26 | 165385.4 | 11.78889 | 27.0625 | FALSE
Singapore | OCEGOV_ASR | B | 373 | 0.05 | ok | 2434.267 | 0.5925563 | 0.415346 | 6035 | 124.6692 | 118.4167 | 4.723584 | 9401.537 | 82025.23 | 163159.4 | 11.78693 | 27.0625 | FALSE
Singapore | OCEGOV_ASR | B | 398 | 0.05 | ok | 2394.72 | 0.6483918 | 0.5261527 | 6035 | 124.8372 | 118.4169 | 4.657556 | 7323.973 | 78238.98 | 163178.2 | 11.78693 | 27.0625 | TRUE
Singapore | OCEGOV_ASR | B | 348 | 0.1 | ok | 2677.522 | 0.4927744 | 0.2574452 | 6038 | 118.8505 | 110.6694 | 5.59097 | 15353.54 | 109313.9 | 158830.5 | 11.79279 | 27.0625 | FALSE
Singapore | OCEGOV_ASR | B | 373 | 0.1 | ok | 2484.535 | 0.6017708 | 0.3921742 | 6038 | 118.1501 | 110.6762 | 5.130343 | 9996.281 | 92862.1 | 156709.4 | 11.79279 | 27.0625 | FALSE
Singapore | OCEGOV_ASR | B | 398 | 0.1 | ok | 2443.435 | 0.6464432 | 0.4733841 | 6038 | 118.4579 | 110.6749 | 5.041536 | 8213.897 | 88831.74 | 156830.7 | 11.79279 | 27.0625 | FALSE
Singapore | OCEGOV_ASR:kor | B | 348 | 0 | ok | 7831.572 | 0.3906631 | 0.1026133 | 1790 | 132.3737 | 119.1712 | 5.722865 | 32775.96 | 118810.2 | 111588.1 | 3.496041 | 27.0625 | FALSE
Singapore | OCEGOV_ASR:kor | B | 373 | 0 | ok | 2791.96 | 0.5477496 | 0.1859845 | 6033 | 136.5454 | 125.6554 | 5.121194 | 21230.41 | 102213.2 | 178187.4 | 11.78303 | 27.0625 | FALSE
Singapore | OCEGOV_ASR:kor | B | 398 | 0 | ok | 2687.064 | 0.6204599 | 0.2507998 | 6033 | 136.6021 | 125.6558 | 4.96407 | 15389.15 | 92548.08 | 177830.1 | 11.78303 | 27.0625 | TRUE
Singapore | OCEGOV_ASR:kor | B | 348 | 0.01 | ok | 23968.59 | 0.3845645 | 0.1016136 | 512 | 128.4458 | 114.8437 | 5.837433 | 32687.28 | 120900.5 | 79305.95 | 0.999985 | 27.0625 | FALSE
Singapore | OCEGOV_ASR:kor | B | 373 | 0.01 | ok | 2862.444 | 0.5251935 | 0.1729425 | 6032 | 136.3302 | 124.6219 | 5.277803 | 23312.28 | 108721.2 | 178363.6 | 11.78107 | 27.0625 | FALSE
Singapore | OCEGOV_ASR:kor | B | 398 | 0.01 | ok | 2742.73 | 0.5989681 | 0.2326514 | 6032 | 136.3997 | 124.6227 | 5.090766 | 16951.4 | 97706.5 | 177940.7 | 11.78107 | 27.0625 | FALSE
Singapore | OCEGOV_ASR:kor | B | 348 | 0.02 | ok | 4629.503 | 0.4001676 | 0.1051714 | 3607 | 132.7351 | 119.7625 | 5.958683 | 32766.76 | 125287.9 | 150587 | 7.044816 | 27.0625 | FALSE
Singapore | OCEGOV_ASR:kor | B | 373 | 0.02 | ok | 2810.248 | 0.5500075 | 0.1857269 | 6033 | 134.1132 | 123.0663 | 5.258017 | 21330.64 | 106198.7 | 175747 | 11.78303 | 27.0625 | FALSE
Singapore | OCEGOV_ASR:kor | B | 398 | 0.02 | ok | 2703.968 | 0.6185854 | 0.2460273 | 6033 | 134.3091 | 123.0617 | 5.08133 | 15793.99 | 96294.59 | 175506.2 | 11.78303 | 27.0625 | FALSE
Singapore | OCEGOV_ASR:kor | B | 348 | 0.05 | ok | 3181.406 | 0.4531143 | 0.119221 | 7117 | 130.0931 | 118.2311 | 6.357154 | 32778.61 | 144096 | 232237.7 | 13.90018 | 27.0625 | FALSE
Singapore | OCEGOV_ASR:kor | B | 373 | 0.05 | ok | 2811.097 | 0.5925594 | 0.2035218 | 6036 | 129.0071 | 118.4193 | 5.537277 | 19186.81 | 111174.1 | 170566.7 | 11.78889 | 27.0625 | FALSE
Singapore | OCEGOV_ASR:kor | B | 398 | 0.05 | ok | 2720.711 | 0.6483965 | 0.2578206 | 6037 | 129.5339 | 118.4194 | 5.357236 | 14946.88 | 102479.8 | 170699.3 | 11.79084 | 27.0625 | TRUE
Singapore | OCEGOV_ASR:kor | B | 348 | 0.1 | ok | 3345.069 | 0.4952706 | 0.1275769 | 7140 | 123.094 | 110.5753 | 7.452681 | 31333.76 | 170312.8 | 225048.7 | 13.9451 | 27.0625 | FALSE
Singapore | OCEGOV_ASR:kor | B | 373 | 0.1 | ok | 3005.369 | 0.6038215 | 0.1942569 | 7141 | 122.5716 | 110.5743 | 6.4743 | 20400.57 | 135770.5 | 221009.9 | 13.94706 | 27.0625 | FALSE
Singapore | OCEGOV_ASR:kor | B | 398 | 0.1 | ok | 2930.083 | 0.6482556 | 0.2343634 | 7141 | 123.4956 | 110.5749 | 6.249916 | 16763.05 | 126578 | 221774.2 | 13.94706 | 27.0625 | FALSE
Jakarta | KENVOR_ion | A | 348 | 1 | infeasible | [11 empty] | 27.6086 | FALSE
Jakarta | KENVOR_ion | A | 373 | 1 | ok | 1481.281 | 0.5144734 | 0.1114778 | 5929 | 22.25621 | 0 | 3.602445 | 32803.6 | 103004.5 | 38825.33 | 11.5799 | 27.6086 | FALSE
Jakarta | KENVOR_ion | A | 398 | 1 | ok | 1192.876 | 0.5391696 | 0.1216031 | 8014 | 26.46364 | 0 | 3.490002 | 32793.3 | 101948.9 | 53326.66 | 15.65211 | 27.6086 | TRUE
Jakarta | OCEGOV_ASR | B | 348 | 0 | ok | 2152.285 | 0.3516352 | 0.1812417 | 6408 | 122.7274 | 114.8147 | 4.796194 | 23976.13 | 97388.22 | 131000.1 | 12.51544 | 27.6086 | FALSE
Jakarta | OCEGOV_ASR | B | 373 | 0 | ok | 1907.314 | 0.5430256 | 0.3719202 | 6407 | 121.0158 | 114.8097 | 4.409003 | 11071.46 | 74966.79 | 128391 | 12.51348 | 27.6086 | FALSE
Jakarta | OCEGOV_ASR | B | 398 | 0 | ok | 1860.505 | 0.616643 | 0.5027051 | 6407 | 120.9922 | 114.8097 | 4.352928 | 7965 | 70381.49 | 128227.1 | 12.51348 | 27.6086 | FALSE
Jakarta | OCEGOV_ASR | B | 348 | 0.01 | ok | 2199.619 | 0.3347572 | 0.1730884 | 6407 | 122.0996 | 113.7145 | 4.911022 | 25487.7 | 102388.7 | 130733.1 | 12.51348 | 27.6086 | FALSE
Jakarta | OCEGOV_ASR | B | 373 | 0.01 | ok | 1937.524 | 0.5197029 | 0.3451173 | 6406 | 120.394 | 113.7117 | 4.479206 | 12238.92 | 78339.4 | 128014 | 12.51153 | 27.6086 | FALSE
Jakarta | OCEGOV_ASR | B | 398 | 0.01 | ok | 1883.038 | 0.5944178 | 0.465299 | 6406 | 120.3645 | 113.7115 | 4.40795 | 8834.948 | 73018.36 | 127806.4 | 12.51153 | 27.6086 | FALSE
Jakarta | OCEGOV_ASR | B | 348 | 0.02 | ok | 2138.063 | 0.3709272 | 0.1925458 | 6404 | 119.8937 | 112.1003 | 4.86334 | 22295.91 | 98024.12 | 128595.5 | 12.50762 | 27.6086 | FALSE
Jakarta | OCEGOV_ASR | B | 373 | 0.02 | ok | 1905.655 | 0.5451781 | 0.3712625 | 6404 | 118.463 | 112.1016 | 4.455498 | 11133.31 | 76734.21 | 126187.4 | 12.50762 | 27.6086 | FALSE
Jakarta | OCEGOV_ASR | B | 398 | 0.02 | ok | 1857.875 | 0.6145728 | 0.4927523 | 6404 | 118.4984 | 112.1014 | 4.389543 | 8190.875 | 72025.92 | 126052.8 | 12.50762 | 27.6086 | FALSE
Jakarta | OCEGOV_ASR | B | 348 | 0.05 | ok | 2077.487 | 0.4449173 | 0.2354002 | 6401 | 114.5393 | 107.2731 | 4.951214 | 17627.14 | 96107.69 | 123908.6 | 12.50177 | 27.6086 | FALSE
Jakarta | OCEGOV_ASR | B | 373 | 0.05 | ok | 1886.798 | 0.5884584 | 0.4073935 | 6401 | 113.5893 | 107.2754 | 4.554338 | 9967.257 | 78609.76 | 121974.8 | 12.50177 | 27.6086 | FALSE
Jakarta | OCEGOV_ASR | B | 398 | 0.05 | ok | 1846.953 | 0.6449178 | 0.5168157 | 6400 | 113.7598 | 107.2717 | 4.486553 | 7730.729 | 74562.75 | 121964.2 | 12.49981 | 27.6086 | TRUE
Jakarta | OCEGOV_ASR | B | 348 | 0.1 | ok | 2142.577 | 0.4878938 | 0.2521904 | 6398 | 107.4608 | 99.21152 | 5.430909 | 16343.99 | 107380.9 | 118691.5 | 12.49591 | 27.6086 | FALSE
Jakarta | OCEGOV_ASR | B | 373 | 0.1 | ok | 1954.743 | 0.5977818 | 0.3844966 | 6398 | 106.7633 | 99.20967 | 4.963143 | 10611.68 | 90127.67 | 116815.1 | 12.49591 | 27.6086 | FALSE
Jakarta | OCEGOV_ASR | B | 398 | 0.1 | ok | 1912.637 | 0.6429134 | 0.4645131 | 6399 | 107.0815 | 99.20699 | 4.87234 | 8695.875 | 85844.06 | 116880.1 | 12.49786 | 27.6086 | FALSE
Jakarta | OCEGOV_ASR:kor | B | 348 | 0 | ok | 6471.152 | 0.3917988 | 0.1030732 | 1930 | 126.9759 | 113.7997 | 5.628529 | 32776.07 | 118219.7 | 85957.75 | 3.769475 | 27.6086 | FALSE
Jakarta | OCEGOV_ASR:kor | B | 373 | 0 | ok | 2203.288 | 0.5430284 | 0.1822435 | 6407 | 125.8264 | 114.8134 | 4.957064 | 22594.81 | 99438.38 | 134346.9 | 12.51348 | 27.6086 | FALSE
Jakarta | OCEGOV_ASR:kor | B | 398 | 0 | ok | 2097.701 | 0.616648 | 0.2463324 | 6408 | 125.8807 | 114.811 | 4.797305 | 16255.1 | 89113.36 | 133993.4 | 12.51544 | 27.6086 | TRUE
Jakarta | OCEGOV_ASR:kor | B | 348 | 0.01 | ok | 18096.35 | 0.3861308 | 0.1022282 | 581 | 123.184 | 109.6216 | 5.742292 | 32687.3 | 120634.7 | 49392.35 | 1.134749 | 27.6086 | FALSE
Jakarta | OCEGOV_ASR:kor | B | 373 | 0.01 | ok | 2276.336 | 0.5197174 | 0.1691189 | 6407 | 125.5835 | 113.7138 | 5.118544 | 24977.38 | 106647.8 | 134544.2 | 12.51348 | 27.6086 | FALSE
Jakarta | OCEGOV_ASR:kor | B | 398 | 0.01 | ok | 2155.303 | 0.5944278 | 0.228008 | 6408 | 125.6528 | 113.7125 | 4.927851 | 18030.51 | 94821.28 | 134125.2 | 12.51544 | 27.6086 | FALSE
Jakarta | OCEGOV_ASR:kor | B | 348 | 0.02 | ok | 4157.434 | 0.4014807 | 0.1057232 | 3182 | 126.223 | 113.2798 | 5.843616 | 32766.28 | 124056.9 | 92314.56 | 6.214751 | 27.6086 | FALSE
Jakarta | OCEGOV_ASR:kor | B | 373 | 0.02 | ok | 2229.547 | 0.5451817 | 0.181921 | 6405 | 123.2815 | 112.1038 | 5.097003 | 22721.05 | 103827.6 | 132385.5 | 12.50958 | 27.6086 | FALSE
Jakarta | OCEGOV_ASR:kor | B | 398 | 0.02 | ok | 2122.237 | 0.6145869 | 0.2414657 | 6406 | 123.4863 | 112.1017 | 4.917056 | 16716.07 | 93251.59 | 132119.6 | 12.51153 | 27.6086 | FALSE
Jakarta | OCEGOV_ASR:kor | B | 348 | 0.05 | ok | 2723.494 | 0.4504287 | 0.1179716 | 6930 | 120.5161 | 108.6078 | 6.21713 | 32778.58 | 139454.1 | 172546.3 | 13.53495 | 27.6086 | FALSE
Jakarta | OCEGOV_ASR:kor | B | 373 | 0.05 | ok | 2244.315 | 0.5884565 | 0.1996204 | 6402 | 117.9766 | 107.2776 | 5.379098 | 20341.34 | 109022.3 | 128243.2 | 12.50372 | 27.6086 | FALSE
Jakarta | OCEGOV_ASR:kor | B | 398 | 0.05 | ok | 2153.046 | 0.6448999 | 0.2532136 | 6403 | 118.5194 | 107.2773 | 5.195713 | 15777 | 99795.83 | 128279.5 | 12.50567 | 27.6086 | TRUE
Jakarta | OCEGOV_ASR:kor | B | 348 | 0.1 | ok | 2794.971 | 0.4909668 | 0.1252983 | 7422 | 112.685 | 100.0796 | 7.327547 | 32783.14 | 169554.5 | 171934.1 | 14.49588 | 27.6086 | FALSE
Jakarta | OCEGOV_ASR:kor | B | 373 | 0.1 | ok | 2465.753 | 0.6002154 | 0.1908454 | 7437 | 112.1409 | 100.0219 | 6.336531 | 21656.49 | 134806.6 | 168393.5 | 14.52517 | 27.6086 | FALSE
Jakarta | OCEGOV_ASR:kor | B | 398 | 0.1 | ok | 2376.354 | 0.6429049 | 0.2275995 | 6397 | 112.3967 | 99.23057 | 6.117578 | 17746.68 | 125097.3 | 125073.2 | 12.49395 | 27.6086 | FALSE
Darwin | KENVOR_ion | A | 348 | 1 | ok | 7603.765 | 0.4817163 | 0.1102381 | 1003 | 16.98841 | 0 | 3.466727 | 32801.35 | 108884.5 | 12568.1 | 1.958955 | 27.35865 | FALSE
Darwin | KENVOR_ion | A | 373 | 1 | ok | 1339.598 | 0.5259828 | 0.1238098 | 6500 | 19.90815 | 0 | 3.227885 | 32804.24 | 106764.9 | 33443.47 | 12.69512 | 27.35865 | FALSE
Darwin | KENVOR_ion | A | 398 | 1 | ok | 1170.012 | 0.5520802 | 0.1356501 | 7527 | 23.99021 | 0 | 3.196254 | 32800.03 | 105658.1 | 36353.53 | 14.70095 | 27.35865 | TRUE
Darwin | OCEGOV_ASR | B | 348 | 0 | ok | 1846.711 | 0.3591775 | 0.1889882 | 6597 | 101.3269 | 93.50952 | 4.442111 | 26412.58 | 102713.3 | 97561.11 | 12.88457 | 27.35865 | FALSE
Darwin | OCEGOV_ASR | B | 373 | 0 | ok | 1592.953 | 0.5482178 | 0.3840702 | 6595 | 99.5797 | 93.43719 | 4.059646 | 11977.66 | 78314.19 | 95290.42 | 12.88067 | 27.35865 | FALSE
Darwin | OCEGOV_ASR | B | 398 | 0 | ok | 1543.634 | 0.6208243 | 0.5165808 | 6594 | 99.56832 | 93.44519 | 4.00507 | 8535.379 | 73292.21 | 95139.42 | 12.87871 | 27.35865 | TRUE
Darwin | OCEGOV_ASR | B | 348 | 0.01 | ok | 1900.298 | 0.3428958 | 0.181046 | 6593 | 100.7199 | 92.44716 | 4.55273 | 28213.99 | 108354.1 | 97367.14 | 12.87676 | 27.35865 | FALSE
Darwin | OCEGOV_ASR | B | 373 | 0.01 | ok | 1627.71 | 0.5257106 | 0.3580304 | 6592 | 98.99142 | 92.38872 | 4.127489 | 13351.34 | 82130.08 | 94993.19 | 12.87481 | 27.35865 | FALSE
Darwin | OCEGOV_ASR | B | 398 | 0.01 | ok | 1569.263 | 0.5994107 | 0.4803918 | 6594 | 98.95792 | 92.38045 | 4.057967 | 9549.946 | 76271.18 | 94801.92 | 12.87871 | 27.35865 | FALSE
Darwin | OCEGOV_ASR | B | 348 | 0.02 | ok | 1837.816 | 0.3781723 | 0.2003996 | 6588 | 98.52926923 | 90.83029 | 4.505984 | 24455.91 | 103341.1 | 95585.73 | 12.86699 | 27.35865 | FALSE
Darwin | OCEGOV_ASR | B | 373 | 0.02 | ok | 1598.776 | 0.5505137 | 0.3837587 | 6584 | 97.07457 | 90.78289 | 4.104184 | 12056.38 | 80312.48 | 93473.99 | 12.85918 | 27.35865 | FALSE
Darwin | OCEGOV_ASR | B | 398 | 0.02 | ok | 1547.626 | 0.6190096 | 0.5072398 | 6586 | 97.10257 | 90.77295 | 4.039786 | 8798.582 | 75162.32 | 93344.34 | 12.86309 | 27.35865 | FALSE
Darwin | OCEGOV_ASR | B | 348 | 0.05 | ok | 1786.54 | 0.4507069 | 0.243378 | 6568 | 93.18411 | 85.99424 | 4.59115 | 19114.78 | 100983.7 | 91732.82 | 12.82793 | 27.35865 | FALSE
Darwin | OCEGOV_ASR | B | 373 | 0.05 | ok | 1590.981 | 0.592897 | 0.419636 | 6568 | 92.225 | 85.97551 | 4.200394 | 10729.42 | 82281.19 | 90012.93 | 12.82793 | 27.35865 | FALSE
Darwin | OCEGOV_ASR | B | 398 | 0.05 | ok | 1548.377 | 0.6486834 | 0.530855 | 6568 | 92.39884 | 85.97603 | 4.134443 | 8275.957 | 77888.51 | 89984.44 | 12.82793 | 27.35865 | TRUE
Darwin | OCEGOV_ASR | B | 348 | 0.1 | ok | 1886.335 | 0.4933539 | 0.2605593 | 6535 | 86.17554 | 78.01308 | 5.062819 | 17685.04 | 114190.8 | 87555.67 | 12.76348 | 27.35865 | FALSE
Darwin | OCEGOV_ASR | B | 373 | 0.1 | ok | 1706.051 | 0.6022215 | 0.3965328 | 6535 | 85.42595 | 77.95345 | 4.601378 | 11441.83 | 97145.58 | 85858.59 | 12.76348 | 27.35865 | FALSE
Darwin | OCEGOV_ASR | B | 398 | 0.1 | ok | 1664.283 | 0.6468214 | 0.4781754 | 6538 | 85.74401 | 77.95496 | 4.512707 | 9343.907 | 92890.13 | 85884.63 | 12.76934 | 27.35865 | FALSE
Darwin | OCEGOV_ASR:kor | B | 348 | 0 | ok | 4777.021 | 0.4168636 | 0.1141148 | 2403 | 96.51602 | 83.92021 | 5.059355 | 32776.09 | 119346.1 | 67377.19 | 4.693289 | 27.35865 | FALSE
Darwin | OCEGOV_ASR:kor | B | 373 | 0 | ok | 1883.901 | 0.5481384 | 0.1881174 | 6603 | 104.458 | 93.56788 | 4.603999 | 24444.21 | 104173.2 | 100382.2 | 12.89629 | 27.35865 | FALSE
Darwin | OCEGOV_ASR:kor | B | 398 | 0 | ok | 1773.341 | 0.6207933 | 0.2530821 | 6603 | 104.5254 | 93.57217 | 4.447003 | 17419.14 | 92956.96 | 100042.5 | 12.89629 | 27.35865 | TRUE
Darwin | OCEGOV_ASR:kor | B | 348 | 0.01 | ok | 6571.981 | 0.4142302 | 0.1141382 | 1611 | 90.38441 | 77.52774 | 5.09972 | 32687.31 | 121500.2 | 49713.14 | 3.146437 | 27.35865 | FALSE
Darwin | OCEGOV_ASR:kor | B | 373 | 0.01 | ok | 1963.64 | 0.5257101 | 0.1754344 | 6602 | 104.21 | 92.49347 | 4.759242 | 27247.63 | 112271.2 | 100584.1 | 12.89434 | 27.35865 | FALSE
Darwin | OCEGOV_ASR:kor | B | 398 | 0.01 | ok | 1835.569 | 0.5993893 | 0.235362 | 6604 | 104.2912 | 92.49711 | 4.572497 | 19489.69 | 99347.02 | 100181.4 | 12.89824 | 27.35865 | FALSE
Darwin | OCEGOV_ASR:kor | B | 348 | 0.02 | ok | 3789.005 | 0.4224578 | 0.1153582 | 3151 | 101.7409 | 89.27006 | 5.359173 | 32767.68 | 126433.3 | 67569.33 | 6.154205 | 27.35865 | FALSE
Darwin | OCEGOV_ASR:kor | B | 373 | 0.02 | ok | 1918.234 | 0.5504844 | 0.1880075 | 6596 | 101.9233 | 90.87785 | 4.738416 | 24604.85 | 109001.5 | 98793.29 | 12.88262 | 27.35865 | FALSE
Darwin | OCEGOV_ASR:kor | B | 398 | 0.02 | ok | 1805.08 | 0.618976 | 0.2484966 | 6598 | 102.1357 | 90.88005 | 4.562106 | 17956.29 | 97523.72 | 98519.68 | 12.88653 | 27.35865 | FALSE
Darwin | OCEGOV_ASR:kor | B | 348 | 0.05 | ok | 2549.263 | 0.4600814 | 0.1236804 | 6057 | 101.5924 | 89.87864 | 5.852692 | 32778.9 | 143901 | 108727.6 | 11.8299 | 27.35865 | FALSE
Darwin | OCEGOV_ASR:kor | B | 373 | 0.05 | ok | 1946.181 | 0.5928661 | 0.2055842 | 6575 | 96.6801 | 86.09659 | 5.015574 | 21896.77 | 114338.3 | 95451.95 | 12.8416 | 27.35865 | FALSE
Darwin | OCEGOV_ASR:kor | B | 398 | 0.05 | ok | 1849.445 | 0.6486886 | 0.2601198 | 6578 | 97.20515 | 86.08492 | 4.835287 | 16889.71 | 104406.4 | 95425.28 | 12.84746 | 27.35865 | TRUE
Darwin | OCEGOV_ASR:kor | B | 348 | 0.1 | ok | 2610.487 | 0.4959331 | 0.1290226 | 6869 | 93.3199 | 80.83687 | 6.970096 | 32783.29 | 179309.9 | 112993.7 | 13.41581 | 27.35865 | FALSE
Darwin | OCEGOV_ASR:kor | B | 373 | 0.1 | ok | 2234.006 | 0.6030201 | 0.1950316 | 7050 | 92.04223 | 80.00717 | 5.992396 | 23350.67 | 146876.2 | 110797.1 | 13.76932 | 27.35865 | FALSE
Darwin | OCEGOV_ASR:kor | B | 398 | 0.1 | ok | 2148.953 | 0.6475313 | 0.2351534 | 7051 | 92.97721 | 79.99667 | 5.766749 | 19069.2 | 137224.4 | 111033 | 13.77128 | 27.35865 | FALSE
Riyadh | KENVOR_ion | A | 348 | 1 | ok | 3905.639 | 0.4842597 | 0.1212987 | 1938 | 15.97282 | 0 | 2.814101 | 32801.24 | 101879 | 19202.91 | 3.7851 | 27.46421 | FALSE
Riyadh | KENVOR_ion | A | 373 | 1 | ok | 980.3358 | 0.5425227 | 0.1455615 | 7743 | 15.60309 | 0 | 2.370811 | 32800.29 | 94516.64 | 27584.2 | 15.12282 | 27.46421 | FALSE
Riyadh | KENVOR_ion | A | 398 | 1 | ok | 927.112 | 0.5813421 | 0.1680001 | 8243 | 17.79827 | 0 | 2.325222 | 31818.91 | 92913.82 | 30211.88 | 16.09937 | 27.46421 | TRUE
Riyadh | OCEGOV_ASR | B | 348 | 0 | ok | 1298.464 | 0.3562828 | 0.1987246 | 7094 | 42.05143 | 34.24909 | 3.608594 | 32712.53 | 98605.5 | 50978.32 | 13.85526 | 27.46421 | FALSE
Riyadh | OCEGOV_ASR | B | 373 | 0 | ok | 994.8328 | 0.5412394 | 0.3887354 | 7489 | 40.55365 | 34.30311 | 3.235309 | 16033.92 | 71658.18 | 50040.63 | 14.62673 | 27.46421 | FALSE
Riyadh | OCEGOV_ASR | B | 398 | 0 | ok | 934.6199 | 0.6152165 | 0.5196003 | 7490 | 40.54729 | 34.29807 | 3.178472 | 11031.47 | 64692.2 | 49888.02 | 14.62869 | 27.46421 | TRUE
Riyadh | OCEGOV_ASR | B | 348 | 0.01 | ok | 1422.623 | 0.3496831 | 0.197261 | 6537 | 40.9359 | 32.76864 | 3.688325 | 32693.1 | 102336.2 | 48437.88 | 12.76739 | 27.46421 | FALSE
Riyadh | OCEGOV_ASR | B | 373 | 0.01 | ok | 1040.541 | 0.5172991 | 0.3643835 | 7474 | 39.57592 | 32.80428 | 3.300257 | 18399.21 | 77383.98 | 49424.08 | 14.59744 | 27.46421 | FALSE
Riyadh | OCEGOV_ASR | B | 398 | 0.01 | ok | 969.027 | 0.5924036 | 0.4852901 | 7474 | 39.57506 | 32.80629 | 3.227986 | 12721.54 | 69122.88 | 49228.87 | 14.59744 | 27.46421 | FALSE
Riyadh | OCEGOV_ASR | B | 348 | 0.02 | ok | 1272.37 | 0.3691351 | 0.2057341 | 7391 | 38.50865 | 30.77818 | 3.674927 | 32714.11 | 103055.3 | 49449.27 | 14.43533 | 27.46421 | FALSE
Riyadh | OCEGOV_ASR | B | 373 | 0.02 | ok | 1005.823 | 0.5429764 | 0.3882001 | 7440 | 37.12943 | 30.7128 | 3.265692 | 16221.93 | 74700.21 | 47298.37 | 14.53103 | 27.46421 | FALSE
Riyadh | OCEGOV_ASR | B | 398 | 0.02 | ok | 944.2395 | 0.6127433 | 0.5102103 | 7441 | 37.20325 | 30.72144 | 3.198952 | 11486.62 | 67591.35 | 47176.82 | 14.53299 | 27.46421 | FALSE
Riyadh | OCEGOV_ASR | B | 348 | 0.05 | ok | 1233.643 | 0.4427554 | 0.2462313 | 7350 | 31.65288 | 24.4462 | 3.730367 | 25809.91 | 102632 | 44123.07 | 14.35525 | 27.46421 | FALSE
Riyadh | OCEGOV_ASR | B | 373 | 0.05 | ok | 1017.614 | 0.586524 | 0.4218943 | 7345 | 30.78862 | 24.42966 | 3.328567 | 14081.49 | 79211.32 | 42236.6 | 14.34549 | 27.46421 | FALSE
Riyadh | OCEGOV_ASR | B | 398 | 0.05 | ok | 966.8791 | 0.6431444 | 0.531695 | 7347 | 31.00453 | 24.43351 | 3.259607 | 10637.02 | 73356.07 | 42237.8 | 14.34939 | 27.46421 | TRUE
Riyadh | OCEGOV_ASR | B | 348 | 0.1 | ok | 1332.691 | 0.503054 | 0.277094 | 7751 | 24.44232 | 16.24567 | 4.181333 | 21139.25 | 117654.8 | 49468.09 | 15.13844 | 27.46421 | FALSE
Riyadh | OCEGOV_ASR | B | 373 | 0.1 | ok | 1144.111 | 0.6042639 | 0.4073104 | 7199 | 22.33194 | 14.67588 | 3.715852 | 13697.31 | 96568.82 | 36445.44 | 14.06034 | 27.46421 | FALSE
Riyadh | OCEGOV_ASR | B | 398 | 0.1 | ok | 1095.434 | 0.6474931 | 0.4874846 | 7204 | 22.71907 | 14.7025 | 3.625196 | 11149.91 | 91057.79 | 36514.77 | 14.0701 | 27.46421 | TRUE
Riyadh | OCEGOV_ASR:kor | B | 348 | 0 | ok | 3767.286 | 0.4569181 | 0.1355398 | 2746 | 47.48264 | 35.79012 | 4.24172 | 32773.66 | 112215.9 | 55647.91 | 5.363201 | 27.46421 | FALSE
Riyadh | OCEGOV_ASR:kor | B | 373 | 0 | ok | 1305.731 | 0.5415338 | 0.1907501 | 7510 | 45.49466 | 34.3999 | 3.786576 | 32722.3 | 103419.3 | 55959.19 | 14.66775 | 27.46421 | FALSE
Riyadh | OCEGOV_ASR:kor | B | 398 | 0 | ok | 1174.569 | 0.615446 | 0.2549059 | 7513 | 45.59712 | 34.3995 | 3.625659 | 22513.21 | 88235.69 | 55615.3 | 14.67361 | 27.46421 | TRUE
Riyadh | OCEGOV_ASR:kor | B | 348 | 0.01 | ok | 4217.44 | 0.4526033 | 0.1342605 | 2467 | 47.37393 | 35.43975 | 4.35061 | 32685.82 | 115799 | 52771.09 | 4.818287 | 27.46421 | FALSE
Riyadh | OCEGOV_ASR:kor | B | 373 | 0.01 | ok | 1422.041 | 0.5243522 | 0.1831176 | 7033 | 44.78526 | 32.94344 | 3.91947 | 32765.23 | 108355.5 | 53941.96 | 13.73612 | 27.46421 | FALSE
Riyadh | OCEGOV_ASR:kor | B | 398 | 0.01 | ok | 1252.294 | 0.5928377 | 0.2383207 | 7509 | 45.08315 | 32.92371 | 3.751722 | 25962.33 | 97451.19 | 55535.83 | 14.6658 | 27.46421 | FALSE
Riyadh | OCEGOV_ASR:kor | B | 348 | 0.02 | ok | 3442.278 | 0.466673 | 0.1399303 | 3145 | 45.5895 | 34.10079 | 4.356173 | 32777.6 | 117287.1 | 58394.52 | 6.142486 | 27.46421 | FALSE
Riyadh | OCEGOV_ASR:kor | B | 373 | 0.02 | ok | 1345.708 | 0.5433379 | 0.1905187 | 7471 | 42.12619 | 30.84895 | 3.912194 | 32783.01 | 109632.5 | 53455.7 | 14.59158 | 27.46421 | FALSE
Riyadh | OCEGOV_ASR:kor | B | 398 | 0.02 | ok | 1215.438 | 0.613061 | 0.2504125 | 7479 | 42.40952 | 30.86469 | 3.730851 | 23442.08 | 94635.89 | 53217.46 | 14.6072 | 27.46421 | FALSE
Riyadh | OCEGOV_ASR:kor | B | 348 | 0.05 | ok | 2498.677 | 0.4972996 | 0.1479514 | 5347 | 41.5586 | 30.58427 | 4.743247 | 32784.67 | 138599.5 | 78751.48 | 10.4432 | 27.46421 | FALSE
Riyadh | OCEGOV_ASR:kor | B | 373 | 0.05 | ok | 1412.735 | 0.5868646 | 0.2070708 | 7389 | 35.34585 | 24.57957 | 4.164386 | 28737.73 | 120251.5 | 48515.82 | 14.43142 | 27.46421 | FALSE
Riyadh | OCEGOV_ASR:kor | B | 398 | 0.05 | ok | 1301.151 | 0.6434572 | 0.2609686 | 7396 | 35.98216 | 24.59548 | 3.978676 | 21708.21 | 107334.7 | 48559.82 | 14.4451 | 27.46421 | TRUE
Riyadh | OCEGOV_ASR:kor | B | 348 | 0.1 | ok | 2411.275 | 0.526166 | 0.1498743 | 6663 | 33.19065 | 21.25 | 5.903118 | 32798.57 | 182188.6 | 77817.68 | 13.01348 | 27.46421 | FALSE
Riyadh | OCEGOV_ASR:kor | B | 373 | 0.1 | ok | 1700.794 | 0.6081859 | 0.2042024 | 7814 | 28.63474 | 16.49808 | 5.142162 | 27953.7 | 157286.2 | 57211.07 | 15.26149 | 27.46421 | FALSE
Riyadh | OCEGOV_ASR:kor | B | 398 | 0.1 | ok | 1602.621 | 0.6511255 | 0.2443624 | 7835 | 29.72438 | 16.56284 | 4.915622 | 22754.93 | 145071.9 | 57898.18 | 15.3025 | 27.46421 | TRUE
Dubai | KENVOR_ion | A | 348 | 1 | ok | 5393.13 | 0.4861841 | 0.1145099 | 1430 | 17.22455 | 0 | 3.31896 | 32803.66 | 106823.7 | 16280.87 | 2.792927 | 29.14385 | FALSE
Dubai | KENVOR_ion | A | 373 | 1 | ok | 1396.657 | 0.5349763 | 0.1347536 | 6359 | 18.03388 | 0 | 2.839031 | 32777.27 | 109309.8 | 33663.33 | 12.41974 | 29.14385 | FALSE
Dubai | KENVOR_ion | A | 398 | 1 | ok | 1215.504 | 0.5617668 | 0.1471675 | 7523 | 21.88875 | 0 | 2.861665 | 32803.72 | 110949.8 | 36395.81 | 14.69314 | 29.14385 | TRUE
Dubai | OCEGOV_ASR | B | 348 | 0 | ok | 1852.078 | 0.3446553 | 0.1844173 | 7348 | 91.82437 | 83.88176 | 4.318421 | 32715.81 | 122257.3 | 100803.2 | 14.35135 | 29.14385 | FALSE
Dubai | OCEGOV_ASR | B | 373 | 0 | ok | 1572.124 | 0.53582 | 0.3712221 | 7562 | 90.17487 | 83.86409 | 3.929625 | 16509.19 | 95946.49 | 99866.01 | 14.76931 | 29.14385 | FALSE
Dubai | OCEGOV_ASR | B | 398 | 0 | ok | 1510.544 | 0.6108127 | 0.5001786 | 7562 | 90.16704 | 83.86462 | 3.871476 | 11319.03 | 88752.76 | 99691.89 | 14.76931 | 29.14385 | FALSE
Dubai | OCEGOV_ASR | B | 348 | 0.01 | ok | 1934.175 | 0.3321346 | 0.1790611 | 7523 | 92.90276 | 84.51359 | 4.453047 | 32698.15 | 125742.4 | 113191.1 | 14.69314 | 29.14385 | FALSE
Dubai | OCEGOV_ASR | B | 373 | 0.01 | ok | 1616.811 | 0.5113541 | 0.3458032 | 7556 | 89.3582 | 82.52016 | 4.000289 | 19000.21 | 101631.9 | 99319.54 | 14.75759 | 29.14385 | FALSE
Dubai | OCEGOV_ASR | B | 398 | 0.01 | ok | 1543.688 | 0.5874868 | 0.4643974 | 7555 | 89.35062 | 82.52358 | 3.926225 | 13093.09 | 93086.63 | 99097.33 | 14.75564 | 29.14385 | FALSE
Dubai | OCEGOV_ASR | B | 348 | 0.02 | ok | 1828.263 | 0.3612757 | 0.1936465 | 7531 | 88.53366 | 80.69603 | 4.389542 | 32544.5 | 125964.3 | 99511.83 | 14.70876 | 29.14385 | FALSE
Dubai | OCEGOV_ASR | B | 373 | 0.02 | ok | 1577.063 | 0.5378363 | 0.3707968 | 7544 | 87.11238 | 80.63632 | 3.971491 | 16687.25 | 98542.6 | 97195.52 | 14.73415 | 29.14385 | FALSE
Dubai | OCEGOV_ASR | B | 398 | 0.02 | ok | 1514.489 | 0.6084936 | 0.4907485 | 7544 | 87.17174 | 80.63755 | 3.902956 | 11782.48 | 91218.65 | 97053.32 | 14.73415 | 29.14385 | FALSE
Dubai | OCEGOV_ASR | B | 348 | 0.05 | ok | 1777.613 | 0.4363886 | 0.2347819 | 7519 | 82.32878 | 75.04155 | 4.470327 | 26579.77 | 124437.3 | 94253.11 | 14.68533 | 29.14385 | FALSE
Dubai | OCEGOV_ASR | B | 373 | 0.05 | ok | 1557.066 | 0.5819937 | 0.4054262 | 7518 | 81.40907 | 74.99892 | 4.062352 | 14468.8 | 100051.9 | 92265.99 | 14.68337 | 29.14385 | FALSE
Dubai | OCEGOV_ASR | B | 398 | 0.05 | ok | 1505.846 | 0.6394273 | 0.5135337 | 7520 | 81.61731 | 75.00069 | 3.991906 | 10909.05 | 94027.75 | 92255.95 | 14.68728 | 29.14385 | TRUE
Dubai | OCEGOV_ASR | B | 348 | 0.1 | ok | 1844.034 | 0.4806425 | 0.2515802 | 7960 | 75.76837 | 67.47939 | 4.967624 | 24369.97 | 139180.9 | 100764.7 | 15.54664 | 29.14385 | FALSE
Dubai | OCEGOV_ASR | B | 373 | 0.1 | ok | 1648.24 | 0.5919167 | 0.3833055 | 7958 | 75.10729 | 67.43359 | 4.488166 | 15528.01 | 116397.7 | 98718.8 | 15.54274 | 29.14385 | FALSE
Dubai | OCEGOV_ASR | B | 398 | 0.1 | ok | 1600.842 | 0.6376962 | 0.4625231 | 7958 | 75.48046 | 67.43886 | 4.394609 | 12499.96 | 110320.1 | 98850.6 | 15.54274 | 29.14385 | FALSE
Dubai | OCEGOV_ASR:kor | B | 348 | 0 | ok | 5849.398 | 0.4229452 | 0.1167907 | 1962 | 81.82813 | 69.37311 | 4.796185 | 32776.28 | 118672.8 | 68064.05 | 3.831974 | 29.14385 | FALSE
Dubai | OCEGOV_ASR:kor | B | 373 | 0 | ok | 1876.905 | 0.5358273 | 0.1818908 | 7575 | 95.1869 | 83.96743 | 4.488358 | 32727.46 | 127064 | 106027.9 | 14.7947 | 29.14385 | FALSE
Dubai | OCEGOV_ASR:kor | B | 398 | 0 | ok | 1753.71 | 0.6108039 | 0.2450646 | 7577 | 95.27595 | 83.96653 | 4.324436 | 23100.05 | 112729.3 | 105650.7 | 14.79861 | 29.14385 | TRUE
Dubai | OCEGOV_ASR:kor | B | 348 | 0.01 | ok | 6810.851 | 0.4178259 | 0.115706 | 1649 | 81.10214 | 68.33538 | 4.92842 | 32687.46 | 120461.3 | 61901.58 | 3.220655 | 29.14385 | FALSE
Dubai | OCEGOV_ASR:kor | B | 373 | 0.01 | ok | 1966.76 | 0.5144465 | 0.171253 | 7323 | 94.78876 | 82.70573 | 4.644299 | 32774.81 | 131776.5 | 104079.8 | 14.30252 | 29.14385 | FALSE
Dubai | OCEGOV_ASR:kor | B | 398 | 0.01 | ok | 1833.25 | 0.5874788 | 0.2275299 | 7570 | 94.90667 | 82.62034 | 4.458364 | 26720.59 | 122003.8 | 105694.3 | 14.78493 | 29.14385 | FALSE
Dubai | OCEGOV_ASR:kor | B | 348 | 0.02 | ok | 5048.175 | 0.4332037 | 0.1204079 | 2469 | 81.87914 | 69.65023 | 4.984501 | 32766.31 | 126237.4 | 76798.71 | 4.822193 | 29.14385 | FALSE
Dubai | OCEGOV_ASR:kor | B | 373 | 0.02 | ok | 1910.951 | 0.5378564 | 0.1816867 | 7554 | 92.15361 | 80.7549 | 4.627585 | 32741.83 | 132711.4 | 103625.1 | 14.75369 | 29.14385 | FALSE
Dubai | OCEGOV_ASR:kor | B | 398 | 0.02 | ok | 1790.456 | 0.6084651 | 0.2404142 | 7560 | 92.41694 | 80.76075 | 4.442706 | 24045.87 | 118751.8 | 103359 | 14.7654 | 29.14385 | FALSE
Dubai | OCEGOV_ASR:kor | B | 348 | 0.05 | ok | 3107.559 | 0.4754608 | 0.1328943 | 5226 | 86.08593 | 74.67738 | 5.497654 | 32779.53 | 149209.6 | 116683.3 | 10.20688 | 29.14385 | FALSE
Dubai | OCEGOV_ASR:kor | B | 373 | 0.05 | ok | 1934.538 | 0.5826501 | 0.1991495 | 7979 | 87.5319 | 76.67632 | 4.92806 | 29528.16 | 139426.8 | 113506 | 15.58375 | 29.14385 | FALSE
Dubai | OCEGOV_ASR:kor | B | 398 | 0.05 | ok | 1825.124 | 0.6393278 | 0.2514697 | 7530 | 86.63575 | 75.14669 | 4.718806 | 22263.37 | 126165.3 | 98855.51 | 14.70681 | 29.14385 | TRUE
Dubai | OCEGOV_ASR:kor | B | 348 | 0.1 | ok | 3156.684 | 0.5048886 | 0.1355122 | 5998 | 82.80802 | 70.54439 | 6.701974 | 32783.79 | 199631.2 | 108106.1 | 11.71467 | 29.14385 | FALSE
Dubai | OCEGOV_ASR:kor | B | 373 | 0.1 | ok | 2183.556 | 0.5918402 | 0.1877274 | 7969 | 79.94724 | 67.54077 | 5.903294 | 31689.81 | 175586.6 | 107927 | 15.56422 | 29.14385 | FALSE
Dubai | OCEGOV_ASR:kor | B | 398 | 0.1 | ok | 2080.336 | 0.6376722 | 0.226596 | 7971 | 81.02144 | 67.54901 | 5.666516 | 25510.13 | 162216.1 | 108412.9 | 15.56813 | 29.14385 | FALSE
Atacama coast | KENVOR_ion | A | 348 | 1 | ok | 916.1267 | 0.5207816 | 0.148839 | 8295 | 14.65444 | 0 | 2.883732 | 32801.14 | 92767.98 | 29633.27 | 16.20093 | 16.38624 | FALSE
Atacama coast | KENVOR_ion | A | 373 | 1 | ok | 775.295 | 0.5875524 | 0.1940238 | 8129 | 15.19397 | 0 | 2.622109 | 25103.24 | 78766.55 | 22584.58 | 15.87672 | 16.38624 | FALSE
Atacama coast | KENVOR_ion | A | 398 | 1 | ok | 759.6009 | 0.6160204 | 0.2181584 | 8128 | 17.05717 | 0 | 2.596314 | 21851.5 | 75059.01 | 24413.32 | 15.87476 | 16.38624 | TRUE
Atacama coast | OCEGOV_ASR | B | 348 | 0 | ok | 1002.868 | 0.4879789 | 0.3092327 | 7497 | 52.60389 | 46.29556 | 3.564867 | 16130.61 | 69525.9 | 53532.16 | 14.64236 | 16.38624 | FALSE
Atacama coast | OCEGOV_ASR | B | 373 | 0 | ok | 856.2643 | 0.636137 | 0.572869 | 7490 | 51.3453 | 46.29279 | 3.286381 | 8025.455 | 53693.06 | 51771.59 | 14.62869 | 16.38624 | FALSE
Atacama coast | OCEGOV_ASR | B | 398 | 0 | ok | 829.3428 | 0.6919077 | 0.7342189 | 7492 | 51.36153 | 46.29202 | 3.254875 | 6003.475 | 50595.73 | 51705.5 | 14.63259 | 16.38624 | TRUE
Atacama coast | OCEGOV_ASR | B | 348 | 0.01 | ok | 1028.811 | 0.4817713 | 0.3043362 | 7491 | 52.43305 | 45.97237 | 3.60676 | 16792.52 | 72520.58 | 53509.66 | 14.63064 | 16.38624 | FALSE
Atacama coast | OCEGOV_ASR | B | 373 | 0.01 | ok | 872.9273 | 0.6278253 | 0.5586549 | 7492 | 51.16455 | 45.96688 | 3.312081 | 8562.234 | 55753.07 | 51704.63 | 14.63259 | 16.38624 | FALSE
Atacama coast | OCEGOV_ASR | B | 398 | 0.01 | ok | 842.9883 | 0.6839747 | 0.715173 | 7490 | 51.18081 | 45.96872 | 3.275375 | 6418.096 | 52259.37 | 51622.98 | 14.62869 | 16.38624 | FALSE
Atacama coast | OCEGOV_ASR | B | 348 | 0.02 | ok | 1004.159 | 0.5014663 | 0.3225791 | 7490 | 51.31921 | 45.09042 | 3.590034 | 15256.29 | 70435.31 | 52588.33 | 14.62869 | 16.38624 | FALSE
Atacama coast | OCEGOV_ASR | B | 373 | 0.02 | ok | 861.7039 | 0.640955 | 0.5785493 | 7489 | 50.15587 | 45.06098 | 3.306587 | 8029.028 | 55110.13 | 50915.04 | 14.62673 | 16.38624 | FALSE
Atacama coast | OCEGOV_ASR | B | 398 | 0.02 | ok | 834.7713 | 0.6939696 | 0.7334913 | 7486 | 50.21259 | 45.07361 | 3.272496 | 6106.086 | 51933.28 | 50862.98 | 14.62087 | 16.38624 | TRUE
Atacama coast | OCEGOV_ASR | B | 348 | 0.05 | ok | 989.8704 | 0.5503321 | 0.3690489 | 7480 | 48.4549 | 42.43821 | 3.666175 | 12641.86 | 70483.72 | 50526.85 | 14.60916 | 16.38624 | FALSE
Atacama coast | OCEGOV_ASR | B | 373 | 0.05 | ok | 868.5496 | 0.6689168 | 0.6124524 | 7478 | 47.56477 | 42.41467 | 3.388832 | 7364.928 | 57454.02 | 49081.63 | 14.60525 | 16.38624 | FALSE
Atacama coast | OCEGOV_ASR | B | 398 | 0.05 | ok | 845.9525 | 0.7132605 | 0.7529924 | 7481 | 47.67314 | 42.40977 | 3.353119 | 5843.115 | 54825.4 | 49081.86 | 14.61111 | 16.38624 | TRUE
Atacama coast | OCEGOV_ASR | B | 348 | 0.1 | ok | 1081.008 | 0.5840394 | 0.3908911 | 7458 | 44.76465 | 37.9967 | 4.046813 | 11827.12 | 82592.16 | 48657.01 | 14.56619 | 16.38624 | FALSE
Atacama coast | OCEGOV_ASR | B | 373 | 0.1 | ok | 962.2439 | 0.6762936 | 0.5843602 | 7462 | 44.03846 | 37.98796 | 3.71475 | 7786.864 | 70017.66 | 47185.98 | 14.574 | 16.38624 | FALSE
Atacama coast | OCEGOV_ASR | B | 398 | 0.1 | ok | 938.3985 | 0.7123092 | 0.6921423 | 7461 | 44.22479 | 37.99134 | 3.662281 | 6470.82 | 67184.2 | 47195.51 | 14.57205 | 16.38624 | FALSE
Atacama coast | OCEGOV_ASR:kor | B | 348 | 0 | ok | 1356.137 | 0.4879102 | 0.1514727 | 7501 | 57.37097 | 46.38422 | 4.340502 | 32626.07 | 106037 | 59405.2 | 14.65017 | 16.38624 | FALSE
Atacama coast | OCEGOV_ASR:kor | B | 373 | 0 | ok | 1052.538 | 0.6361287 | 0.2806912 | 7499 | 55.10914 | 46.36298 | 3.726227 | 16378.48 | 73210.36 | 55957.56 | 14.64626 | 16.38624 | FALSE
Atacama coast | OCEGOV_ASR:kor | B | 398 | 0 | ok | 989.3872 | 0.6918962 | 0.3597425 | 7500 | 55.22138 | 46.35687 | 3.616596 | 12251.99 | 65922.01 | 55767.72 | 14.64822 | 16.38624 | TRUE
Atacama coast | OCEGOV_ASR:kor | B | 348 | 0.01 | ok | 1395.826 | 0.487662 | 0.1525105 | 8422 | 57.47738 | 46.38871 | 4.410073 | 32685.15 | 109954.2 | 82345.12 | 16.44897 | 16.38624 | FALSE
Atacama coast | OCEGOV_ASR:kor | B | 373 | 0.01 | ok | 1089.102 | 0.6277896 | 0.27369 | 7501 | 55.03324 | 46.03109 | 3.784449 | 17473.95 | 77484.82 | 56055.37 | 14.65017 | 16.38624 | FALSE
Atacama coast | OCEGOV_ASR:kor | B | 398 | 0.01 | ok | 1019.486 | 0.6839421 | 0.35037 | 7498 | 55.15842 | 46.03426 | 3.664174 | 13098.15 | 69387.55 | 55840.65 | 14.64431 | 16.38624 | FALSE
Atacama coast | OCEGOV_ASR:kor | B | 348 | 0.02 | ok | 1371.491 | 0.501396 | 0.1580112 | 7495 | 55.87141 | 45.16372 | 4.412303 | 31135.29 | 108627.1 | 58424.61 | 14.63845 | 16.38624 | FALSE
Atacama coast | OCEGOV_ASR:kor | B | 373 | 0.02 | ok | 1073.892 | 0.6408967 | 0.2834076 | 7495 | 53.90747 | 45.14935 | 3.789228 | 16385.77 | 76383.95 | 55182.15 | 14.63845 | 16.38624 | FALSE
Atacama coast | OCEGOV_ASR:kor | B | 398 | 0.02 | ok | 1010.041 | 0.6939379 | 0.3593467 | 7493 | 54.09793 | 45.15335 | 3.673835 | 12461.4 | 68933.32 | 55031.46 | 14.63455 | 16.38624 | TRUE
Atacama coast | OCEGOV_ASR:kor | B | 348 | 0.05 | ok | 1355.02 | 0.5543089 | 0.1839272 | 8445 | 52.82163 | 42.9964 | 4.593196 | 25799.71 | 109359.6 | 77623.05 | 16.49389 | 16.38624 | FALSE
Atacama coast | OCEGOV_ASR:kor | B | 373 | 0.05 | ok | 1108.434 | 0.6689168 | 0.3000985 | 7484 | 51.06392 | 42.46512 | 4.001025 | 15030.46 | 81801.12 | 53526.96 | 14.61697 | 16.38624 | FALSE
Atacama coast | OCEGOV_ASR:kor | B | 398 | 0.05 | ok | 1054.744 | 0.7132366 | 0.3689122 | 7484 | 51.42453 | 42.46057 | 3.883082 | 11924.72 | 75469.31 | 53512.21 | 14.61697 | 16.38624 | TRUE
Atacama coast | OCEGOV_ASR:kor | B | 348 | 0.1 | ok | 1537.999 | 0.5876671 | 0.1947332 | 8436 | 49.07304 | 38.72163 | 5.435915 | 24136.98 | 135126.9 | 75900.08 | 16.47632 | 16.38624 | FALSE
Atacama coast | OCEGOV_ASR:kor | B | 373 | 0.1 | ok | 1315.958 | 0.6792575 | 0.290909 | 8437 | 48.29025 | 38.71204 | 4.724006 | 15891.56 | 108497.4 | 72712.67 | 16.47827 | 16.38624 | FALSE
Atacama coast | OCEGOV_ASR:kor | B | 398 | 0.1 | ok | 1266.79 | 0.7149374 | 0.3443363 | 8437 | 48.87893 | 38.71344 | 4.574422 | 13205.75 | 101747.5 | 72929.14 | 16.47827 | 16.38624 | TRUE
Kano | KENVOR_ion | A | 348 | 1 | ok | 3972.127 | 0.4830859 | 0.1176116 | 1945 | 16.03211 | 0 | 3.019721 | 32801.05 | 108594.3 | 14588.37 | 3.798771 | 26.21202 | FALSE
Kano | KENVOR_ion | A | 373 | 1 | ok | 1125.197 | 0.5353918 | 0.1357354 | 7405 | 17.88911 | 0 | 2.766554 | 32800.58 | 103997.3 | 30006.41 | 14.46267 | 26.21202 | FALSE
Kano | KENVOR_ion | A | 398 | 1 | ok | 1069.612 | 0.5683694 | 0.1539452 | 8035 | 20.97038 | 0 | 2.758494 | 32797.56 | 103024.3 | 35570.72 | 15.69312 | 26.21202 | TRUE
Kano | OCEGOV_ASR | B | 348 | 0 | ok | 1653.543 | 0.3725796 | 0.2049373 | 6964 | 69.3385 | 61.69295 | 3.988591 | 30775.35 | 105752 | 82787.24 | 13.60136 | 26.21202 | FALSE
Kano | OCEGOV_ASR | B | 373 | 0 | ok | 1375.646 | 0.5573232 | 0.4089942 | 6490 | 64.09524 | 58.05907 | 3.559817 | 13563.2 | 77859.27 | 68681.15 | 12.67559 | 26.21202 | FALSE
Kano | OCEGOV_ASR | B | 398 | 0 | ok | 1318.027 | 0.6281872 | 0.5446584 | 6490 | 64.08585 | 58.05976 | 3.507487 | 9521.226 | 72076.34 | 68548.01 | 12.67559 | 26.21202 | TRUE
Kano | OCEGOV_ASR | B | 348 | 0.01 | ok | 1706.953 | 0.3574275 | 0.1976141 | 6961 | 68.65642 | 60.58404 | 4.089825 | 32693.9 | 111868.6 | 82434.9 | 13.5955 | 26.21202 | FALSE
Kano | OCEGOV_ASR | B | 373 | 0.01 | ok | 1416.435 | 0.5363346 | 0.3851571 | 6492 | 63.42679 | 56.95475 | 3.62103 | 15312.26 | 82389.34 | 68349.32 | 12.6795 | 26.21202 | FALSE
Kano | OCEGOV_ASR | B | 398 | 0.01 | ok | 1348.618 | 0.6081958 | 0.5114615 | 6492 | 63.41289 | 56.95528 | 3.555007 | 10794.96 | 75591.85 | 68180.61 | 12.6795 | 26.21202 | FALSE
Kano | OCEGOV_ASR | B | 348 | 0.02 | ok | 1641.871 | 0.3909638 | 0.2164868 | 6949 | 66.34689 | 58.81767 | 4.04251 | 28328.39 | 106261.8 | 80412.98 | 13.57206 | 26.21202 | FALSE
Kano | OCEGOV_ASR | B | 373 | 0.02 | ok | 1382.464 | 0.5599167 | 0.4096545 | 6488 | 61.43323 | 55.25836 | 3.59658 | 13683.76 | 80181.18 | 66867.64 | 12.67169 | 26.21202 | FALSE
Kano | OCEGOV_ASR | B | 398 | 0.02 | ok | 1323.662 | 0.6268228 | 0.5368205 | 6488 | 61.47272 | 55.25251 | 3.535251 | 9858.517 | 74260 | 66755.13 | 12.67169 | 26.21202 | FALSE
Kano | OCEGOV_ASR | B | 348 | 0.05 | ok | 1578.659 | 0.4614335 | 0.2598812 | 6922 | 60.72062 | 53.67512 | 4.111788 | 21729.77 | 102881.5 | 75811.38 | 13.51933 | 26.21202 | FALSE
Kano | OCEGOV_ASR | B | 373 | 0.05 | ok | 1378.539 | 0.6010867 | 0.4453856 | 6479 | 56.33412 | 50.19855 | 3.677008 | 12051.03 | 82757.36 | 63414.26 | 12.65411 | 26.21202 | FALSE
Kano | OCEGOV_ASR | B | 398 | 0.05 | ok | 1331.857 | 0.6556054 | 0.5600563 | 6479 | 56.52274 | 50.2113 | 3.614429 | 9213.034 | 77998.63 | 63395.13 | 12.65411 | 26.21202 | TRUE
Kano | OCEGOV_ASR | B | 348 | 0.1 | ok | 1703.138 | 0.5068591 | 0.2807755 | 6880 | 53.17444 | 45.17277 | 4.551962 | 20032.49 | 120171.3 | 70575.51 | 13.4373 | 26.21202 | FALSE
Kano | OCEGOV_ASR | B | 373 | 0.1 | ok | 1509.452 | 0.6125573 | 0.4241912 | 6873 | 52.45897 | 45.12825 | 4.105914 | 12882.71 | 100516.1 | 68883.59 | 13.42363 | 26.21202 | FALSE
Kano | OCEGOV_ASR | B | 398 | 0.1 | ok | 1463.03 | 0.6556301 | 0.508743 | 6875 | 52.7953 | 45.15259 | 4.021982 | 10461.48 | 95454.03 | 68959.62 | 13.42753 | 26.21202 | TRUE
Kano | OCEGOV_ASR:kor | B | 348 | 0 | ok | 3297.411 | 0.4469059 | 0.1296603 | 3185 | 61.30487 | 49.39208 | 4.479747 | 32774.21 | 120265 | 49593.11 | 6.22061 | 26.21202 | FALSE
Kano | OCEGOV_ASR:kor | B | 373 | 0 | ok | 1677.695 | 0.5573403 | 0.2000015 | 6985 | 72.51903 | 61.84228 | 4.151615 | 27680 | 106076 | 85929.74 | 13.64237 | 26.21202 | FALSE
Kano | OCEGOV_ASR:kor | B | 398 | 0 | ok | 1559.056 | 0.6282456 | 0.2665275 | 6987 | 72.60347 | 61.84854 | 3.999497 | 19431.07 | 93306.84 | 85638.14 | 13.64628 | 26.21202 | TRUE
Kano | OCEGOV_ASR:kor | B | 348 | 0.01 | ok | 3665.542 | 0.4443653 | 0.1295789 | 2928 | 60.16985 | 48.04315 | 4.573968 | 32686.14 | 123204.7 | 50354.1 | 5.718664 | 26.21202 | FALSE
Kano | OCEGOV_ASR:kor | B | 373 | 0.01 | ok | 1765.226 | 0.5363844 | 0.1882778 | 6984 | 72.19512 | 60.73598 | 4.294897 | 31249.5 | 115634.9 | 86004.06 | 13.64042 | 26.21202 | FALSE
Kano | OCEGOV_ASR:kor | B | 398 | 0.01 | ok | 1627.797 | 0.6082255 | 0.2501298 | 6984 | 72.28957 | 60.73659 | 4.114969 | 22030.54 | 100795.2 | 85659.02 | 13.64042 | 26.21202 | FALSE
Kano | OCEGOV_ASR:kor | B | 348 | 0.02 | ok | 3025.913 | 0.4517556 | 0.13094 | 3682 | 62.67354 | 50.85845 | 4.684621 | 32774.74 | 125235.2 | 55166.87 | 7.191298 | 26.21202 | FALSE
Kano | OCEGOV_ASR:kor | B | 373 | 0.02 | ok | 1713.734 | 0.5598946 | 0.2002804 | 6974 | 69.84013 | 59.01983 | 4.27371 | 27926.05 | 111578.1 | 83944.76 | 13.62089 | 26.21202 | FALSE
Kano | OCEGOV_ASR:kor | B | 398 | 0.02 | ok | 1593.03 | 0.6267778 | 0.2625256 | 6976 | 70.07129 | 59.03074 | 4.103774 | 20119.42 | 98526.75 | 83736.33 | 13.6248 | 26.21202 | FALSE
Kano | OCEGOV_ASR:kor | B | 348 | 0.05 | ok | 2516.98 | 0.4832851 | 0.1381136 | 5427 | 64.94544 | 53.69255 | 5.191518 | 32782.89 | 147484 | 74226.46 | 10.59945 | 26.21202 | FALSE
Kano | OCEGOV_ASR:kor | B | 373 | 0.05 | ok | 1746.39 | 0.6010441 | 0.2178142 | 6945 | 64.23161 | 53.85552 | 4.528484 | 24593.94 | 118162.6 | 79823.66 | 13.56425 | 26.21202 | FALSE
Kano | OCEGOV_ASR:kor | B | 398 | 0.05 | ok | 1648.628 | 0.6555776 | 0.2739758 | 6949 | 64.79815 | 53.88682 | 4.35554 | 18802.11 | 107483.7 | 79890.3 | 13.57206 | 26.21202 | TRUE
Kano | OCEGOV_ASR:kor | B | 348 | 0.1 | ok | 2632.357 | 0.5169222 | 0.142665 | 7209 | 65.20172 | 53.13693 | 6.415678 | 32785.77 | 188334.2 | 121133.4 | 14.07987 | 26.21202 | FALSE
Kano | OCEGOV_ASR:kor | B | 373 | 0.1 | ok | 2075.748 | 0.6125444 | 0.2078155 | 6909 | 57.25949 | 45.45769 | 5.452793 | 26291.25 | 156474.2 | 76157.47 | 13.49394 | 26.21202 | FALSE
Kano | OCEGOV_ASR:kor | B | 398 | 0.1 | ok | 1972.017 | 0.6556609 | 0.2492945 | 6919 | 58.25198 | 45.51707 | 5.235907 | 21349.97 | 145176 | 76475.13 | 13.51347 | 26.21202 | TRUE
Gobi | KENVOR_ion | A | 348 | 1 | ok | 1248.913 | 0.5366795 | 0.21272 | 6825 | 13.70354 | 0 | 2.410974 | 32791.07 | 103223.7 | 34142.39 | 13.32988 | 5.847226 | FALSE
Gobi | KENVOR_ion | A | 373 | 1 | ok | 975.8802 | 0.6006176 | 0.2573953 | 7896 | 13.82591 | 0 | 2.255071 | 29349.87 | 91972.27 | 32324.93 | 15.42164 | 5.847226 | FALSE
Gobi | KENVOR_ion | A | 398 | 1 | ok | 955.9917 | 0.6319883 | 0.2886074 | 7904 | 15.2513 | 0 | 2.238738 | 25443.05 | 87438.36 | 34691.01 | 15.43727 | 5.847226 | TRUE
Gobi | OCEGOV_ASR | B | 348 | 0 | ok | 1091.178 | 0.6542474 | 0.6872235 | 7488 | 19.70203 | 14.8936 | 2.757846 | 22973.12 | 89851.03 | 42625.11 | 14.62478 | 5.847226 | FALSE
Gobi | OCEGOV_ASR | B | 373 | 0 | ok | 897.0568 | 0.7550942 | 1.084872 | 7206 | 18.55645 | 14.54003 | 2.600249 | 10691.52 | 68252.61 | 36803.58 | 14.07401 | 5.847226 | FALSE
Gobi | OCEGOV_ASR | B | 398 | 0 | ok | 860.1935 | 0.7897911 | 1.277252 | 7194 | 18.66834 | 14.57981 | 2.602107 | 7723.772 | 63851.67 | 36850.44 | 14.05057 | 5.847226 | TRUE
Gobi | OCEGOV_ASR | B | 348 | 0.01 | ok | 1131.433 | 0.6508723 | 0.6847842 | 7490 | 19.59496 | 14.7008 | 2.779507 | 24368.14 | 94720.39 | 42545.11 | 14.62869 | 5.847226 | FALSE
Gobi | OCEGOV_ASR | B | 373 | 0.01 | ok | 925.3674 | 0.750587 | 1.077928 | 7207 | 18.45095 | 14.35113 | 2.613286 | 11774.74 | 71577.13 | 36707.5 | 14.07596 | 5.847226 | FALSE
Gobi | OCEGOV_ASR | B | 398 | 0.01 | ok | 882.2118 | 0.7855238 | 1.268238 | 7196 | 18.54552 | 14.37476 | 2.612065 | 8534.086 | 66482.69 | 36739.73 | 14.05448 | 5.847226 | FALSE
Gobi | OCEGOV_ASR | B | 348 | 0.02 | ok | 1091.592 | 0.6617026 | 0.6947162 | 7486 | 19.00053 | 14.24805 | 2.763503 | 21443.32 | 90805.4 | 41602.52 | 14.62087 | 5.847226 | FALSE
Gobi | OCEGOV_ASR | B | 373 | 0.02 | ok | 907.2232 | 0.7568947 | 1.082218 | 7469 | 18.28299 | 14.24614 | 2.615722 | 10765.57 | 70207.32 | 40034.91 | 14.58767 | 5.847226 | FALSE
Gobi | OCEGOV_ASR | B | 398 | 0.02 | ok | 869.5041 | 0.7916802 | 1.280158 | 7197 | 18.01168 | 13.8979 | 2.605024 | 7947.073 | 65674.85 | 36062.47 | 14.05643 | 5.847226 | TRUE
Gobi | OCEGOV_ASR | B | 348 | 0.05 | ok | 1066.774 | 0.6836148 | 0.7140095 | 7771 | 18.25393 | 13.54199 | 2.838608 | 17019.59 | 89985.82 | 44525.77 | 15.17751 | 5.847226 | FALSE
Gobi | OCEGOV_ASR | B | 373 | 0.05 | ok | 918.489 | 0.7705465 | 1.097121 | 7480 | 16.70606 | 12.60624 | 2.661396 | 9647.561 | 73507.52 | 38063.65 | 14.60916 | 5.847226 | FALSE
Gobi | OCEGOV_ASR | B | 398 | 0.05 | ok | 888.162 | 0.799378 | 1.276227 | 7470 | 16.84985 | 12.62679 | 2.660187 | 7499.056 | 69676.72 | 38181.43 | 14.58963 | 5.847226 | TRUE
Gobi | OCEGOV_ASR | B | 348 | 0.1 | ok | 1157.447 | 0.7109533 | 0.7445566 | 7791 | 15.95021 | 10.75133 | 3.08899 | 15791.39 | 103867.5 | 41926.63 | 15.21657 | 5.847226 | FALSE
Gobi | OCEGOV_ASR | B | 373 | 0.1 | ok | 1018.391 | 0.7763539 | 1.063158 | 7775 | 15.43976 | 10.72868 | 2.902951 | 10261.84 | 87872.07 | 40435.68 | 15.18532 | 5.847226 | FALSE
Gobi | OCEGOV_ASR | B | 398 | 0.1 | ok | 987.4457 | 0.8000421 | 1.21361 | 7778 | 15.61539 | 10.74192 | 2.891363 | 8419.328 | 83967.39 | 40601.06 | 15.19118 | 5.847226 | TRUE
Gobi | OCEGOV_ASR:kor | B | 348 | 0 | ok | 1403.909 | 0.6649119 | 0.3439556 | 7324 | 23.26327 | 15.30541 | 3.215937 | 32769.6 | 116512.9 | 49894.99 | 14.30447 | 5.847226 | FALSE
Gobi | OCEGOV_ASR:kor | B | 373 | 0 | ok | 1137.807 | 0.7530302 | 0.5267379 | 7461 | 21.85659 | 15.06235 | 2.910609 | 21819.42 | 92124.75 | 45622.37 | 14.57205 | 5.847226 | FALSE
Gobi | OCEGOV_ASR:kor | B | 398 | 0 | ok | 1055.571 | 0.7878989 | 0.6203741 | 7446 | 22.11272 | 15.11633 | 2.868135 | 15762.8 | 82175.98 | 45632.8 | 14.54275 | 5.847226 | TRUE
Gobi | OCEGOV_ASR:kor | B | 348 | 0.01 | ok | 1454.353 | 0.6655586 | 0.3455059 | 7217 | 22.9843 | 14.99048 | 3.236627 | 32789.25 | 121087.7 | 48591.71 | 14.09549 | 5.847226 | FALSE
Gobi | OCEGOV_ASR:kor | B | 373 | 0.01 | ok | 1196.141 | 0.7449368 | 0.5166993 | 7767 | 22.88567 | 15.87652 | 2.971633 | 24030.09 | 99095.23 | 51804.92 | 15.16969 | 5.847226 | FALSE
Gobi | OCEGOV_ASR:kor | B | 398 | 0.01 | ok | 1102.408 | 0.7836504 | 0.6159769 | 7450 | 22.05166 | 14.90543 | 2.892529 | 17416.5 | 87731.14 | 45656.55 | 14.55056 | 5.847226 | FALSE
Gobi | OCEGOV_ASR:kor | B | 348 | 0.02 | ok | 1418.559 | 0.6670389 | 0.3434793 | 7505 | 22.89319 | 14.99666 | 3.262174 | 32795.4 | 121577.4 | 50639.75 | 14.65798 | 5.847226 | FALSE
Gobi | OCEGOV_ASR:kor | B | 373 | 0.02 | ok | 1167.461 | 0.7530746 | 0.5230103 | 7771 | 22.22365 | 15.3835 | 2.964106 | 21970.56 | 96651.75 | 50716.42 | 15.17751 | 5.847226 | FALSE
Gobi | OCEGOV_ASR:kor | B | 398 | 0.02 | ok | 1085.509 | 0.7872432 | 0.6154074 | 7767 | 22.49809 | 15.42498 | 2.916724 | 16218.52 | 86434.55 | 50816.21 | 15.16969 | 5.847226 | FALSE
Gobi | OCEGOV_ASR:kor | B | 348 | 0.05 | ok | 1496.503 | 0.6831652 | 0.3493457 | 7794 | 21.4415 | 13.74197 | 3.449098 | 32793.41 | 137062.9 | 51272.91 | 15.22243 | 5.847226 | FALSE
Gobi | OCEGOV_ASR:kor | B | 373 | 0.05 | ok | 1211.42 | 0.7675619 | 0.5312281 | 7789 | 20.4676 | 13.67797 | 3.091368 | 19688.9 | 104414.1 | 48514.84 | 15.21266 | 5.847226 | FALSE
Gobi | OCEGOV_ASR:kor | B | 398 | 0.05 | ok | 1141.232 | 0.7969077 | 0.6185911 | 7793 | 20.83337 | 13.71229 | 3.040911 | 15304.2 | 95628.9 | 48758.65 | 15.22047 | 5.847226 | TRUE
Gobi | OCEGOV_ASR:kor | B | 348 | 0.1 | ok | 1739.412 | 0.7099178 | 0.3634921 | 7729 | 19.00169 | 10.96112 | 4.01771 | 32227.32 | 169032.5 | 47075.81 | 15.09548 | 5.847226 | FALSE
Gobi | OCEGOV_ASR:kor | B | 373 | 0.1 | ok | 1448.951 | 0.7760551 | 0.5203615 | 7813 | 18.34917 | 10.88752 | 3.583893 | 20942.53 | 135421.5 | 47164.12 | 15.25954 | 5.847226 | FALSE
Gobi | OCEGOV_ASR:kor | B | 398 | 0.1 | ok | 1378.595 | 0.7998491 | 0.594213 | 7817 | 18.84433 | 10.91525 | 3.513937 | 17182.3 | 126485.5 | 47536.67 | 15.26735 | 5.847226 | TRUE
Madrid | KENVOR_ion | A | 348 | 1 | ok | 1438.118 | 0.5555906 | 0.1950116 | 5605 | 12.86995 | 0 | 2.628526 | 32799.72 | 93790.12 | 36448.13 | 10.9471 | 15.13154 | FALSE
Madrid | KENVOR_ion | A | 373 | 1 | ok | 1000.685 | 0.5996493 | 0.2248239 | 7467 | 13.864 | 0 | 2.427027 | 29792.18 | 83844.51 | 37157.06 | 14.58377 | 15.13154 | FALSE
Madrid | KENVOR_ion | A | 398 | 1 | ok | 977.3815 | 0.6286401 | 0.2516994 | 7470 | 15.61427 | 0 | 2.408672 | 24486.15 | 77982.47 | 40595.55 | 14.58963 | 15.13154 | TRUE
Madrid | OCEGOV_ASR | B | 348 | 0 | ok | 1562.282 | 0.4839368 | 0.3288172 | 6500 | 47.22362 | 40.83715 | 3.454801 | 31154.34 | 92673.9 | 73642.34 | 12.69512 | 15.13154 | FALSE
Madrid | OCEGOV_ASR | B | 373 | 0 | ok | 1253.021 | 0.6271989 | 0.5788116 | 5723 | 45.56032 | 40.35672 | 3.178233 | 13698.84 | 64479.95 | 53052.29 | 11.17757 | 15.13154 | FALSE
Madrid | OCEGOV_ASR | B | 398 | 0 | ok | 1188.095 | 0.6847866 | 0.737073984 | 5722 | 45.58432 | 40.36283 | 3.144793 | 9604.885 | 58632.06 | 53010.29 | 11.17561 | 15.13154 | TRUE
Madrid | OCEGOV_ASR | B | 348 | 0.01 | ok | 1617.778 | 0.4761826 | 0.324231 | 6489 | 46.93011 | 40.33546 | 3.506897 | 32553.07 | 98255.33 | 73461.68 | 12.67364 | 15.13154 | FALSE
Madrid | OCEGOV_ASR | B | 373 | 0.01 | ok | 1304.624 | 0.6155968 | 0.5634577 | 5720 | 45.25067 | 39.82015 | 3.212984 | 15480.61 | 69218.79 | 52903.25 | 11.17171 | 15.13154 | FALSE
Madrid | OCEGOV_ASR | B | 398 | 0.01 | ok | 1228.313 | 0.6736772 | 0.7156755 | 5718 | 45.28579 | 39.83962 | 3.172449 | 10900.98 | 62341.17 | 52844.31 | 11.1678 | 15.13154 | FALSE
Madrid | OCEGOV_ASR | B | 348 | 0.02 | ok | 1560.918 | 0.4969398 | 0.3404158 | 6476 | 45.68088 | 39.37618 | 3.484233 | 28667.85 | 93474.73 | 71975.08 | 12.64825 | 15.13154 | FALSE
Madrid | OCEGOV_ASR | B | 373 | 0.02 | ok | 1272.98 | 0.6308618 | 0.5831262 | 5715 | 44.06826 | 38.79566 | 3.202103 | 13824.9 | 67129.65 | 51957.06 | 11.16194 | 15.13154 | FALSE
Madrid | OCEGOV_ASR | B | 398 | 0.02 | ok | 1206.398 | 0.6856002 | 0.7349845 | 5715 | 44.12474 | 38.80028 | 3.164396 | 9949.784 | 61141.89 | 51933.96 | 11.16194 | 15.13154 | TRUE
Madrid | OCEGOV_ASR | B | 348 | 0.05 | ok | 1506.577 | 0.5445233 | 0.3795403 | 6377 | 42.53165 | 36.45683 | 3.565535 | 21954.97 | 90416.55 | 66693.6 | 12.45489 | 15.13154 | FALSE
Madrid | OCEGOV_ASR | B | 373 | 0.05 | ok | 1277.37 | 0.6634666 | 0.6234184 | 6093 | 41.05562 | 35.79783 | 3.273957 | 12163.41 | 69492.35 | 58113.3 | 11.90021 | 15.13154 | FALSE
Madrid | OCEGOV_ASR | B | 398 | 0.05 | ok | 1223.564 | 0.7054814 | 0.7500787 | 5700 | 41.08465 | 35.64136 | 3.243944 | 9292.123 | 64463.42 | 49690.44 | 11.13265 | 15.13154 | TRUE
Madrid | OCEGOV_ASR | B | 348 | 0.1 | ok | 1627.396 | 0.5850257 | 0.4131791 | 6850 | 38.13919 | 31.39817 | 3.907881 | 19767.71 | 105778.6 | 76442.46 | 13.37871 | 15.13154 | FALSE
Madrid | OCEGOV_ASR | B | 373 | 0.1 | ok | 1426.906 | 0.6714857 | 0.5958495 | 6328 | 37.48405 | 31.30503 | 3.603804 | 12753.78 | 86512.52 | 61010.86 | 12.35919 | 15.13154 | FALSE
Madrid | OCEGOV_ASR | B | 398 | 0.1 | ok | 1380.075 | 0.7080084 | 0.7036217 | 6329 | 37.70865 | 31.31419 | 3.548969 | 10412.22 | 81732.93 | 61143.07 | 12.36114 | 15.13154 | TRUE
Madrid | OCEGOV_ASR:kor | B | 348 | 0 | ok | 2228.321 | 0.5329905 | 0.1879449 | 5736 | 49.35431 | 39.28012 | 4.024166 | 32773.55 | 108358.9 | 101708.4 | 11.20296 | 15.13154 | FALSE
Madrid | OCEGOV_ASR:kor | B | 373 | 0 | ok | 1598.361 | 0.6337633 | 0.2919522 | 6497 | 49.78686 | 40.88801 | 3.614646 | 27956.81 | 92894.61 | 77348.9 | 12.68926 | 15.13154 | FALSE
Madrid | OCEGOV_ASR:kor | B | 398 | 0 | ok | 1469.295 | 0.6879421 | 0.3666277 | 6121 | 49.57129 | 40.48764 | 3.504613 | 19601.81 | 79992.87 | 67487.14 | 11.9549 | 15.13154 | TRUE
Madrid | OCEGOV_ASR:kor | B | 348 | 0.01 | ok | 2322.307 | 0.5322121 | 0.1883299 | 5548 | 49.00342 | 38.83923 | 4.070252 | 32685.67 | 111961.7 | 99549.92 | 10.83578 | 15.13154 | FALSE
Madrid | OCEGOV_ASR:kor | B | 373 | 0.01 | ok | 1695.693 | 0.6231491 | 0.2850247 | 6493 | 49.64842 | 40.37872 | 3.687823 | 31593.08 | 102724 | 77402.85 | 12.68145 | 15.13154 | FALSE
Madrid | OCEGOV_ASR:kor | B | 398 | 0.01 | ok | 1548.153 | 0.6799565 | 0.3609555 | 6492 | 49.78711 | 40.38455 | 3.563985 | 22246.9 | 87720.81 | 77240.5 | 12.6795 | 15.13154 | FALSE
Madrid | OCEGOV_ASR:kor | B | 348 | 0.02 | ok | 2193.489 | 0.5324835 | 0.185792 | 5490 | 48.91473 | 38.82825 | 4.135287 | 32777.73 | 113452.3 | 83463.45 | 10.7225 | 15.13154 | FALSE
Madrid | OCEGOV_ASR:kor | B | 373 | 0.02 | ok | 1647.518 | 0.6376175 | 0.2943524 | 6478 | 48.34103 | 39.39947 | 3.684004 | 28214.08 | 98755.94 | 75921.22 | 12.65215 | 15.13154 | FALSE
Madrid | OCEGOV_ASR:kor | B | 398 | 0.02 | ok | 1515.862 | 0.6891865 | 0.3664754 | 6120 | 48.15135 | 38.94445 | 3.566499 | 20305.68 | 85568.78 | 66291.86 | 11.95295 | 15.13154 | TRUE
Madrid | OCEGOV_ASR:kor | B | 348 | 0.05 | ok | 2036.784 | 0.5613584 | 0.1981282 | 6405 | 46.28738 | 36.61112 | 4.418304 | 32784.69 | 126062 | 86983.01 | 12.50958 | 15.13154 | FALSE
Madrid | OCEGOV_ASR:kor | B | 373 | 0.05 | ok | 1683.65 | 0.6702791 | 0.3161726 | 6921 | 44.98287 | 36.35106 | 3.87007 | 24823.28 | 104464.2 | 86546.79 | 13.51738 | 15.13154 | FALSE
Madrid | OCEGOV_ASR:kor | B | 398 | 0.05 | ok | 1574.494 | 0.709366 | 0.3747303 | 6381 | 45.67741 | 36.49795 | 3.78495 | 18963.52 | 93233.79 | 71177.81 | 12.4627 | 15.13154 | TRUE
Madrid | OCEGOV_ASR:kor | B | 348 | 0.1 | ok | 2375.117 | 0.5879294 | 0.2045098 | 6699 | 41.93835 | 31.61372 | 5.294187 | 32786.45 | 172404.7 | 85791.95 | 13.08379 | 15.13154 | FALSE
Madrid | OCEGOV_ASR:kor | B | 373 | 0.1 | ok | 2003.487 | 0.6773132 | 0.3018487 | 6865 | 41.10005 | 31.37943 | 4.60003 | 26028.13 | 140676.6 | 83252.56 | 13.408 | 15.13154 | FALSE
Madrid | OCEGOV_ASR:kor | B | 398 | 0.1 | ok | 1907.476 | 0.7131513 | 0.3558522 | 6871 | 41.77385 | 31.40209 | 4.448795 | 21249.43 | 129955 | 83789.77 | 13.41972 | 15.13154 | TRUE
Shanghai | KENVOR_ion | A | 348 | 1 | ok | 2423.301 | 0.5494659 | 0.1855081 | 3885 | 13.50837 | 0 | 2.827022 | 32798.83 | 107444.5 | 44853.26 | 7.587777 | 17.863 | FALSE
Shanghai | KENVOR_ion | A | 373 | 1 | ok | 1789.105 | 0.5870865 | 0.2074635 | 5208 | 16.07011 | 0 | 2.819258 | 32804.32 | 107012.3 | 43659.26 | 10.17172 | 17.863 | FALSE
Shanghai | KENVOR_ion | A | 398 | 1 | ok | 1608.831 | 0.6030497 | 0.2170471 | 6198 | 19.54416 | 0 | 2.888261 | 32804.32 | 105943.4 | 56056.25 | 12.10529 | 17.863 | TRUE
Shanghai | OCEGOV_ASR | B | 348 | 0 | ok | 2572.648 | 0.4798999 | 0.3280976 | 5706 | 75.14239 | 68.69995 | 3.782212 | 25116.08 | 103531.4 | 139567.8 | 11.14436 | 17.863 | FALSE
Shanghai | OCEGOV_ASR | B | 373 | 0 | ok | 2283.54 | 0.6313244 | 0.5942117 | 5706 | 73.833 | 68.67022 | 3.498193 | 11497.39 | 80181.85 | 136628.9 | 11.14436 | 17.863 | FALSE
Shanghai | OCEGOV_ASR | B | 398 | 0 | ok | 2231.614 | 0.6880834 | 0.7533169 | 5701 | 73.89104 | 68.708 | 3.466704 | 8233.742 | 75391.12 | 136558.9 | 11.1346 | 17.863 | FALSE
Shanghai | OCEGOV_ASR | B | 348 | 0.01 | ok | 2624.418 | 0.4717329 | 0.3235155 | 5713 | 74.85418 | 68.18957 | 3.838317 | 26761.99 | 108716.4 | 139317.4 | 11.15804 | 17.863 | FALSE
Shanghai | OCEGOV_ASR | B | 373 | 0.01 | ok | 2317.512 | 0.6199135 | 0.5791165 | 5709 | 73.58092 | 68.19546 | 3.533421 | 12760.89 | 83646.11 | 136309.7 | 11.15022 | 17.863 | FALSE
Shanghai | OCEGOV_ASR | B | 398 | 0.01 | ok | 2256.667 | 0.6772181 | 0.7326647 | 5704 | 73.63317 | 68.23053 | 3.494534 | 9171.253 | 78072.12 | 136212.2 | 11.14046 | 17.863 | FALSE
Shanghai | OCEGOV_ASR | B | 348 | 0.02 | ok | 2550.929 | 0.493515 | 0.3400138 | 5713 | 73.641 | 67.28621 | 3.814657 | 23308.28 | 103973.4 | 137264.4 | 11.15804 | 17.863 | FALSE
Shanghai | OCEGOV_ASR | B | 373 | 0.02 | ok | 2279.769 | 0.6350657 | 0.5988285 | 5709 | 72.52205 | 67.29401 | 3.523975 | 11567.43 | 81864.65 | 134545.9 | 11.15022 | 17.863 | FALSE
Shanghai | OCEGOV_ASR | B | 398 | 0.02 | ok | 2226.879 | 0.6889721 | 0.7516556 | 5704 | 72.63719 | 67.3551 | 3.488834 | 8477.287 | 76948 | 134516 | 11.14046 | 17.863 | FALSE
Shanghai | OCEGOV_ASR | B | 348 | 0.05 | ok | 2476.053 | 0.5435376 | 0.3820445 | 5713 | 70.53969 | 64.44637 | 3.892767 | 18326.36 | 101622.3 | 132472.9 | 11.15804 | 17.863 | FALSE
Shanghai | OCEGOV_ASR | B | 373 | 0.05 | ok | 2254.295 | 0.663576 | 0.6278619 | 5710 | 69.69742 | 64.43452 | 3.607388 | 10326.15 | 83554.29 | 130247.7 | 11.15218 | 17.863 | FALSE
Shanghai | OCEGOV_ASR | B | 398 | 0.05 | ok | 2210.904 | 0.7085859 | 0.7669586 | 5704 | 69.88191 | 64.48387 | 3.570572 | 7987.838 | 79343.77 | 130343.9 | 11.14046 | 17.863 | TRUE
Shanghai | OCEGOV_ASR | B | 348 | 0.1 | ok | 2543.647 | 0.5775725 | 0.4032507 | 5718 | 66.56476 | 59.7057 | 4.279067 | 16974.62 | 112768.7 | 127199.2 | 11.1678 | 17.863 | FALSE
Shanghai | OCEGOV_ASR | B | 373 | 0.1 | ok | 2328.24 | 0.6709367 | 0.6001209 | 5711 | 65.87326 | 59.67814 | 3.937553 | 11002.43 | 95017.25 | 125070.6 | 11.15413 | 17.863 | FALSE
Shanghai | OCEGOV_ASR | B | 398 | 0.1 | ok | 2282.391 | 0.7074825 | 0.7078062 | 5707 | 66.12992 | 59.71483 | 3.883224 | 9001.172 | 90575.58 | 125247.5 | 11.14632 | 17.863 | FALSE
Shanghai | OCEGOV_ASR:kor | B | 348 | 0 | ok | 3723.329 | 0.5253548 | 0.1854402 | 3713 | 60.11873 | 49.86097 | 4.087019 | 32776.25 | 118832.3 | 108234.5 | 7.251844 | 17.863 | FALSE
Shanghai | OCEGOV_ASR:kor | B | 373 | 0 | ok | 2641.606 | 0.6307723 | 0.2904543 | 5700 | 77.97079 | 68.98774 | 3.946726 | 23464.06 | 105309.3 | 144121.3 | 11.13265 | 17.863 | FALSE
Shanghai | OCEGOV_ASR:kor | B | 398 | 0 | ok | 2521.624 | 0.6876868 | 0.3684233 | 5698 | 78.11818 | 69.0121 | 3.835814 | 16803.56 | 94565.05 | 143974.2 | 11.12874 | 17.863 | TRUE
Shanghai | OCEGOV_ASR:kor | B | 348 | 0.01 | ok | 3904.763 | 0.526167 | 0.1872259 | 3477 | 58.35441 | 48.02548 | 4.112131 | 32687.44 | 120232.5 | 102452.7 | 6.790914 | 17.863 | FALSE
Shanghai | OCEGOV_ASR:kor | B | 373 | 0.01 | ok | 2722.184 | 0.6195899 | 0.2834279 | 5708 | 77.77812 | 68.40089 | 4.024204 | 26042.62 | 112821.5 | 144213.6 | 11.14827 | 17.863 | FALSE
Shanghai | OCEGOV_ASR:kor | B | 398 | 0.01 | ok | 2586.1 | 0.67687 | 0.3584517 | 5702 | 77.98895 | 68.47895 | 3.899684 | 18716.84 | 100478.7 | 144030 | 11.13655 | 17.863 | FALSE
Shanghai | OCEGOV_ASR:kor | B | 348 | 0.02 | ok | 3641.72 | 0.5297259 | 0.1868975 | 4091 | 61.87583 | 51.70925 | 4.225029 | 32768.2 | 126755.7 | 118058.7 | 7.990115 | 17.863 | FALSE
Shanghai | OCEGOV_ASR:kor | B | 373 | 0.02 | ok | 2669.091 | 0.6347536 | 0.2930727 | 5703 | 76.54194 | 67.51624 | 4.020229 | 23606.99 | 109714.5 | 142157.8 | 11.1385 | 17.863 | FALSE
Shanghai | OCEGOV_ASR:kor | B | 398 | 0.02 | ok | 2549.207 | 0.6886916 | 0.3678461 | 5697 | 76.83177 | 67.59614 | 3.902267 | 17300.59 | 98713.3 | 142117.5 | 11.12679 | 17.863 | TRUE
Shanghai | OCEGOV_ASR:kor | B | 348 | 0.05 | ok | 3104.702 | 0.5471403 | 0.1894409 | 5463 | 72.92901 | 62.96379 | 4.813099 | 32778.78 | 142349.6 | 136532.1 | 10.66976 | 17.863 | FALSE
Shanghai | OCEGOV_ASR:kor | B | 373 | 0.05 | ok | 2680.424 | 0.663354 | 0.3073873 | 5705 | 73.44963 | 64.63535 | 4.23922 | 21073.78 | 114748.7 | 137883.3 | 11.14241 | 17.863 | FALSE
Shanghai | OCEGOV_ASR:kor | B | 398 | 0.05 | ok | 2580.309 | 0.708327 | 0.3753608 | 5698 | 73.95156 | 64.72196 | 4.118736 | 16301.71 | 105188.5 | 138161.3 | 11.12874 | 17.863 | TRUE
Shanghai | OCEGOV_ASR:kor | B | 348 | 0.1 | ok | 3335.669 | 0.5776079 | 0.1975517 | 5681 | 70.35471 | 59.7844 | 5.733059 | 32783.38 | 173397.6 | 136924.7 | 11.09554 | 17.863 | FALSE
Shanghai | OCEGOV_ASR:kor | B | 373 | 0.1 | ok | 2931.411 | 0.6707182 | 0.2938033 | 5708 | 69.80153 | 59.86879 | 4.995626 | 22453.93 | 140785.7 | 134308 | 11.14827 | 17.863 | FALSE
Shanghai | OCEGOV_ASR:kor | B | 398 | 0.1 | ok | 2828.133 | 0.7072829 | 0.3464897 | 5704 | 70.5335 | 59.9214 | 4.838914 | 18369.74 | 130753.7 | 134899.7 | 11.14046 | 17.863 | FALSE
London | KENVOR_ion | A | 348 | 1 | ok | 1674.582 | 0.5609741 | 0.1957342 | 5586 | 12.80939 | 0 | 2.756885 | 32774.8 | 98245.2 | 53825.61 | 10.90999 | 11.66525 | FALSE
London | KENVOR_ion | A | 373 | 1 | ok | 1491.644 | 0.6157815 | 0.2444935 | 6013 | 13.66827 | 0 | 2.55247 | 30102.6 | 88399.65 | 57923.34 | 11.74396 | 11.66525 | FALSE
London | KENVOR_ion | A | 398 | 1 | ok | 1486.644 | 0.6382848 | 0.2671238 | 5622 | 15.55392 | 0 | 2.543665 | 25863.87 | 83579.96 | 52663.64 | 10.9803 | 11.66525 | TRUE
London | OCEGOV_ASR | B | 348 | 0 | ok | 2348.07 | 0.5290129 | 0.3777431 | 4824 | 51.56868 | 45.69744 | 3.323559 | 22783.59 | 81839.17 | 105570.5 | 9.421734 | 11.66525 | FALSE
London | OCEGOV_ASR | B | 373 | 0 | ok | 2034.879 | 0.664772 | 0.670647 | 4821 | 50.46713 | 45.71127 | 3.079511 | 10621.95 | 60394.6 | 102839.2 | 9.415874 | 11.66525 | FALSE
London | OCEGOV_ASR | B | 398 | 0 | ok | 1977.746 | 0.7151992 | 0.8410148 | 4821 | 50.51695 | 45.72657 | 3.056334 | 7680.063 | 56026.57 | 102859.3 | 9.415874 | 11.66525 | TRUE
London | OCEGOV_ASR | B | 348 | 0.01 | ok | 2411.413 | 0.5243515 | 0.3742539 | 4823 | 51.47643 | 45.48919 | 3.355474 | 24157.15 | 86685.28 | 105506.5 | 9.419781 | 11.66525 | FALSE
London | OCEGOV_ASR | B | 373 | 0.01 | ok | 2075.544 | 0.658603 | 0.66072 | 4825 | 50.35172 | 45.48508 | 3.099047 | 11689.87 | 63711.61 | 102741.2 | 9.423687 | 11.66525 | FALSE
London | OCEGOV_ASR | B | 398 | 0.01 | ok | 2010.977 | 0.709243 | 0.8272942 | 4821 | 50.40689 | 45.50678 | 3.072179 | 8479.556 | 58657.9 | 102748.9 | 9.415874 | 11.66525 | FALSE
London | OCEGOV_ASR | B | 348 | 0.02 | ok | 2344.524 | 0.5404566 | 0.3902823 | 4822 | 50.64866 | 44.85224 | 3.341841 | 21234.02 | 82801.1 | 104149.5 | 9.417828 | 11.66525 | FALSE
London | OCEGOV_ASR | B | 373 | 0.02 | ok | 2045.277 | 0.6694904 | 0.6779228 | 4822 | 49.63021 | 44.84916 | 3.095845 | 10675.01 | 62378.34 | 101577.4 | 9.417828 | 11.66525 | FALSE
London | OCEGOV_ASR | B | 398 | 0.02 | ok | 1986.983 | 0.7176757 | 0.8436272 | 4822 | 49.68591 | 44.8485 | 3.070655 | 7887.262 | 57891.23 | 101629.8 | 9.417828 | 11.66525 | TRUE
London | OCEGOV_ASR | B | 348 | 0.05 | ok | 2289.128 | 0.581217 | 0.432643 | 4820 | 48.45552 | 42.81131 | 3.4179 | 16889.5 | 81594.63 | 100794.1 | 9.413921 | 11.66525 | FALSE
London | OCEGOV_ASR | B | 373 | 0.05 | ok | 2039.755 | 0.6924252 | 0.7054956 | 4822 | 47.64417 | 42.79426 | 3.175103 | 9587.203 | 64706.44 | 98586.96 | 9.417828 | 11.66525 | FALSE
London | OCEGOV_ASR | B | 398 | 0.05 | ok | 1991.411 | 0.7331581 | 0.8562549 | 4820 | 47.77084 | 42.80611 | 3.148945 | 7457.696 | 60834.18 | 98726.36 | 9.413921 | 11.66525 | TRUE
London | OCEGOV_ASR | B | 348 | 0.1 | ok | 2404.49 | 0.6114418 | 0.4546435 | 4820 | 45.68799 | 39.36264 | 3.770184 | 15678.02 | 93424.44 | 97476.92 | 9.413921 | 11.66525 | FALSE
London | OCEGOV_ASR | B | 373 | 0.1 | ok | 2159.231 | 0.6987294 | 0.6748834 | 4819 | 45.01244 | 39.35224 | 3.477443 | 10198.2 | 76707.33 | 95317.18 | 9.411968 | 11.66525 | FALSE
London | OCEGOV_ASR | B | 398 | 0.1 | ok | 2107.346 | 0.7321267 | 0.7931353 | 4819 | 45.19934 | 39.36573 | 3.436155 | 8372.232 | 72593.27 | 95497.36 | 9.411968 | 11.66525 | FALSE
London | OCEGOV_ASR:kor | B | 348 | 0 | ok | 2961.457 | 0.5398604 | 0.1917428 | 4982 | 54.74131 | 44.82187 | 3.971541 | 32776.32 | 108814.4 | 135099.1 | 9.730323 | 11.66525 | FALSE
London | OCEGOV_ASR:kor | B | 373 | 0 | ok | 2442.04 | 0.6644774 | 0.3281938 | 4811 | 53.97923 | 45.80134 | 3.484246 | 21677.46 | 84166.01 | 110281.7 | 9.396344 | 11.66525 | FALSE
London | OCEGOV_ASR:kor | B | 398 | 0 | ok | 2311.657 | 0.7149834 | 0.411669 | 4812 | 54.12956 | 45.80625 | 3.391021 | 15673.6 | 74284.39 | 110295.3 | 9.398297 | 11.66525 | TRUE
London | OCEGOV_ASR:kor | B | 348 | 0.01 | ok | 3039.534 | 0.5374549 | 0.1910374 | 4912 | 54.52793 | 44.49187 | 4.020376 | 32687.53 | 112423.7 | 134199.8 | 9.593606 | 11.66525 | FALSE
London | OCEGOV_ASR:kor | B | 373 | 0.01 | ok | 2532.475 | 0.6584374 | 0.3235764 | 4814 | 53.91236 | 45.54108 | 3.527069 | 23856.87 | 91093.54 | 110350.4 | 9.402203 | 11.66525 | FALSE
London | OCEGOV_ASR:kor | B | 398 | 0.01 | ok | 2384.541 | 0.7090913 | 0.4051219 | 4813 | 54.09489 | 45.57274 | 3.426647 | 17305.22 | 79812.58 | 110347.4 | 9.40025 | 11.66525 | FALSE
London | OCEGOV_ASR:kor | B | 348 | 0.02 | ok | 2957.514 | 0.5445735 | 0.1935134 | 4639 | 54.29566 | 44.47206 | 4.051013 | 32766.37 | 113892 | 111808.7 | 9.060411 | 11.66525 | FALSE
London | OCEGOV_ASR:kor | B | 373 | 0.02 | ok | 2484.515 | 0.6693513 | 0.3320352 | 4814 | 53.08759 | 44.9196 | 3.531309 | 21785.73 | 88660.36 | 109031 | 9.402203 | 11.66525 | FALSE
London | OCEGOV_ASR:kor | B | 398 | 0.02 | ok | 2353.931 | 0.7174231 | 0.4128481 | 4811 | 53.31885 | 44.94687 | 3.435516 | 16096.45 | 78535.72 | 109124.5 | 9.396344 | 11.66525 | TRUE
London | OCEGOV_ASR:kor | B | 348 | 0.05 | ok | 2983.235 | 0.5845401 | 0.2149378 | 5248 | 51.84656 | 42.63604 | 4.241383 | 32191.16 | 125182.3 | 132789.1 | 10.24985 | 11.66525 | FALSE
London | OCEGOV_ASR:kor | B | 373 | 0.05 | ok | 2525.839 | 0.6922312 | 0.3453856 | 4810 | 50.93929 | 42.86999 | 3.727982 | 19565.72 | 94274.94 | 106166.7 | 9.39439 | 11.66525 | FALSE
London | OCEGOV_ASR:kor | B | 398 | 0.05 | ok | 2413.007 | 0.7329799 | 0.4191803 | 4810 | 51.29824 | 42.8763 | 3.628991 | 15219.79 | 85405.08 | 106492.5 | 9.39439 | 11.66525 | TRUE
London | OCEGOV_ASR:kor | B | 348 | 0.1 | ok | 3313.661 | 0.6142819 | 0.2256501 | 5254 | 48.96946 | 39.26846 | 5.011517 | 31995.96 | 155289.3 | 130168.2 | 10.26156 | 11.66525 | FALSE
London | OCEGOV_ASR:kor | B | 373 | 0.1 | ok | 2844.116 | 0.7010722 | 0.334799 | 5254 | 48.22119 | 39.26012 | 4.37699 | 20812.66 | 120205.5 | 125953.3 | 10.26156 | 11.66525 | FALSE
London | OCEGOV_ASR:kor | B | 398 | 0.1 | ok | 2729.644 | 0.7320325 | 0.3884885 | 4809 | 48.99581 | 39.40984 | 4.272255 | 17086.19 | 110842.1 | 104937.7 | 9.392437 | 11.66525 | FALSE
Rome | KENVOR_ion | A | 348 | 1 | ok | 1752.271 | 0.5412956 | 0.1710131 | 5316 | 14.0133 | 0 | 2.977304 | 32803.52 | 104466.4 | 46384.75 | 10.38266 | 17.12995 | FALSE
Rome | KENVOR_ion | A | 373 | 1 | ok | 1270.594 | 0.5823911 | 0.1957725 | 7249 | 16.17266 | 0 | 2.794469 | 32774.14 | 99448.8 | 50047.65 | 14.15799 | 17.12995 | FALSE
Rome | KENVOR_ion | A | 398 | 1 | ok | 1264.006 | 0.6054176 | 0.2121149 | 6902 | 18.72582 | 0 | 2.784112 | 31107.13 | 96543.88 | 44851.92 | 13.48027 | 17.12995 | TRUE
Rome | OCEGOV_ASR | B | 348 | 0 | ok | 1948.974 | 0.4696245 | 0.3050684 | 6583 | 68.60295 | 62.05686 | 3.714291 | 25328.24 | 94902.63 | 117180.7 | 12.85723 | 17.12995 | FALSE
Rome | OCEGOV_ASR | B | 373 | 0 | ok | 1696.461 | 0.6238679 | 0.5619921 | 6583 | 67.29948 | 62.06938 | 3.421961 | 11576.27 | 71380.96 | 114212 | 12.85723 | 17.12995 | FALSE
Rome | OCEGOV_ASR | B | 398 | 0 | ok | 1646.344 | 0.678898 | 0.7080726 | 5955 | 67.83932 | 62.55165 | 3.401035 | 8283.379 | 66552.22 | 96033.86 | 11.63069 | 17.12995 | TRUE
Rome | OCEGOV_ASR | B | 348 | 0.01 | ok | 2000.67 | 0.461332 | 0.3000545 | 6580 | 68.32969 | 61.56281 | 3.771072 | 26999.41 | 100330.8 | 117018.9 | 12.85137 | 17.12995 | FALSE
Rome | OCEGOV_ASR | B | 373 | 0.01 | ok | 1731.228 | 0.6124136 | 0.5460397 | 6578 | 67.03856 | 61.58968 | 3.457267 | 12857.72 | 75071.15 | 113980.7 | 12.84746 | 17.12995 | FALSE
Rome | OCEGOV_ASR | B | 398 | 0.01 | ok | 1675.326 | 0.6674163 | 0.6853246 | 5954 | 67.59678 | 62.08176 | 3.430905 | 9233.48 | 69450.35 | 95817.17 | 11.62873 | 17.12995 | FALSE
Rome | OCEGOV_ASR | B | 348 | 0.02 | ok | 1939.993 | 0.4837865 | 0.3175853 | 6578 | 67.1032 | 60.64528 | 3.748306 | 23496.58 | 95678.53 | 115154.1 | 12.84746 | 17.12995 | FALSE
Rome | OCEGOV_ASR | B | 373 | 0.02 | ok | 1702.478 | 0.6278586 | 0.5665252 | 6573 | 65.95981 | 60.66394 | 3.44874 | 11647.87 | 73418.26 | 112383.5 | 12.8377 | 17.12995 | FALSE
Rome | OCEGOV_ASR | B | 398 | 0.02 | ok | 1653.034 | 0.6797548 | 0.705399 | 5951 | 66.52521 | 61.1322 | 3.425162 | 8530.242 | 68463.1 | 94525.78 | 11.62287 | 17.12995 | FALSE
Rome | OCEGOV_ASR | B | 348 | 0.05 | ok | 1885.306 | 0.5358046 | 0.3613669 | 6571 | 63.9288 | 57.74075 | 3.828537 | 18455.93 | 93728.72 | 110868.3 | 12.83379 | 17.12995 | FALSE
Rome | OCEGOV_ASR | B | 373 | 0.05 | ok | 1690.478 | 0.6577071 | 0.5982696 | 6568 | 63.10736 | 57.77745 | 3.535596 | 10392.49 | 75555.82 | 108557.5 | 12.82793 | 17.12995 | FALSE
Rome | OCEGOV_ASR | B | 398 | 0.05 | ok | 1649.714 | 0.7036887 | 0.7348642 | 6570 | 63.26162 | 57.80163 | 3.495928 | 8035.277 | 71315.23 | 108627.9 | 12.83184 | 17.12995 | TRUE
Rome | OCEGOV_ASR | B | 348 | 0.1 | ok | 1965.575 | 0.5702239 | 0.381553 | 6555 | 59.919 | 52.94668 | 4.22679 | 17091.4 | 105655.3 | 106414.2 | 12.80254 | 17.12995 | FALSE
Rome | OCEGOV_ASR | B | 373 | 0.1 | ok | 1772.364 | 0.6650498 | 0.5703204 | 6558 | 59.22719 | 52.94541 | 3.875735 | 11074.67 | 87812.58 | 104158.4 | 12.8084 | 17.12995 | FALSE
Rome | OCEGOV_ASR | B | 398 | 0.1 | ok | 1730.619 | 0.7023616 | 0.6752237 | 6557 | 59.45985 | 52.9628 | 3.818128 | 9057.548 | 83341.89 | 104289.1 | 12.80645 | 17.12995 | FALSE
Rome | OCEGOV_ASR:kor | B | 348 | 0 | ok | 2768.05 | 0.501363 | 0.1654357 | 5335 | 67.91673 | 57.17437 | 4.321131 | 32776.21 | 115880.1 | 127644.9 | 10.41977 | 17.12995 | FALSE
Rome | OCEGOV_ASR:kor | B | 373 | 0 | ok | 2005.768 | 0.6237122 | 0.2751719 | 6581 | 71.25886 | 62.15664 | 3.875838 | 23625.04 | 96629.1 | 121656.9 | 12.85332 | 17.12995 | FALSE
Rome | OCEGOV_ASR:kor | B | 398 | 0 | ok | 1901.117 | 0.6818469 | 0.3519839 | 6577 | 71.40691 | 62.1892 | 3.760793 | 16904.85 | 85807.26 | 121467.5 | 12.84551 | 17.12995 | TRUE
Rome | OCEGOV_ASR:kor | B | 348 | 0.01 | ok | 2901.529 | 0.4994267 | 0.165432 | 5039 | 66.9929 | 56.1061 | 4.380446 | 32687.41 | 117933.5 | 122889.8 | 9.841649 | 17.12995 | FALSE
Rome | OCEGOV_ASR:kor | B | 373 | 0.01 | ok | 2082.989 | 0.6123608 | 0.2675481 | 6577 | 71.12677 | 61.63618 | 3.954981 | 26240.25 | 104405.9 | 121784.1 | 12.84551 | 17.12995 | FALSE
Rome | OCEGOV_ASR:kor | B | 398 | 0.01 | ok | 1962.416 | 0.670976 | 0.3414352 | 6573 | 71.2897 | 61.67683 | 3.825217 | 18843.84 | 91967.59 | 121557.1 | 12.8377 | 17.12995 | FALSE
Rome | OCEGOV_ASR:kor | B | 348 | 0.02 | ok | 2675.108 | 0.5088593 | 0.1688441 | 5764 | 67.6774 | 57.08983 | 4.431088 | 32766.45 | 121438.9 | 132795.2 | 11.25764 | 17.12995 | FALSE
Rome | OCEGOV_ASR:kor | B | 373 | 0.02 | ok | 2038.762 | 0.6278288 | 0.2775938 | 6574 | 69.84872 | 60.70346 | 3.952739 | 23771.17 | 101407.1 | 119943.9 | 12.83965 | 17.12995 | FALSE
Rome | OCEGOV_ASR:kor | B | 398 | 0.02 | ok | 1932.078 | 0.6830337 | 0.3512607 | 6571 | 70.07728 | 60.73239 | 3.829053 | 17408.66 | 90327.29 | 119849.2 | 12.83379 | 17.12995 | TRUE
Rome | OCEGOV_ASR:kor | B | 348 | 0.05 | ok | 2429.581 | 0.5382295 | 0.1784758 | 6364 | 67.68861 | 57.53888 | 4.801113 | 32778.5 | 135494 | 118234.4 | 12.4295 | 17.12995 | FALSE
Rome | OCEGOV_ASR:kor | B | 373 | 0.05 | ok | 2062.117 | 0.6576555 | 0.2931229 | 6563 | 66.74821 | 57.81992 | 4.178328 | 21209.16 | 106893 | 116223.7 | 12.81817 | 17.12995 | FALSE
Rome | OCEGOV_ASR:kor | B | 398 | 0.05 | ok | 1971.021 | 0.70363 | 0.3600024 | 6563 | 67.17875 | 57.84372 | 4.051699 | 16398.52 | 97271.47 | 116419.8 | 12.81817 | 17.12995 | TRUE
Rome | OCEGOV_ASR:kor | B | 348 | 0.1 | ok | 2659.819 | 0.570619 | 0.1872242 | 6509 | 63.72447 | 52.98462 | 5.710393 | 32782.96 | 165995.8 | 116849.6 | 12.7127 | 17.12995 | FALSE
Rome | OCEGOV_ASR:kor | B | 373 | 0.1 | ok | 2302.196 | 0.6649656 | 0.2793642 | 6551 | 63.06268 | 52.99232 | 4.953981 | 22601.37 | 133779.3 | 113568.4 | 12.79473 | 17.12995 | FALSE
Rome | OCEGOV_ASR:kor | B | 398 | 0.1 | ok | 2206.74 | 0.7022862 | 0.3307529 | 6557 | 63.76373 | 53.01801 | 4.790864 | 18484.79 | 123688.2 | 114030.9 | 12.80645 | 17.12995 | FALSE
Mexico City | KENVOR_ion | A | 348 | 1 | ok | 1134.3 | 0.5281186 | 0.1541187 | 7137 | 14.41059 | 0 | 3.171304 | 32802.97 | 95884.97 | 34767.63 | 13.93924 | 16.97796 | FALSE
Mexico City | KENVOR_ion | A | 373 | 1 | ok | 889.7406 | 0.5858227 | 0.1926348 | 7944 | 15.2686 | 0 | 2.869382 | 26013.28 | 82524.41 | 31651.95 | 15.51539 | 16.97796 | FALSE
Mexico City | KENVOR_ion | A | 398 | 1 | ok | 879.927 | 0.6135176 | 0.2156027 | 7937 | 17.25116 | 0 | 2.844575 | 22448.31 | 78465.36 | 34622.85 | 15.50172 | 16.97796 | TRUE
Mexico City | OCEGOV_ASR | B | 348 | 0 | ok | 1580.382 | 0.4758443 | 0.2999046 | 6691 | 69.03653 | 62.58031 | 4.139832 | 22198.74 | 85942.7 | 88173.07 | 13.06816 | 16.97796 | FALSE
Mexico City | OCEGOV_ASR | B | 373 | 0 | ok | 1354.348 | 0.6258274 | 0.5525336 | 6180 | 66.89374 | 61.71075 | 3.842014 | 10396.89 | 64982.47 | 73102.51 | 12.07013 | 16.97796 | FALSE
Mexico City | OCEGOV_ASR | B | 398 | 0 | ok | 1309.914 | 0.6836094 | 0.7104819 | 6181 | 66.90293 | 61.70808 | 3.807843 | 7536.18 | 60724.54 | 73039.61 | 12.07208 | 16.97796 | TRUE
Mexico City | OCEGOV_ASR | B | 348 | 0.01 | ok | 1623.369 | 0.4684906 | 0.2946875 | 6690 | 68.73098 | 62.08792 | 4.188587 | 23505.56 | 90614.94 | 88003.55 | 13.06621 | 16.97796 | FALSE
Mexico City | OCEGOV_ASR | B | 373 | 0.01 | ok | 1385.462 | 0.6154556 | 0.5363479 | 6180 | 66.5668 | 61.19557 | 3.872637 | 11416.03 | 68174.43 | 72933.4 | 12.07013 | 16.97796 | FALSE
Mexico City | OCEGOV_ASR | B | 398 | 0.01 | ok | 1334.526 | 0.6737005 | 0.6885242 | 6179 | 66.58204 | 61.20194 | 3.832021 | 8300.937 | 63255.59 | 72853.71 | 12.06818 | 16.97796 | FALSE
Mexico City | OCEGOV_ASR | B | 348 | 0.02 | ok | 1576.925 | 0.4895149 | 0.3127118 | 6686 | 67.3448 | 60.96634 | 4.166399 | 20767.32 | 86948.9 | 86545.39 | 13.0584 | 16.97796 | FALSE
Mexico City | OCEGOV_ASR | B | 373 | 0.02 | ok | 1362.814 | 0.6298942 | 0.5567899 | 6178 | 65.30161 | 60.05731 | 3.862693 | 10472.54 | 66904.97 | 71863 | 12.06623 | 16.97796 | FALSE
Mexico City | OCEGOV_ASR | B | 398 | 0.02 | ok | 1317.37 | 0.6848046 | 0.7078818 | 6178 | 65.34705 | 60.06053 | 3.824729 | 7752.316 | 62513.83 | 71816.86 | 12.06623 | 16.97796 | TRUE
Mexico City | OCEGOV_ASR | B | 348 | 0.05 | ok | 1535.895 | 0.5405205 | 0.3582119 | 6673 | 63.70067 | 57.56756 | 4.234165 | 16542.58 | 85562.41 | 82997.75 | 13.03301 | 16.97796 | FALSE
Mexico City | OCEGOV_ASR | B | 373 | 0.05 | ok | 1359.18 | 0.6596908 | 0.590683 | 6177 | 61.88905 | 56.60555 | 3.937009 | 9398.599 | 68969.19 | 69208.09 | 12.06427 | 16.97796 | FALSE
Mexico City | OCEGOV_ASR | B | 398 | 0.05 | ok | 1320.747 | 0.7054184 | 0.7276647 | 6176 | 62.00515 | 56.60142 | 3.897806 | 7319.068 | 65184.96 | 69223.74 | 12.06232 | 16.97796 | TRUE
Mexico City | OCEGOV_ASR | B | 348 | 0.1 | ok | 1619.327 | 0.5800484 | 0.3879156 | 7734 | 60.23382 | 53.41503 | 4.602328 | 14986.94 | 98429.54 | 108082.5 | 15.10524 | 16.97796 | FALSE
Mexico City | OCEGOV_ASR | B | 373 | 0.1 | ok | 1468.581 | 0.6714281 | 0.5756065 | 7110 | 58.44933 | 52.30954 | 4.256976 | 9798.017 | 83066.34 | 89022.09 | 13.88651 | 16.97796 | FALSE
Mexico City | OCEGOV_ASR | B | 398 | 0.1 | ok | 1434.715 | 0.7057365 | 0.6730804 | 6644 | 58.25839 | 51.87422 | 4.207484 | 8088.515 | 79381.18 | 77407.75 | 12.97637 | 16.97796 | TRUE
Mexico City | OCEGOV_ASR:kor | B | 348 | 0 | ok | 1997.092 | 0.4896328 | 0.154098 | 7309 | 75.49228 | 64.53033 | 4.91279 | 32766.05 | 113709.3 | 127072.2 | 14.27518 | 16.97796 | FALSE
Mexico City | OCEGOV_ASR:kor | B | 373 | 0 | ok | 1628.549 | 0.6279884 | 0.273242 | 6698 | 71.57085 | 62.61846 | 4.300264 | 21218.14 | 88387.98 | 91245.6 | 13.08184 | 16.97796 | FALSE
Mexico City | OCEGOV_ASR:kor | B | 398 | 0 | ok | 1534.386 | 0.6835635 | 0.3480419 | 6185 | 70.8563 | 61.7418 | 4.178007 | 15379.96 | 78731.06 | 77392.28 | 12.0799 | 16.97796 | TRUE
Mexico City | OCEGOV_ASR:kor | B | 348 | 0.01 | ok | 2082.45 | 0.4862648 | 0.1532097 | 7058 | 75.46113 | 64.32128 | 4.994523 | 32680.83 | 117306.2 | 124897.4 | 13.78495 | 16.97796 | FALSE
Mexico City | OCEGOV_ASR:kor | B | 373 | 0.01 | ok | 1691.024 | 0.617996 | 0.265542 | 6701 | 71.39903 | 62.12671 | 4.368921 | 23298.03 | 95076.86 | 91244.98 | 13.08769 | 16.97796 | FALSE
Mexico City | OCEGOV_ASR:kor | B | 398 | 0.01 | ok | 1585.786 | 0.6758156 | 0.3405656 | 6700 | 71.51849 | 62.12958 | 4.242181 | 16940.69 | 84071.13 | 91075.7 | 13.08574 | 16.97796 | FALSE
Mexico City | OCEGOV_ASR:kor | B | 348 | 0.02 | ok | 1972.403 | 0.5002237 | 0.1591263 | 7543 | 73.51315 | 62.76686 | 4.990337 | 32671.46 | 118598.3 | 126582.5 | 14.7322 | 16.97796 | FALSE
Mexico City | OCEGOV_ASR:kor | B | 373 | 0.02 | ok | 1658.381 | 0.6321796 | 0.2754833 | 6697 | 69.97627 | 60.98922 | 4.367893 | 21372.54 | 92825.47 | 89822.29 | 13.07988 | 16.97796 | FALSE
Mexico City | OCEGOV_ASR:kor | B | 398 | 0.02 | ok | 1563.762 | 0.6866917 | 0.3498987 | 6697 | 70.18011 | 61.00513 | 4.246844 | 15821.05 | 82896.68 | 89737.63 | 13.07988 | 16.97796 | TRUE
Mexico City | OCEGOV_ASR:kor | B | 348 | 0.05 | ok | 1979.703 | 0.5464884 | 0.1798246 | 7775 | 68.92744 | 58.94448 | 5.190188 | 32447.1 | 130283.5 | 122706.4 | 15.18532 | 16.97796 | FALSE
Mexico City | OCEGOV_ASR:kor | B | 373 | 0.05 | ok | 1682.892 | 0.6641627 | 0.2958789 | 7140 | 66.63804 | 57.90931 | 4.566031 | 19180.81 | 98056.19 | 99760.33 | 13.9451 | 16.97796 | FALSE
Mexico City | OCEGOV_ASR:kor | B | 398 | 0.05 | ok | 1603.533 | 0.7070027 | 0.3594797 | 6679 | 66.76013 | 57.5851 | 4.452674 | 14936.87 | 89366.01 | 86779.35 | 13.04473 | 16.97796 | TRUE
Mexico City | OCEGOV_ASR:kor | B | 348 | 0.1 | ok | 2196.904 | 0.5800929 | 0.1901044 | 7759 | 63.98677 | 53.4661 | 6.035609 | 30585.59 | 160853.4 | 117857.3 | 15.15407 | 16.97796 | FALSE
Mexico City | OCEGOV_ASR:kor | B | 373 | 0.1 | ok | 1909.078 | 0.6731811 | 0.2844103 | 7757 | 63.22044 | 53.45113 | 5.30317 | 19995.95 | 128532.7 | 114586.7 | 15.15016 | 16.97796 | FALSE
Mexico City | OCEGOV_ASR:kor | B | 398 | 0.1 | ok | 1843.635 | 0.7096062 | 0.3369585 | 7756 | 63.84023 | 53.45573 | 5.147857 | 16507.17 | 120044.7 | 115068 | 15.14821 | 16.97796 | TRUE
Chicago | KENVOR_ion | A | 348 | 1 | ok | 1510.68 | 0.5935861 | 0.264259 | 6186 | 11.1936 | 0 | 2.474803 | 32801.08 | 109476.4 | 41449.32 | 12.08185 | 9.34097 | FALSE
Chicago | KENVOR_ion | A | 373 | 1 | ok | 1258.637 | 0.6340571 | 0.307805 | 7050 | 12.88582 | 0 | 2.427599 | 32791.31 | 101427 | 42102.9 | 13.76932 | 9.34097 | FALSE
Chicago | KENVOR_ion | A | 398 | 1 | ok | 1253.541 | 0.6541501 | 0.3321144 | 6689 | 14.80227 | 0 | 2.436615 | 30604.82 | 97978.3 | 37462.99 | 13.06426 | 9.34097 | TRUE
Chicago | OCEGOV_ASR | B | 348 | 0 | ok | 1706.982 | 0.5957163 | 0.5320086 | 6130 | 46.35313 | 41.10822 | 3.120081 | 21272.49 | 92155.72 | 79514.36 | 11.97248 | 9.34097 | FALSE
Chicago | OCEGOV_ASR | B | 373 | 0 | ok | 1482.65 | 0.7127122 | 0.8807012 | 6118 | 45.43972 | 41.11382 | 2.9335 | 10045.94 | 71959.29 | 77555.44 | 11.94904 | 9.34097 | FALSE
Chicago | OCEGOV_ASR | B | 398 | 0 | ok | 1442.598 | 0.7543676 | 1.063121 | 6110 | 45.59082 | 41.20296 | 2.926507 | 7312.776 | 67870.6 | 77595.59 | 11.93341 | 9.34097 | TRUE
Chicago | OCEGOV_ASR | B | 348 | 0.01 | ok | 1750.005 | 0.5917437 | 0.5295085 | 6132 | 46.22412 | 40.87488 | 3.147448 | 22475.22 | 96430.97 | 79454.28 | 11.97638 | 9.34097 | FALSE
Chicago | OCEGOV_ASR | B | 373 | 0.01 | ok | 1510.95 | 0.7071052 | 0.8723017 | 6120 | 45.34188 | 40.91221 | 2.951093 | 10989.25 | 74833.25 | 77455.2 | 11.95295 | 9.34097 | FALSE
Chicago | OCEGOV_ASR | B | 398 | 0.01 | ok | 1464.606 | 0.7491337 | 1.05233 | 6111 | 45.48242 | 40.99359 | 2.940342 | 8023.421 | 70122.97 | 77480.52 | 11.93537 | 9.34097 | FALSE
Chicago | OCEGOV_ASR | B | 348 | 0.02 | ok | 1705.553 | 0.6033625 | 0.5396855 | 6124 | 45.65167 | 40.45498 | 3.136876 | 19888.5 | 92793.86 | 78493.8 | 11.96076 | 9.34097 | FALSE
Chicago | OCEGOV_ASR | B | 373 | 0.02 | ok | 1489.915 | 0.7152256 | 0.8839865 | 6117 | 44.83987 | 40.48403 | 2.948103 | 10089.66 | 73483.17 | 76635.58 | 11.94709 | 9.34097 | FALSE
Chicago | OCEGOV_ASR | B | 398 | 0.02 | ok | 1449.803 | 0.7554166 | 1.063452 | 6105 | 44.98906 | 40.55514 | 2.938852 | 7497.515 | 69280.39 | 76693.54 | 11.92365 | 9.34097 | TRUE
Chicago | OCEGOV_ASR | B | 348 | 0.05 | ok | 1670.7 | 0.6333036 | 0.5712392 | 6117 | 43.84507 | 38.75437 | 3.198773 | 15946.6 | 91434.01 | 76105.28 | 11.94709 | 9.34097 | FALSE
Chicago | OCEGOV_ASR | B | 373 | 0.05 | ok | 1488.748 | 0.7316841 | 0.900369 | 6117 | 43.14251 | 38.72342 | 3.009166 | 9098.388 | 75339.38 | 74493.42 | 11.94709 | 9.34097 | FALSE
Chicago | OCEGOV_ASR | B | 398 | 0.05 | ok | 1452.842 | 0.7663651 | 1.067554 | 6114 | 43.32145 | 38.779 | 2.998203 | 7105.087 | 71694.59 | 74610.37 | 11.94123 | 9.34097 | TRUE
Chicago | OCEGOV_ASR | B | 348 | 0.1 | ok | 1757.289 | 0.6579735 | 0.5915819 | 6519 | 42.26276 | 36.58819 | 3.505633 | 14825.21 | 102379.4 | 85434.2 | 12.73223 | 9.34097 | FALSE
Chicago | OCEGOV_ASR | B | 373 | 0.1 | ok | 1580.792 | 0.7373216 | 0.8694093 | 6116 | 40.86625 | 35.77222 | 3.253916 | 9666.639 | 86366.08 | 72142.96 | 11.94513 | 9.34097 | FALSE
Chicago | OCEGOV_ASR | B | 398 | 0.1 | ok | 1542.315 | 0.7660965 | 1.006446 | 6114 | 41.06545 | 35.80076 | 3.230117 | 7954.926 | 82473.72 | 72281.59 | 11.94123 | 9.34097 | FALSE
Chicago | OCEGOV_ASR:kor | B | 348 | 0 | ok | 2130.233 | 0.6056104 | 0.2668363 | 5979 | 47.85151 | 39.07278 | 3.627136 | 32775.25 | 117721 | 90749.86 | 11.67756 | 9.34097 | FALSE
Chicago | OCEGOV_ASR:kor | B | 373 | 0 | ok | 1773.719 | 0.7120081 | 0.4303545 | 6107 | 48.76152 | 41.39452 | 3.278102 | 20501.91 | 94819.21 | 82944.28 | 11.92756 | 9.34097 | FALSE
Chicago | OCEGOV_ASR:kor | B | 398 | 0 | ok | 1679.459 | 0.7538273 | 0.5198027 | 6099 | 49.0402 | 41.48686 | 3.216186 | 14924.03 | 85507.68 | 82954.07 | 11.91193 | 9.34097 | TRUE
Chicago | OCEGOV_ASR:kor | B | 348 | 0.01 | ok | 2198.147 | 0.6075302 | 0.2695392 | 5762 | 46.42018 | 37.61905 | 3.633657 | 32686.77 | 119868.5 | 87194.72 | 11.25374 | 9.34097 | FALSE
Chicago | OCEGOV_ASR:kor | B | 373 | 0.01 | ok | 1838.978 | 0.7063966 | 0.4262543 | 6106 | 48.72386 | 41.17192 | 3.317417 | 22427.04 | 101007.9 | 83026.81 | 11.9256 | 9.34097 | FALSE
Chicago | OCEGOV_ASR:kor | B | 398 | 0.01 | ok | 1730.554 | 0.7485412 | 0.5144584 | 6101 | 48.99492 | 41.25475 | 3.247835 | 16374.33 | 90427.84 | 83014.53 | 11.91584 | 9.34097 | FALSE
Chicago | OCEGOV_ASR:kor | B | 348 | 0.02 | ok | 2152.795 | 0.6083617 | 0.2673345 | 6187 | 48.36845 | 39.65248 | 3.705644 | 32770.28 | 124381.8 | 93514 | 12.0838 | 9.34097 | FALSE
Chicago | OCEGOV_ASR:kor | B | 373 | 0.02 | ok | 1807.655 | 0.7144665 | 0.4318268 | 6101 | 48.13411 | 40.7501 | 3.318733 | 20591.14 | 98708.24 | 82087.46 | 11.91584 | 9.34097 | FALSE
Chicago | OCEGOV_ASR:kor | B | 398 | 0.02 | ok | 1711.099 | 0.7548181 | 0.5197148 | 6094 | 48.42661 | 40.81505 | 3.252466 | 15301.05 | 89163.87 | 82144.64 | 11.90217 | 9.34097 | TRUE
Chicago | OCEGOV_ASR:kor | B | 348 | 0.05 | ok | 2199.63 | 0.6312519 | 0.2776066 | 6509 | 48.17836 | 39.79362 | 3.928271 | 32544.09 | 137604.6 | 96275.34 | 12.7127 | 9.34097 | FALSE
Chicago | OCEGOV_ASR:kor | B | 373 | 0.05 | ok | 1840.92 | 0.7299164 | 0.4374411 | 6511 | 47.16326 | 39.82037 | 3.494504 | 18568.14 | 103791.1 | 93012.01 | 12.71661 | 9.34097 | FALSE
Chicago | OCEGOV_ASR:kor | B | 398 | 0.05 | ok | 1761.498 | 0.7654923 | 0.5206748 | 6083 | 46.8067 | 39.13257 | 3.408946 | 14500.18 | 95385.53 | 80319.57 | 11.88068 | 9.34097 | TRUE
Chicago | OCEGOV_ASR:kor | B | 348 | 0.1 | ok | 2423.97 | 0.6575963 | 0.2895534 | 6494 | 45.54772 | 36.75612 | 4.570576 | 30255.52 | 161936.9 | 94265.83 | 12.6834 | 9.34097 | FALSE
Chicago | OCEGOV_ASR:kor | B | 373 | 0.1 | ok | 2064.37 | 0.7358758 | 0.4229346 | 6511 | 44.90287 | 36.75536 | 4.049353 | 19727.83 | 128289.4 | 91354.77 | 12.71661 | 9.34097 | FALSE
Chicago | OCEGOV_ASR:kor | B | 398 | 0.1 | ok | 1983.839 | 0.7647729 | 0.489648 | 6505 | 45.44505 | 36.78472 | 3.954056 | 16234.54 | 119378.6 | 91836.49 | 12.70489 | 9.34097 | FALSE
Seoul | KENVOR_ion | A | 348 | 1 | ok | 1531.069 | 0.5690081 | 0.2242833 | 5864 | 12.47245 | 0 | 2.510415 | 32798.83 | 108899.8 | 35773.35 | 11.45295 | 12.50384 | FALSE
Seoul | KENVOR_ion | A | 373 | 1 | ok | 1295.279 | 0.6148315 | 0.2638037 | 6862 | 14.0129 | 0 | 2.447333 | 32797.25 | 106549.3 | 36784.48 | 13.40214 | 12.50384 | FALSE
Seoul | KENVOR_ion | A | 398 | 1 | ok | 1283.1 | 0.6353285 | 0.284379 | 7370 | 16.29826 | 0 | 2.477929 | 32790.03 | 108006.2 | 44962.43 | 14.39432 | 12.50384 | TRUE
Seoul | OCEGOV_ASR | B | 348 | 0 | ok | 1817.204 | 0.5782862 | 0.5063508 | 6648 | 46.40763 | 40.97595 | 3.112462 | 28229.99 | 106021.6 | 92209.68 | 12.98418 | 12.50384 | FALSE
Seoul | OCEGOV_ASR | B | 373 | 0 | ok | 1552.305 | 0.7004295 | 0.8434879 | 6642 | 45.44055 | 40.9808 | 2.910736 | 12643.75 | 80160.66 | 89929.24 | 12.97246 | 12.50384 | FALSE
Seoul | OCEGOV_ASR | B | 398 | 0 | ok | 1501.569 | 0.7445586 | 1.02337 | 6641 | 45.52165 | 41.00766 | 2.898624 | 8951.354 | 74818.6 | 89925.7 | 12.97051 | 12.50384 | TRUE
Seoul | OCEGOV_ASR | B | 348 | 0.01 | ok | 1872.337 | 0.5737013 | 0.5036675 | 6655 | 46.27256 | 40.71774 | 3.144236 | 30253.73 | 112125.1 | 92091.55 | 12.99785 | 12.50384 | FALSE
Seoul | OCEGOV_ASR | B | 373 | 0.01 | ok | 1589.259 | 0.6940373 | 0.8346953 | 6646 | 45.30297 | 40.72013 | 2.930491 | 14173.24 | 84295.53 | 89756.82 | 12.98027 | 12.50384 | FALSE
Seoul | OCEGOV_ASR | B | 398 | 0.01 | ok | 1530.611 | 0.7385044 | 1.011502 | 6641 | 45.39235 | 40.75742 | 2.914382 | 10074.11 | 78041.93 | 89732.45 | 12.97051 | 12.50384 | FALSE
Seoul | OCEGOV_ASR | B | 348 | 0.02 | ok | 1808.786 | 0.587191 | 0.5152119 | 6654 | 45.56953 | 40.19664 | 3.130907 | 26063.24 | 106642.3 | 90759.28 | 12.9959 | 12.50384 | FALSE
Seoul | OCEGOV_ASR | B | 373 | 0.02 | ok | 1559.464 | 0.70354 | 0.8482772 | 6651 | 44.66433 | 40.17222 | 2.925393 | 12735.88 | 82338.31 | 88618.15 | 12.99004 | 12.50384 | FALSE
Seoul | OCEGOV_ASR | B | 398 | 0.02 | ok | 1508.217 | 0.7458345 | 1.02426 | 6648 | 44.77087 | 40.20415 | 2.911338 | 9242.878 | 76865.3 | 88638.89 | 12.98418 | 12.50384 | TRUE
Seoul | OCEGOV_ASR | B | 348 | 0.05 | ok | 1753.677 | 0.6210722 | 0.5496176 | 6663 | 43.53333 | 38.29851 | 3.193823 | 20209.9 | 103977 | 87630.13 | 13.01348 | 12.50384 | FALSE
Seoul | OCEGOV_ASR | B | 373 | 0.05 | ok | 1553.463 | 0.7221769 | 0.867367 | 6656 | 42.8356 | 38.28739 | 2.990726 | 11286.39 | 84406.64 | 85815.52 | 12.99981 | 12.50384 | FALSE
Seoul | OCEGOV_ASR | B | 398 | 0.05 | ok | 1510.869 | 0.758327 | 1.030696 | 6653 | 42.98137 | 38.30634 | 2.975229 | 8672.367 | 79764.88 | 85916.87 | 12.99395 | 12.50384 | TRUE
Seoul | OCEGOV_ASR | B | 348 | 0.1 | ok | 1838.679 | 0.6491375 | 0.5748785 | 6676 | 40.9368 | 35.09407 | 3.505427 | 18670.16 | 116231.6 | 84438.96 | 13.03887 | 12.50384 | FALSE
Seoul | OCEGOV_ASR | B | 373 | 0.1 | ok | 1643.603 | 0.7285208 | 0.8361137 | 6671 | 40.32683 | 35.05083 | 3.256897 | 12049.07 | 97181.57 | 82648.47 | 13.0291 | 12.50384 | FALSE
Seoul | OCEGOV_ASR | B | 398 | 0.1 | ok | 1600.412 | 0.7582681 | 0.9681136 | 6664 | 40.53276 | 35.07552 | 3.228214 | 9816.293 | 92325.6 | 82788.78 | 13.01543 | 12.50384 | FALSE
Seoul | OCEGOV_ASR:kor | B | 348 | 0 | ok | 2191.119 | 0.6065206 | 0.267579 | 5781 | 42.75878 | 33.99826 | 3.497673 | 32776.01 | 119091.4 | 88059.55 | 11.29085 | 12.50384 | FALSE
Seoul | OCEGOV_ASR:kor | B | 373 | 0 | ok | 1860.581 | 0.7001457 | 0.4130032 | 6644 | 48.75932 | 41.14034 | 3.267807 | 25803.56 | 107020.5 | 95949.49 | 12.97637 | 12.50384 | FALSE
Seoul | OCEGOV_ASR:kor | B | 398 | 0 | ok | 1748.198 | 0.7443306 | 0.5010886 | 6639 | 48.97797 | 41.1842 | 3.197399 | 18268.07 | 95151.09 | 95884.38 | 12.9666 | 12.50384 | TRUE
Seoul | OCEGOV_ASR:kor | B | 348 | 0.01 | ok | 2234.381 | 0.6076141 | 0.2697692 | 5614 | 41.7181 | 32.92196 | 3.509992 | 32687.37 | 120576.5 | 84329.89 | 10.96468 | 12.50384 | FALSE
Seoul | OCEGOV_ASR:kor | B | 373 | 0.01 | ok | 1942.975 | 0.69373 | 0.4086738 | 6650 | 48.70849 | 40.86858 | 3.312591 | 28924.98 | 115756.5 | 96050.59 | 12.98809 | 12.50384 | FALSE
Seoul | OCEGOV_ASR:kor | B | 398 | 0.01 | ok | 1813.853 | 0.7381732 | 0.4950689 | 6641 | 48.94408 | 40.92496 | 3.23415 | 20559.41 | 102026.8 | 95955.08 | 12.97051 | 12.50384 | FALSE
Seoul | OCEGOV_ASR:kor | B | 348 | 0.02 | ok | 2206.082 | 0.6072371 | 0.2661747 | 6097 | 44.1203 | 35.38334 | 3.59689 | 32769.03 | 126627.5 | 93323.85 | 11.90802 | 12.50384 | FALSE
Seoul | OCEGOV_ASR:kor | B | 373 | 0.02 | ok | 1897.607 | 0.7032937 | 0.4153557 | 6649 | 47.96927 | 40.33682 | 3.311636 | 25991.59 | 112172.8 | 94733.46 | 12.98613 | 12.50384 | FALSE
Seoul | OCEGOV_ASR:kor | B | 398 | 0.02 | ok | 1783.094 | 0.7455736 | 0.5014337 | 6645 | 48.25242 | 40.39252 | 3.237552 | 18863.02 | 100036.1 | 94733.71 | 12.97832 | 12.50384 | TRUE
Seoul | OCEGOV_ASR:kor | B | 348 | 0.05 | ok | 2211.839 | 0.6247742 | 0.2722989 | 6476 | 46.12053 | 37.59883 | 3.896696 | 32778.91 | 142520.4 | 91038.46 | 12.64825 | 12.50384 | FALSE
Seoul | OCEGOV_ASR:kor | B | 373 | 0.05 | ok | 1922.697 | 0.7219544 | 0.424717 | 6661 | 45.99356 | 38.45244 | 3.477735 | 23033.46 | 117625.9 | 92063.21 | 13.00957 | 12.50384 | FALSE
Seoul | OCEGOV_ASR:kor | B | 398 | 0.05 | ok | 1827.725 | 0.7581132 | 0.5046329 | 6652 | 46.39329 | 38.49156 | 3.40078 | 17698.71 | 107185.7 | 92270.49 | 12.99199 | 12.50384 | TRUE
Seoul | OCEGOV_ASR:kor | B | 348 | 0.1 | ok | 2447.145 | 0.6463906 | 0.2780283 | 6998 | 45.74225 | 36.65808 | 4.676713 | 32783.47 | 172837.2 | 106182.5 | 13.66776 | 12.50384 | FALSE
Seoul | OCEGOV_ASR:kor | B | 373 | 0.1 | ok | 2166.771 | 0.7246615 | 0.4021833 | 7075 | 45.66521 | 37.15805 | 4.142482 | 24589.95 | 145750.6 | 104808.6 | 13.81815 | 12.50384 | FALSE
Seoul | OCEGOV_ASR:kor | B | 398 | 0.1 | ok | 2072.652 | 0.7581068 | 0.4741683 | 6669 | 44.19236 | 35.2403 | 3.972422 | 20033.25 | 134873.2 | 90744.67 | 13.0252 | 12.50384 | FALSE
Astana | KENVOR_ion | A | 348 | 1 | ok | 1592.279 | 0.598943 | 0.315373 | 5748 | 10.53211 | 0 | 2.258238 | 32795.54 | 97977.13 | 50650.23 | 11.22639 | 1.625902 | FALSE
Astana | KENVOR_ion | A | 373 | 1 | ok | 1332.627 | 0.6419211 | 0.3617083 | 6100 | 11.56533 | 0 | 2.178225 | 28470.37 | 86673.37 | 45365.62 | 11.91388 | 1.625902 | FALSE
Astana | KENVOR_ion | A | 398 | 1 | ok | 1324.268 | 0.6621418 | 0.38516 | 5739 | 13.17655 | 0 | 2.195892 | 24696.92 | 82321.03 | 41011.29 | 11.20882 | 1.625902 | TRUE
Astana | OCEGOV_ASR | B | 348 | 0 | ok | 1646.395 | 0.6517397 | 0.6879709 | 5992 | 30.69708 | 25.82296 | 2.779574 | 22588.63 | 81787.09 | 80510.6 | 11.70295 | 1.625902 | FALSE
Astana | OCEGOV_ASR | B | 373 | 0 | ok | 1391.254 | 0.74976 | 1.067474 | 5462 | 29.77035 | 25.68228 | 2.628661 | 10547.59 | 60503.29 | 64732.06 | 10.66781 | 1.625902 | FALSE
Astana | OCEGOV_ASR | B | 398 | 0 | ok | 1347.005 | 0.785272 | 1.256329 | 5444 | 29.94734 | 25.79009 | 2.630149 | 7632.679 | 56171.42 | 64875.96 | 10.63265 | 1.625902 | TRUE
Astana | OCEGOV_ASR | B | 348 | 0.01 | ok | 1696.513 | 0.6485406 | 0.6856766 | 5991 | 30.61841 | 25.66305 | 2.801418 | 23939.86 | 86569.54 | 80437.9 | 11.701 | 1.625902 | FALSE
Astana | OCEGOV_ASR | B | 373 | 0.01 | ok | 1429.262 | 0.7451174 | 1.059955 | 5458 | 29.70591 | 25.53433 | 2.643325 | 11599.26 | 63772.92 | 64643.3 | 10.66 | 1.625902 | FALSE
Astana | OCEGOV_ASR | B | 398 | 0.01 | ok | 1375.593 | 0.7809935 | 1.247079 | 5446 | 29.85048 | 25.61203 | 2.641154 | 8420.626 | 58763.62 | 64776.92 | 10.63656 | 1.625902 | FALSE
Astana | OCEGOV_ASR | B | 348 | 0.02 | ok | 1648.686 | 0.6581859 | 0.6940181 | 5980 | 30.12128 | 25.28766 | 2.793673 | 21068.88 | 82744.78 | 79364.62 | 11.67951 | 1.625902 | FALSE
Astana | OCEGOV_ASR | B | 373 | 0.02 | ok | 1408.41 | 0.751811 | 1.068966 | 5448 | 29.26902 | 25.15459 | 2.641807 | 10603.45 | 62456.89 | 63877.79 | 10.64047 | 1.625902 | FALSE
Astana | OCEGOV_ASR | B | 398 | 0.02 | ok | 1360.385 | 0.7860478 | 1.254714 | 5440 | 29.44573 | 25.24811 | 2.641591 | 7839.675 | 58004.09 | 64040.11 | 10.62484 | 1.625902 | TRUE
Astana | OCEGOV_ASR | B | 348 | 0.05 | ok | 1617.23 | 0.6802095 | 0.7102829 | 5866 | 29.01253 | 24.24739 | 2.856397 | 16771.01 | 81570.21 | 74243.13 | 11.45686 | 1.625902 | FALSE
Astana | OCEGOV_ASR | B | 373 | 0.05 | ok | 1417.936 | 0.7653457 | 1.079937 | 5432 | 28.02925 | 23.86145 | 2.695977 | 9524.535 | 64781.59 | 61850.45 | 10.60922 | 1.625902 | FALSE
Astana | OCEGOV_ASR | B | 398 | 0.05 | ok | 1379.523 | 0.7951558 | 1.25659 | 5416 | 28.21169 | 23.92346 | 2.693918 | 7412.15 | 60938.4 | 62067.49 | 10.57797 | 1.625902 | TRUE
Astana | OCEGOV_ASR | B | 348 | 0.1 | ok | 1719.107 | 0.7012075 | 0.7282074 | 5852 | 27.05621 | 21.81647 | 3.097132 | 15570.08 | 93373.62 | 71255.43 | 11.42952 | 1.625902 | FALSE
Astana | OCEGOV_ASR | B | 373 | 0.1 | ok | 1531.439 | 0.769878 | 1.051952 | 5839 | 26.55272 | 21.82858 | 2.906955 | 10129.61 | 77337.25 | 69491.85 | 11.40413 | 1.625902 | FALSE
Astana | OCEGOV_ASR | B | 398 | 0.1 | ok | 1495.33 | 0.7947283 | 1.203856 | 5829 | 26.78332 | 21.89812 | 2.89517 | 8317.883 | 73498.28 | 69789.2 | 11.38459 | 1.625902 | FALSE
Astana | OCEGOV_ASR:kor | B | 348 | 0 | ok | 2163.85 | 0.659336 | 0.3408004 | 5393 | 33.37539 | 25.24565 | 3.245044 | 32774.78 | 109041.4 | 81860.73 | 10.53305 | 1.625902 | FALSE
Astana | OCEGOV_ASR:kor | B | 373 | 0 | ok | 1737.913 | 0.747585 | 0.5171555 | 5846 | 33.42635 | 26.49847 | 2.951451 | 21525.69 | 84156.16 | 82995.32 | 11.4178 | 1.625902 | FALSE
Astana | OCEGOV_ASR:kor | B | 398 | 0 | ok | 1641.503 | 0.7832706 | 0.6089663 | 5821 | 33.7669 | 26.64221 | 2.906788 | 15576.9 | 74348.34 | 83277.51 | 11.36897 | 1.625902 | TRUE
Astana | OCEGOV_ASR:kor | B | 348 | 0.01 | ok | 2234.592 | 0.6593618 | 0.3419495 | 5292 | 33.01767 | 24.83928 | 3.267604 | 32686.37 | 112636.6 | 80626.24 | 10.33578 | 1.625902 | FALSE
Astana | OCEGOV_ASR:kor | B | 373 | 0.01 | ok | 1812.092 | 0.7432722 | 0.5140485 | 5847 | 33.37853 | 26.30891 | 2.98183 | 23671.95 | 90998.64 | 83032.5 | 11.41975 | 1.625902 | FALSE
Astana | OCEGOV_ASR:kor | B | 398 | 0.01 | ok | 1700.548 | 0.7791371 | 0.6046841 | 5823 | 33.71678 | 26.44784 | 2.931427 | 17184.95 | 79808.3 | 83300.78 | 11.37288 | 1.625902 | FALSE
Astana | OCEGOV_ASR:kor | B | 348 | 0.02 | ok | 2162.841 | 0.6599259 | 0.3389106 | 5576 | 33.5147 | 25.41186 | 3.311842 | 32773.54 | 114108.1 | 83054.94 | 10.89046 | 1.625902 | FALSE
Astana | OCEGOV_ASR:kor | B | 373 | 0.02 | ok | 1781.289 | 0.7499779 | 0.5184662 | 5829 | 32.86655 | 25.93038 | 2.985092 | 21639.69 | 88611.19 | 81984.76 | 11.38459 | 1.625902 | FALSE
Astana | OCEGOV_ASR:kor | B | 398 | 0.02 | ok | 1679.782 | 0.7843428 | 0.6088306 | 5814 | 33.23497 | 26.0665 | 2.937446 | 15999.34 | 78556.58 | 82325.3 | 11.3553 | 1.625902 | TRUE
Astana | OCEGOV_ASR:kor | B | 348 | 0.05 | ok | 2209.697 | 0.6778008 | 0.3449172 | 5781 | 32.4205 | 24.57657 | 3.484504 | 32311.06 | 125623.8 | 82797.79 | 11.29085 | 1.625902 | FALSE
Astana | OCEGOV_ASR:kor | B | 373 | 0.05 | ok | 1825.19 | 0.7637718 | 0.5244535 | 5806 | 31.4861 | 24.60044 | 3.117325 | 19437.83 | 94200.47 | 79579.16 | 11.33967 | 1.625902 | FALSE
Astana | OCEGOV_ASR:kor | B | 398 | 0.05 | ok | 1739.376 | 0.7936818 | 0.610382 | 5789 | 31.914 | 24.69884 | 3.066638 | 15126.84 | 85389.97 | 80096.53 | 11.30647 | 1.625902 | TRUE
Astana | OCEGOV_ASR:kor | B | 348 | 0.1 | ok | 2524.714 | 0.6989578 | 0.35379 | 5746 | 30.28049 | 22.08299 | 4.026461 | 31775.66 | 154927.1 | 80686.78 | 11.22249 | 1.625902 | FALSE
Astana | OCEGOV_ASR:kor | B | 373 | 0.1 | ok | 2115.033 | 0.7683825 | 0.51199 | 5770 | 29.6536 | 22.08932 | 3.583976 | 20672.68 | 121232.6 | 77773.33 | 11.26936 | 1.625902 | FALSE
Astana | OCEGOV_ASR:kor | B | 398 | 0.1 | ok | 2028.33 | 0.7931398 | 0.5851709 | 5762 | 30.23702 | 22.20008 | 3.5146 | 16975.27 | 112430.7 | 78475.55 | 11.25374 | 1.625902 | FALSE
Kiruna | KENVOR_ion | A | 348 | 1 | ok | 1942.472 | 0.60668 | 0.2865181 | 4281 | 10.30892 | 0 | 2.272255 | 32762.08 | 96695.98 | 37668.96 | 8.361203 | 0.1951598 | FALSE
Kiruna | KENVOR_ion | A | 373 | 1 | ok | 1715.605 | 0.6574706 | 0.3520516 | 4229 | 10.88435 | 0 | 2.159547 | 27229.78 | 84288.58 | 32948.79 | 8.259642 | 0.1951598 | FALSE
Kiruna | KENVOR_ion | A | 398 | 1 | ok | 1697.455 | 0.6788371 | 0.385017 | 4224 | 12.19055 | 0 | 2.167001 | 23652.96 | 80165.67 | 35969.81 | 8.249876 | 0.1951598 | TRUE
Kiruna | OCEGOV_ASR | B | 348 | 0 | ok | 2222.982 | 0.6392449 | 0.6043334 | 3957 | 31.41604 | 26.6121 | 2.851051 | 19084.42 | 76183.81 | 68242.95 | 7.7284 | 0.1951598 | FALSE
Kiruna | OCEGOV_ASR | B | 373 | 0 | ok | 1908.42 | 0.7424483 | 0.9792541 | 3946 | 30.6845 | 26.66298 | 2.698406 | 9198.526 | 57818.73 | 66477.53 | 7.706916 | 0.1951598 | FALSE
Kiruna | OCEGOV_ASR | B | 398 | 0 | ok | 1853.682 | 0.7788108 | 1.171155 | 3944 | 30.78914 | 26.69409 | 2.697722 | 6767.865 | 54143.21 | 66701.68 | 7.70301 | 0.1951598 | TRUE
Kiruna | OCEGOV_ASR | B | 348 | 0.01 | ok | 2284.814 | 0.6374993 | 0.6029387 | 3956 | 31.37135 | 26.52481 | 2.862706 | 20048.74 | 80037.12 | 68215.05 | 7.726447 | 0.1951598 | FALSE
Kiruna | OCEGOV_ASR | B | 373 | 0.01 | ok | 1950.773 | 0.7401154 | 0.9751258 | 3945 | 30.64778 | 26.5856 | 2.705736 | 9965.128 | 60462.32 | 66439.23 | 7.704963 | 0.1951598 | FALSE
Kiruna | OCEGOV_ASR | B | 398 | 0.01 | ok | 1887.518 | 0.7765906 | 1.165876 | 3943 | 30.74381 | 26.60849 | 2.703529 | 7351.106 | 56259.46 | 66659.62 | 7.701056 | 0.1951598 | FALSE
Kiruna | OCEGOV_ASR | B | 348 | 0.02 | ok | 2228.775 | 0.6457046 | 0.6126229 | 3958 | 30.94789 | 26.19138 | 2.855445 | 17927.5 | 77171.64 | 67600.35 | 7.730353 | 0.1951598 | FALSE
Kiruna | OCEGOV_ASR | B | 373 | 0.02 | ok | 1926.725 | 0.7458472 | 0.9856636 | 3947 | 30.26261 | 26.23967 | 2.703989 | 9226.505 | 59514.41 | 65906.78 | 7.708869 | 0.1951598 | FALSE
Kiruna | OCEGOV_ASR | B | 398 | 0.02 | ok | 1871.062 | 0.7809766 | 1.175331 | 3944 | 30.37362 | 26.26609 | 2.703093 | 6918.562 | 55735.98 | 66146.46 | 7.70301 | 0.1951598 | TRUE
Kiruna | OCEGOV_ASR | B | 348 | 0.05 | ok | 2190.648 | 0.6688265 | 0.6424629 | 3963 | 29.64312 | 24.93209 | 2.907715 | 14559.62 | 76690.03 | 65719.81 | 7.740118 | 0.1951598 | FALSE
Kiruna | OCEGOV_ASR | B | 373 | 0.05 | ok | 1934.673 | 0.7581372 | 0.9998647 | 3954 | 29.05379 | 24.95494 | 2.755687 | 8375.001 | 61794.57 | 64197.69 | 7.72254 | 0.1951598 | FALSE
Kiruna | OCEGOV_ASR | B | 398 | 0.05 | ok | 1887.34 | 0.788861 | 1.177029 | 3951 | 29.20697 | 24.99224 | 2.754028 | 6580.783 | 58492.73 | 64477.25 | 7.716681 | 0.1951598 | TRUE
Kiruna | OCEGOV_ASR | B | 348 | 0.1 | ok | 2334.264 | 0.6913207 | 0.6659653 | 3969 | 27.88697 | 22.69018 | 3.154189 | 13568.79 | 87787.49 | 63665.21 | 7.751837 | 0.1951598 | FALSE
Kiruna | OCEGOV_ASR | B | 373 | 0.1 | ok | 2080.323 | 0.7631071 | 0.9693928 | 3957 | 27.35593 | 22.68964 | 2.965005 | 8881.172 | 72849.33 | 62172.13 | 7.7284 | 0.1951598 | FALSE
Kiruna | OCEGOV_ASR | B | 398 | 0.1 | ok | 2028.309 | 0.7888114 | 1.117066 | 3956 | 27.5493 | 22.73363 | 2.95354 | 7336.498 | 69293.62 | 62469.6 | 7.726447 | 0.1951598 | FALSE
Kiruna | OCEGOV_ASR:kor | B | 348 | 0 | ok | 2868.777 | 0.6415926 | 0.2976094 | 3916 | 34.56681 | 26.46823 | 3.349936 | 32627.8 | 108258.9 | 75229.56 | 7.648323 | 0.1951598 | FALSE
Kiruna | OCEGOV_ASR:kor | B | 373 | 0 | ok | 2339.919 | 0.741928 | 0.4786797 | 3953 | 33.56895 | 26.79989 | 3.006796 | 18772.5 | 79307.4 | 72633.69 | 7.720587 | 0.1951598 | FALSE
Kiruna | OCEGOV_ASR:kor | B | 398 | 0 | ok | 2212.737 | 0.7782773 | 0.5723322 | 3948 | 33.82804 | 26.85357 | 2.959524 | 13811.97 | 70839.07 | 73019.21 | 7.710822 | 0.1951598 | TRUE
Kiruna | OCEGOV_ASR:kor | B | 348 | 0.01 | ok | 2943.667 | 0.6414456 | 0.2980415 | 3893 | 34.38811 | 26.25951 | 3.364408 | 32686.13 | 112138.7 | 74883.82 | 7.603402 | 0.1951598 | FALSE
Kiruna | OCEGOV_ASR:kor | B | 373 | 0.01 | ok | 2427.163 | 0.7396964 | 0.4769394 | 3955 | 33.5424 | 26.70296 | 3.022426 | 20337 | 84817.33 | 72647.72 | 7.724494 | 0.1951598 | FALSE
Kiruna | OCEGOV_ASR:kor | B | 398 | 0.01 | ok | 2283.41 | 0.7761464 | 0.5699577 | 3949 | 33.80291 | 26.75707 | 2.972406 | 15002.26 | 75272.8 | 73028.42 | 7.712775 | 0.1951598 | FALSE
Kiruna | OCEGOV_ASR:kor | B | 348 | 0.02 | ok | 2934.233 | 0.6465245 | 0.3004283 | 3938 | 34.21275 | 26.21978 | 3.372956 | 32773.3 | 113639.8 | 74888.21 | 7.691291 | 0.1951598 | FALSE
Kiruna | OCEGOV_ASR:kor | B | 373 | 0.02 | ok | 2391.389 | 0.7453554 | 0.481874 | 3955 | 33.12387 | 26.37929 | 3.025065 | 18829.6 | 83132.6 | 72049.79 | 7.724494 | 0.1951598 | FALSE
Kiruna | OCEGOV_ASR:kor | B | 398 | 0.02 | ok | 2262.656 | 0.7804947 | 0.5745172 | 3948 | 33.39676 | 26.41992 | 2.977411 | 14119.51 | 74454.25 | 72471.99 | 7.710822 | 0.1951598 | TRUE
Kiruna | OCEGOV_ASR:kor | B | 348 | 0.05 | ok | 2986.606 | 0.6682261 | 0.3139635 | 3970 | 32.78331 | 25.06681 | 3.511928 | 29713.51 | 119901.5 | 73261.27 | 7.75379 | 0.1951598 | FALSE
Kiruna | OCEGOV_ASR:kor | B | 373 | 0.05 | ok | 2450.021 | 0.7577468 | 0.48896 | 3962 | 31.81383 | 25.07304 | 3.154133 | 17091.84 | 88535.31 | 70450.48 | 7.738165 | 0.1951598 | FALSE
Kiruna | OCEGOV_ASR:kor | B | 398 | 0.05 | ok | 2337.084 | 0.7885895 | 0.5758444 | 3958 | 32.1677 | 25.11283 | 3.104041 | 13430.17 | 80829.6 | 70985.76 | 7.730353 | 0.1951598 | TRUE
Kiruna | OCEGOV_ASR:kor | B | 348 | 0.1 | ok | 3347.871 | 0.6906668 | 0.3254122 | 3969 | 30.90958 | 22.83168 | 4.061669 | 27691.42 | 143798.2 | 71845.92 | 7.751837 | 0.1951598 | FALSE
Kiruna | OCEGOV_ASR:kor | B | 373 | 0.1 | ok | 2810.75 | 0.7628592 | 0.4743997 | 3967 | 30.21194 | 22.79937 | 3.625312 | 18124.84 | 112344.9 | 69342.9 | 7.747931 | 0.1951598 | FALSE
Kiruna | OCEGOV_ASR:kor | B | 398 | 0.1 | ok | 2691.249 | 0.7885044 | 0.5464321 | 3964 | 30.69623 | 22.8428 | 3.555826 | 14972.44 | 104121.1 | 70006.66 | 7.742071 | 0.1951598 | FALSE
Yakutsk | KENVOR_ion | A | 348 | 1 | ok | 1860.707 | 0.5961577 | 0.3271784 | 4702 | 10.55516 | 0 | 2.227346 | 32800.68 | 103216.8 | 38019.33 | 9.183456 | -7.05105 | FALSE
Yakutsk | KENVOR_ion | A | 373 | 1 | ok | 1557.023 | 0.6405956 | 0.3765246 | 5008 | 11.47115 | 0 | 2.142516 | 28788.92 | 91014.1 | 34948.42 | 9.781103 | -7.05105 | FALSE
Yakutsk | KENVOR_ion | A | 398 | 1 | ok | 1531.179 | 0.6632092 | 0.4097195 | 5011 | 12.84095 | 0 | 2.145164 | 24797.51 | 86122.82 | 38125.23 | 9.786963 | -7.05105 | TRUE
Yakutsk | OCEGOV_ASR | B | 348 | 0 | ok | 1913.945 | 0.6747878 | 0.7477544 | 4869 | 27.17455 | 22.44768 | 2.635932 | 24696.13 | 87989.77 | 64378.1 | 9.509623 | -7.05105 | FALSE
Yakutsk | OCEGOV_ASR | B | 373 | 0 | ok | 1584.272 | 0.770602 | 1.165349 | 4570 | 25.54664 | 21.59788 | 2.478838 | 11340.84 | 64981.6 | 53693.48 | 8.925647 | -7.05105 | FALSE
Yakutsk | OCEGOV_ASR | B | 398 | 0 | ok | 1523.766 | 0.8029279 | 1.361226 | 4562 | 25.68886 | 21.66983 | 2.483944 | 8135.09 | 60266.34 | 53863.4 | 8.910023 | -7.05105 | TRUE
Yakutsk | OCEGOV_ASR | B | 348 | 0.01 | ok | 1982.46 | 0.6720518 | 0.7459699 | 4870 | 27.10149 | 22.3038 | 2.654816 | 26292.27 | 93339.58 | 64323.31 | 9.511576 | -7.05105 | FALSE
Yakutsk | OCEGOV_ASR | B | 373 | 0.01 | ok | 1632.828 | 0.7668464 | 1.159842 | 4574 | 25.48054 | 21.46216 | 2.490546 | 12568.83 | 68644.69 | 53632.77 | 8.93346 | -7.05105 | FALSE
Yakutsk | OCEGOV_ASR | B | 398 | 0.01 | ok | 1563.776 | 0.7993167 | 1.35343 | 4560 | 25.62496 | 21.5373 | 2.493557 | 9047.671 | 63163.66 | 53793.38 | 8.906116 | -7.05105 | FALSE
Yakutsk | OCEGOV_ASR | B | 348 | 0.02 | ok | 1917.363 | 0.6808754 | 0.7539782 | 4865 | 26.65086 | 21.96478 | 2.647092 | 22936.75 | 88942.99 | 63495.22 | 9.501811 | -7.05105 | FALSE
Yakutsk | OCEGOV_ASR | B | 373 | 0.02 | ok | 1606.14 | 0.7728784 | 1.168714 | 4569 | 25.09249 | 21.12586 | 2.488679 | 11408.42 | 67133.81 | 53041.32 | 8.923694 | -7.05105 | FALSE
Yakutsk | OCEGOV_ASR | B | 398 | 0.02 | ok | 1544.44 | 0.8040674 | 1.362057 | 4560 | 25.23893 | 21.19078 | 2.492514 | 8372.501 | 62293.32 | 53225.38 | 8.906116 | -7.05105 | TRUE
Yakutsk | OCEGOV_ASR | B | 348 | 0.05 | ok | 1874.57 | 0.7035929 | 0.7779338 | 4858 | 25.36557 | 20.75835 | 2.692393 | 18069.76 | 87363.46 | 61411.46 | 9.488139 | -7.05105 | FALSE
Yakutsk | OCEGOV_ASR | B | 373 | 0.05 | ok | 1619.213 | 0.7851147 | 1.180915 | 4570 | 23.956 | 19.94195 | 2.534535 | 10194.41 | 69503.87 | 51516.87 | 8.925647 | -7.05105 | FALSE
Yakutsk | OCEGOV_ASR | B | 398 | 0.05 | ok | 1568.017 | 0.8121726 | 1.365149 | 4560 | 24.13339 | 20.00354 | 2.537502 | 7893.48 | 65353.21 | 51743.48 | 8.906116 | -7.05105 | TRUE
Yakutsk | OCEGOV_ASR | B | 348 | 0.1 | ok | 2007.532 | 0.7237023 | 0.7974865 | 4860 | 23.60576 | 18.57628 | 2.907553 | 16743.15 | 99578.57 | 59288.38 | 9.492045 | -7.05105 | FALSE
Yakutsk | OCEGOV_ASR | B | 373 | 0.1 | ok | 1761.532 | 0.7878263 | 1.148379 | 4855 | 23.07979 | 18.54839 | 2.737707 | 10858.9 | 82009.11 | 57711.29 | 9.48228 | -7.05105 | FALSE
Yakutsk | OCEGOV_ASR | B | 398 | 0.1 | ok | 1711.705 | 0.8105617 | 1.308683 | 4844 | 23.29225 | 18.60773 | 2.731923 | 8889.02 | 77625.23 | 58001.11 | 9.460796 | -7.05105 | FALSE
Yakutsk | OCEGOV_ASR:kor | B | 348 | 0 | ok | 2426.324 | 0.6842101 | 0.3729575 | 4581 | 29.42663 | 21.58044 | 3.054195 | 32775.88 | 112335.8 | 68747.03 | 8.947131 | -7.05105 | FALSE
Yakutsk | OCEGOV_ASR:kor | B | 373 | 0 | ok | 2007.907 | 0.7658115 | 0.5592637 | 4832 | 29.5952 | 22.88841 | 2.793337 | 23144.56 | 89868.62 | 68917.9 | 9.437359 | -7.05105 | FALSE
Yakutsk | OCEGOV_ASR:kor | B | 398 | 0 | ok | 1872.575 | 0.8004749 | 0.6598215 | 4529 | 29.05388 | 22.17565 | 2.73581 | 16602.22 | 79278.38 | 59456.5 | 8.845571 | -7.05105 | TRUE
Yakutsk | OCEGOV_ASR:kor | B | 348 | 0.01 | ok | 2512.889 | 0.6863881 | 0.3760834 | 4482 | 28.83593 | 20.98622 | 3.060422 | 32686.85 | 115937.7 | 67367.26 | 8.753775 | -7.05105 | FALSE
Yakutsk | OCEGOV_ASR:kor | B | 373 | 0.01 | ok | 2108.087 | 0.7620099 | 0.5564561 | 4833 | 29.56475 | 22.73311 | 2.819957 | 25650.68 | 97502.35 | 68965.58 | 9.439312 | -7.05105 | FALSE
Yakutsk | OCEGOV_ASR:kor | B | 398 | 0.01 | ok | 1955.828 | 0.795267 | 0.6506176 | 4824 | 29.85018 | 22.82732 | 2.776816 | 18464.64 | 85349.3 | 69242.38 | 9.421734 | -7.05105 | FALSE
Yakutsk | OCEGOV_ASR:kor | B | 348 | 0.02 | ok | 2459.067 | 0.6864463 | 0.3728141 | 4659 | 29.31154 | 21.52424 | 3.100329 | 32769.58 | 117412.7 | 69096 | 9.099473 | -7.05105 | FALSE
Yakutsk | OCEGOV_ASR:kor | B | 373 | 0.02 | ok | 2063.857 | 0.7682524 | 0.5610788 | 4828 | 29.08563 | 22.37752 | 2.821171 | 23282.49 | 94707.94 | 68155.82 | 9.429546 | -7.05105 | FALSE
Yakutsk | OCEGOV_ASR:kor | B | 398 | 0.02 | ok | 1930.042 | 0.8000379 | 0.6549183 | 4817 | 29.4 | 22.46818 | 2.780902 | 17086.74 | 83862.12 | 68491.15 | 9.408062 | -7.05105 | FALSE
Yakutsk | OCEGOV_ASR:kor | B | 348 | 0.05 | ok | 2552.52 | 0.7022151 | 0.3784998 | 4794 | 28.60601 | 21.0414 | 3.258989 | 32779.23 | 129864.6 | 68949.57 | 9.363141 | -7.05105 | FALSE
Yakutsk | OCEGOV_ASR:kor | B | 373 | 0.05 | ok | 2116.401 | 0.7811833 | 0.5681836 | 4830 | 27.77346 | 21.11486 | 2.937172 | 20804.91 | 100411.9 | 66381.39 | 9.433452 | -7.05105 | FALSE
Yakutsk | OCEGOV_ASR:kor | B | 398 | 0.05 | ok | 2002.094 | 0.8087653 | 0.6576202 | 4821 | 28.14993 | 21.18023 | 2.894763 | 16109.14 | 90973.86 | 66854.4 | 9.415874 | -7.05105 | TRUE
Yakutsk | OCEGOV_ASR:kor | B | 348 | 0.1 | ok | 2911.417 | 0.7204531 | 0.3854055 | 5123 | 27.41195 | 19.50996 | 3.769371 | 32783.79 | 160773.8 | 81338.76 | 10.00571 | -7.05105 | FALSE
Yakutsk | OCEGOV_ASR:kor | B | 373 | 0.1 | ok | 2452.985 | 0.7859312 | 0.5576408 | 4837 | 26.14823 | 18.88334 | 3.357839 | 22161.03 | 127377.9 | 65269.13 | 9.447124 | -7.05105 | FALSE
Yakutsk | OCEGOV_ASR:kor | B | 398 | 0.1 | ok | 2334.366 | 0.8088736 | 0.6356772 | 4829 | 26.66917 | 18.96697 | 3.298443 | 18140.86 | 117463.9 | 65876.64 | 9.431499 | -7.05105 | TRUE
Reykjavik | KENVOR_ion | A | 348 | 1 | ok | 2018.448 | 0.6084615 | 0.2582286 | 4328 | 10.28364 | 0 | 2.36493 | 32384.55 | 95446.36 | 46246.52 | 8.452998 | 5.404578 | FALSE
Reykjavik | KENVOR_ion | A | 373 | 1 | ok | 1810.276 | 0.6616814 | 0.3263766 | 4333 | 10.70915 | 0 | 2.230295 | 24382.52 | 80360.76 | 47335.3 | 8.462764 | 5.404578 | TRUE
Reykjavik | KENVOR_ion | A | 398 | 1 | ok | 1820.457 | 0.6816249 | 0.3571537 | 4333 | 12.03075 | 0 | 2.240764 | 21407.16 | 76719.07 | 52055.26 | 8.462764 | 5.404578 | TRUE
Reykjavik | OCEGOV_ASR | B | 348 | 0 | ok | 2778.58 | 0.6206553 | 0.520489 | 4048 | 35.78191 | 30.90558 | 2.909218 | 15147.92 | 69180.91 | 117978.1 | 7.906131 | 5.404578 | FALSE
Reykjavik | OCEGOV_ASR | B | 373 | 0 | ok | 2502.822 | 0.7289126 | 0.8774726 | 4046 | 34.97409 | 30.9046 | 2.740553 | 7627.135 | 54209.81 | 115001.8 | 7.902225 | 5.404578 | FALSE
Reykjavik | OCEGOV_ASR | B | 398 | 0 | ok | 2461.953 | 0.7673252 | 1.067963 | 4044 | 35.06324 | 30.92196 | 2.73554 | 5741.075 | 51310.81 | 115230.2 | 7.898319 | 5.404578 | FALSE
Reykjavik | OCEGOV_ASR | B | 348 | 0.01 | ok | 2819.389 | 0.6202572 | 0.5200398 | 4048 | 35.77741 | 30.89229 | 2.911858 | 15714.44 | 71794.65 | 117972.6 | 7.906131 | 5.404578 | FALSE
Reykjavik | OCEGOV_ASR | B | 373 | 0.01 | ok | 2530.504 | 0.7284049 | 0.8763718 | 4046 | 34.9659 | 30.88833 | 2.742176 | 8089.822 | 55986.7 | 114992.8 | 7.902225 | 5.404578 | FALSE
Reykjavik | OCEGOV_ASR | B | 398 | 0.01 | ok | 2483.518 | 0.7668737 | 1.066701 | 4045 | 35.04791 | 30.89907 | 2.736666 | 6100.48 | 52736.46 | 115220.1 | 7.900272 | 5.404578 | FALSE
Reykjavik | OCEGOV_ASR | B | 348 | 0.02 | ok | 2774.87 | 0.6271025 | 0.5299937 | 4007 | 35.54213 | 30.72019 | 2.908913 | 14355.22 | 69883.67 | 115000.9 | 7.826055 | 5.404578 | FALSE
Reykjavik | OCEGOV_ASR | B | 373 | 0.02 | ok | 2506.858 | 0.7338772 | 0.8886932 | 4049 | 34.63627 | 30.58727 | 2.740901 | 7618.716 | 55372.39 | 114146.7 | 7.908085 | 5.404578 | FALSE
Reykjavik | OCEGOV_ASR | B | 398 | 0.02 | ok | 2465.677 | 0.7704171 | 1.074142 | 4002 | 34.88444 | 30.74708 | 2.741098 | 5824.991 | 52406.38 | 112517.8 | 7.816289 | 5.404578 | FALSE
Reykjavik | OCEGOV_ASR | B | 348 | 0.05 | ok | 2726.738 | 0.6511657 | 0.5673441 | 4011 | 34.26282 | 29.45591 | 2.968413 | 11988.59 | 69927.19 | 111827.3 | 7.833867 | 5.404578 | FALSE
Reykjavik | OCEGOV_ASR | B | 373 | 0.05 | ok | 2496.932 | 0.7455571 | 0.90297 | 4005 | 33.62727 | 29.46944 | 2.804585 | 7018.985 | 57381.19 | 109383.1 | 7.822148 | 5.404578 | FALSE
Reykjavik | OCEGOV_ASR | B | 398 | 0.05 | ok | 2461.025 | 0.7785967 | 1.07889 | 4049 | 33.63541 | 29.37352 | 2.795805 | 5589.145 | 54747.88 | 111637.7 | 7.908085 | 5.404578 | TRUE
Reykjavik | OCEGOV_ASR | B | 348 | 0.1 | ok | 2835.615 | 0.6753902 | 0.5932075 | 4011 | 32.69207 | 27.36539 | 3.237963 | 11233.01 | 79859.42 | 108524.4 | 7.833867 | 5.404578 | FALSE
Reykjavik | OCEGOV_ASR | B | 373 | 0.1 | ok | 2602.639 | 0.7507417 | 0.8701027 | 4006 | 32.14508 | 27.3861 | 3.035545 | 7413.165 | 67071.18 | 106159 | 7.824101 | 5.404578 | FALSE
Reykjavik | OCEGOV_ASR | B | 398 | 0.1 | ok | 2564.13 | 0.7785359 | 1.014172 | 4050 | 32.16862 | 27.28 | 3.014366 | 6174.451 | 64180.93 | 108591.5 | 7.910038 | 5.404578 | FALSE
Reykjavik | OCEGOV_ASR:kor | B | 348 | 0 | ok | 3501.697 | 0.6204717 | 0.2548681 | 4053 | 39.21463 | 30.94978 | 3.452998 | 30914.13 | 104557.4 | 130081.8 | 7.915897 | 5.404578 | FALSE
Reykjavik | OCEGOV_ASR:kor | B | 373 | 0 | ok | 2928.768 | 0.7287611 | 0.4296793 | 4052 | 37.79542 | 30.95337 | 3.063438 | 15565.58 | 73036.89 | 124429.5 | 7.913944 | 5.404578 | FALSE
Reykjavik | OCEGOV_ASR:kor | B | 398 | 0 | ok | 2827.95 | 0.7671715 | 0.5229011 | 4051 | 38.02087 | 30.97305 | 3.007574 | 11716.48 | 66153.3 | 124851.4 | 7.911991 | 5.404578 | TRUE
Reykjavik | OCEGOV_ASR:kor | B | 348 | 0.01 | ok | 3587.249 | 0.6201045 | 0.2546823 | 4053 | 39.21042 | 30.93232 | 3.45848 | 32070.28 | 110023.5 | 130092.2 | 7.915897 | 5.404578 | FALSE
Reykjavik | OCEGOV_ASR:kor | B | 373 | 0.01 | ok | 2988.328 | 0.7282384 | 0.429107 | 4051 | 37.79746 | 30.94111 | 3.067064 | 16509.84 | 76795.08 | 124435.7 | 7.911991 | 5.404578 | FALSE
Reykjavik | OCEGOV_ASR:kor | B | 398 | 0.01 | ok | 2875.562 | 0.7666938 | 0.5222138 | 4051 | 38.01917 | 30.95723 | 3.010497 | 12449.96 | 69194.67 | 124856.3 | 7.911991 | 5.404578 | FALSE
Reykjavik | OCEGOV_ASR:kor | B | 348 | 0.02 | ok | 3510.272 | 0.6270824 | 0.2597407 | 4017 | 38.84464 | 30.71965 | 3.453427 | 29296.36 | 106387.8 | 126516.4 | 7.845586 | 5.404578 | FALSE
Reykjavik | OCEGOV_ASR:kor | B | 373 | 0.02 | ok | 2958.502 | 0.7336299 | 0.4349433 | 4052 | 37.4291 | 30.6452 | 3.069957 | 15548.4 | 75805.64 | 123487.2 | 7.913944 | 5.404578 | FALSE
Reykjavik | OCEGOV_ASR:kor | B | 398 | 0.02 | ok | 2855.819 | 0.7708161 | 0.5274509 | 4052 | 37.66213 | 30.65125 | 3.016235 | 11887.74 | 68785.29 | 123976.6 | 7.913944 | 5.404578 | TRUE
Reykjavik | OCEGOV_ASR:kor | B | 348 | 0.05 | ok | 3473.411 | 0.6510355 | 0.2778647 | 4017 | 37.34737 | 29.4832 | 3.599156 | 24466.5 | 107260.4 | 123023.1 | 7.845586 | 5.404578 | FALSE
Reykjavik | OCEGOV_ASR:kor | B | 373 | 0.05 | ok | 2992.935 | 0.7454855 | 0.4423088 | 4015 | 36.32195 | 29.49182 | 3.2184 | 14324.46 | 80689.02 | 118668.7 | 7.841679 | 5.404578 | FALSE
Reykjavik | OCEGOV_ASR:kor | B | 398 | 0.05 | ok | 2904.107 | 0.7781367 | 0.5273242 | 4014 | 36.64853 | 29.51161 | 3.162311 | 11406.42 | 74347.64 | 119390.6 | 7.839726 | 5.404578 | TRUE
Reykjavik | OCEGOV_ASR:kor | B | 348 | 0.1 | ok | 3773.298 | 0.6753501 | 0.2906497 | 4019 | 35.62988 | 27.38258 | 4.186822 | 22924.5 | 128709.1 | 120514 | 7.849492 | 5.404578 | FALSE
Reykjavik | OCEGOV_ASR:kor | B | 373 | 0.1 | ok | 3295.022 | 0.7507432 | 0.4263969 | 4016 | 34.92886 | 27.39166 | 3.727247 | 15128.91 | 101643.4 | 116765.9 | 7.843632 | 5.404578 | FALSE
Reykjavik | OCEGOV_ASR:kor | B | 398 | 0.1 | ok | 3202.252 | 0.7780017 | 0.4953969 | 4014 | 35.37575 | 27.41245 | 3.648881 | 12600.92 | 94777.67 | 117724.7 | 7.839726 | 5.404578 | FALSE
Tibet | KENVOR_ion | A | 348 | 1 | ok | 833.7499 | 0.5953011 | 0.2911143 | 8265 | 11.23713 | 0 | 2.589533 | 32803.07 | 81493.38 | 29730 | 16.14234 | -3.889315 | FALSE
Tibet | KENVOR_ion | A | 373 | 1 | ok | 708.2951 | 0.6554099 | 0.3678012 | 7944 | 11.06685 | 0 | 2.468439 | 23328.08 | 66832.22 | 23960.05 | 15.51539 | -3.889315 | FALSE
Tibet | KENVOR_ion | A | 398 | 1 | ok | 691.8823 | 0.6785047 | 0.4035918 | 7959 | 12.12609 | 0 | 2.477078 | 20318.83 | 63457.35 | 25570.01 | 15.54469 | -3.889315 | TRUE
Tibet | OCEGOV_ASR | B | 348 | 0 | ok | 882.0301 | 0.7751566 | 0.9474603 | 6754 | 17.19829 | 13.51929 | 3.294813 | 10501.4 | 63726.63 | 33017.7 | 13.19121 | -3.889315 | FALSE
Tibet | OCEGOV_ASR | B | 373 | 0 | ok | 778.2839 | 0.8392031 | 1.429672 | 6738 | 16.77098 | 13.52765 | 3.244361 | 5663.333 | 53060.77 | 32369.22 | 13.15996 | -3.889315 | FALSE
Tibet | OCEGOV_ASR | B | 398 | 0 | ok | 762.6843 | 0.8591278 | 1.646684 | 6730 | 16.90088 | 13.54961 | 3.268882 | 4419.349 | 51172.79 | 32512.57 | 13.14433 | -3.889315 | TRUE
Tibet | OCEGOV_ASR | B | 348 | 0.01 | ok | 891.5999 | 0.7750334 | 0.9472673 | 6753 | 17.19681 | 13.51548 | 3.295567 | 10674.66 | 64735.47 | 33015.27 | 13.18926 | -3.889315 | FALSE
Tibet | OCEGOV_ASR | B | 373 | 0.01 | ok | 784.6007 | 0.8390894 | 1.429455 | 6738 | 16.76739 | 13.52214 | 3.244693 | 5809.823 | 53735.8 | 32366.06 | 13.15996 | -3.889315 | FALSE
Tibet | OCEGOV_ASR | B | 398 | 0.01 | ok | 767.7656 | 0.8590167 | 1.64635 | 6730 | 16.89944 | 13.54637 | 3.269216 | 4536.812 | 51715.94 | 32509.17 | 13.14433 | -3.889315 | FALSE
Tibet | OCEGOV_ASR | B | 348 | 0.02 | ok | 882.1165 | 0.7766905 | 0.9497224 | 6750 | 17.08033 | 13.41475 | 3.293367 | 10090.11 | 63878 | 32802.41 | 13.1834 | -3.889315 | FALSE
Tibet | OCEGOV_ASR | B | 373 | 0.02 | ok | 780.8442 | 0.8403198 | 1.432012 | 6736 | 16.65736 | 13.41833 | 3.243883 | 5622.129 | 53487.63 | 32174.37 | 13.15605 | -3.889315 | FALSE
Tibet | OCEGOV_ASR | B | 398 | 0.02 | ok | 764.5461 | 0.8599186 | 1.648375 | 6734 | 16.79108 | 13.44148 | 3.268846 | 4432.835 | 51593.47 | 32322.71 | 13.15215 | -3.889315 | TRUE
Tibet | OCEGOV_ASR | B | 348 | 0.05 | ok | 876.6007 | 0.7836299 | 0.9632482 | 6756 | 16.37643 | 12.70004 | 3.30812 | 8810.3 | 64137.33 | 31970.97 | 13.19511 | -3.889315 | FALSE
Tibet | OCEGOV_ASR | B | 373 | 0.05 | ok | 786.169 | 0.8433263 | 1.434579 | 6741 | 15.98985 | 12.70562 | 3.256891 | 5302.334 | 54845.38 | 31380.94 | 13.16582 | -3.889315 | FALSE
Tibet | OCEGOV_ASR | B | 398 | 0.05 | ok | 771.8748 | 0.8616474 | 1.645092 | 6737 | 16.12315 | 12.72101 | 3.280938 | 4311.78 | 53131.68 | 31536.85 | 13.15801 | -3.889315 | TRUE
Tibet | OCEGOV_ASR | B | 348 | 0.1 | ok | 936.123 | 0.7980297 | 0.9896602 | 6767 | 15.12834 | 11.20217 | 3.427576 | 8327.764 | 71603 | 30934.45 | 13.2166 | -3.889315 | FALSE
Tibet | OCEGOV_ASR | B | 373 | 0.1 | ok | 845.5797 | 0.8474818 | 1.409672 | 6750 | 14.76823 | 11.19263 | 3.35704 | 5561.696 | 62260.96 | 30324.51 | 13.1834 | -3.889315 | FALSE
Tibet | OCEGOV_ASR | B | 398 | 0.1 | ok | 832.1382 | 0.8633619 | 1.597521 | 6747 | 14.92054 | 11.21619 | 3.376757 | 4691.785 | 60649.14 | 30476.4 | 13.17754 | -3.889315 | TRUE
Tibet | OCEGOV_ASR:kor | B | 348 | 0 | ok | 1159.494 | 0.774644 | 0.4636318 | 6785 | 19.7318 | 13.66514 | 3.586432 | 21431.43 | 90931.69 | 36233.72 | 13.25175 | -3.889315 | FALSE
Tibet | OCEGOV_ASR:kor | B | 373 | 0 | ok | 938.6628 | 0.8388334 | 0.69965 | 6765 | 18.94755 | 13.66293 | 3.43678 | 11557.82 | 68197.35 | 34902.71 | 13.21269 | -3.889315 | FALSE
Tibet | OCEGOV_ASR:kor | B | 398 | 0 | ok | 896.0405 | 0.8587527 | 0.8057122 | 6759 | 19.24188 | 13.70735 | 3.441381 | 9019.079 | 63377.08 | 35100.72 | 13.20097 | -3.889315 | TRUE
Tibet | OCEGOV_ASR:kor | B | 348 | 0.01 | ok | 1178.869 | 0.7710196 | 0.4587019 | 7047 | 20.7881 | 14.66983 | 3.621715 | 21785.02 | 93070.13 | 41472.29 | 13.76347 | -3.889315 | FALSE
Tibet | OCEGOV_ASR:kor | B | 373 | 0.01 | ok | 952.4376 | 0.838715 | 0.6995343 | 6764 | 18.94101 | 13.65305 | 3.437562 | 11856.78 | 69654.56 | 34901.98 | 13.21074 | -3.889315 | FALSE
Tibet | OCEGOV_ASR:kor | B | 398 | 0.01 | ok | 907.1618 | 0.8586203 | 0.8055058 | 6759 | 19.23971 | 13.70142 | 3.442148 | 9258.8 | 64565.14 | 35099.62 | 13.20097 | -3.889315 | FALSE
Tibet | OCEGOV_ASR:kor | B | 348 | 0.02 | ok | 1163.139 | 0.7729944 | 0.4602265 | 7049 | 20.6226 | 14.54745 | 3.617974 | 20592.06 | 91628.03 | 41176.81 | 13.76737 | -3.889315 | FALSE
Tibet | OCEGOV_ASR:kor | B | 373 | 0.02 | ok | 948.5387 | 0.8399481 | 0.7007867 | 6766 | 18.81759 | 13.54605 | 3.43764 | 11473.73 | 69455.92 | 34697.59 | 13.21465 | -3.889315 | FALSE
Tibet | OCEGOV_ASR:kor | B | 398 | 0.02 | ok | 905.9044 | 0.8595784 | 0.8066323 | 6760 | 19.11332 | 13.58683 | 3.442902 | 9046.602 | 64623.01 | 34906.21 | 13.20293 | -3.889315 | TRUE
Tibet | OCEGOV_ASR:kor | B | 348 | 0.05 | ok | 1167.399 | 0.7803008 | 0.4670844 | 7052 | 19.82368 | 13.80993 | 3.666707 | 17980.2 | 93080.74 | 40172.29 | 13.77323 | -3.889315 | FALSE
Tibet | OCEGOV_ASR:kor | B | 373 | 0.05 | ok | 976.4919 | 0.8430736 | 0.7022757 | 6770 | 18.13466 | 12.83108 | 3.480429 | 10821.09 | 73150.32 | 33994.75 | 13.22246 | -3.889315 | FALSE
Tibet | OCEGOV_ASR:kor | B | 398 | 0.05 | ok | 936.7337 | 0.8613515 | 0.8050987 | 6770 | 18.44987 | 12.86786 | 3.484389 | 8799.552 | 68685.7 | 34227.66 | 13.22246 | -3.889315 | TRUE
Tibet | OCEGOV_ASR:kor | B | 348 | 0.1 | ok | 1304.953 | 0.7941409 | 0.4786563 | 7266 | 18.83384 | 12.62861 | 3.957721 | 16995.44 | 109855.9 | 43385.36 | 14.19119 | -3.889315 | FALSE
Tibet | OCEGOV_ASR:kor | B | 373 | 0.1 | ok | 1120.953 | 0.8452183 | 0.6846452 | 7048 | 17.88384 | 12.20213 | 3.748121 | 11350.4 | 89823.27 | 38012 | 13.76542 | -3.889315 | FALSE
Tibet | OCEGOV_ASR:kor | B | 398 | 0.1 | ok | 1085.475 | 0.861318 | 0.776057 | 7047 | 18.24193 | 12.23086 | 3.741496 | 9575.072 | 85566.58 | 38328.39 | 13.76347 | -3.889315 | FALSE
Altiplano | KENVOR_ion | A | 348 | 1 | ok | 786.9335 | 0.56831 | 0.2299942 | 8406 | 11.93312 | 0 | 2.520323 | 32795.39 | 83800.85 | 22477.98 | 16.41772 | 2.592146 | FALSE
Altiplano | KENVOR_ion | A | 373 | 1 | ok | 661.9436 | 0.6383822 | 0.3025261 | 8557 | 11.72435 | 0 | 2.381251 | 22850.72 | 69101.8 | 22136.05 | 16.71264 | 2.592146 | FALSE
Altiplano | KENVOR_ion | A | 398 | 1 | ok | 648.453 | 0.6648864 | 0.334533 | 8224 | 12.91135 | 0 | 2.383146 | 20027.68 | 66144.66 | 19660.05 | 16.06226 | 2.592146 | TRUE
Altiplano | OCEGOV_ASR | B | 348 | 0 | ok | 747.7917 | 0.6932901 | 0.7022245 | 7670 | 15.96198 | 11.7544 | 3.259773 | 10754.53 | 64164.22 | 28733.16 | 14.98024 | 2.592146 | FALSE
Altiplano | OCEGOV_ASR | B | 373 | 0 | ok | 652.3425 | 0.7814854 | 1.123396 | 7652 | 15.32969 | 11.72256 | 3.154747 | 5774.459 | 53249.88 | 27827.85 | 14.94509 | 2.592146 | FALSE
Altiplano | OCEGOV_ASR | B | 398 | 0 | ok | 637.2874 | 0.8106995 | 1.328668 | 7651 | 15.4401 | 11.73666 | 3.16598 | 4495.58 | 51302.53 | 27956.31 | 14.94314 | 2.592146 | TRUE
Altiplano | OCEGOV_ASR | B | 348 | 0.01 | ok | 756.6972 | 0.6930501 | 0.7019618 | 7669 | 15.94777 | 11.7342 | 3.261489 | 10901.48 | 65239.65 | 28723.66 | 14.97829 | 2.592146 | FALSE
Altiplano | OCEGOV_ASR | B | 373 | 0.01 | ok | 658.5928 | 0.7811146 | 1.122522 | 7651 | 15.31383 | 11.7009 | 3.155767 | 5916.634 | 54005.16 | 27816.53 | 14.94314 | 2.592146 | FALSE
Altiplano | OCEGOV_ASR | B | 398 | 0.01 | ok | 642.2564 | 0.810358 | 1.327659 | 7652 | 15.42331 | 11.71424 | 3.166619 | 4611.647 | 51924.03 | 27944.34 | 14.94509 | 2.592146 | FALSE
Altiplano | OCEGOV_ASR | B | 348 | 0.02 | ok | 744.7684 | 0.6989206 | 0.7123092 | 7661 | 15.57899 | 11.42595 | 3.24814 | 10134.4 | 64060.85 | 28332.05 | 14.96267 | 2.592146 | FALSE
Altiplano | OCEGOV_ASR | B | 373 | 0.02 | ok | 652.9821 | 0.7856779 | 1.134651 | 7649 | 14.9773 | 11.39558 | 3.148573 | 5643.437 | 53625.1 | 27470.05 | 14.93923 | 2.592146 | FALSE
Altiplano | OCEGOV_ASR | B | 398 | 0.02 | ok | 638.5108 | 0.8139299 | 1.339124 | 7646 | 15.09015 | 11.40525 | 3.161087 | 4447.963 | 51719.15 | 27608.99 | 14.93337 | 2.592146 | TRUE
Altiplano | OCEGOV_ASR | B | 348 | 0.05 | ok | 740.4311 | 0.7139245 | 0.742629 | 7644 | 14.2054 | 10.03247 | 3.283226 | 8774.137 | 64545.48 | 27017.65 | 14.92946 | 2.592146 | FALSE
Altiplano | OCEGOV_ASR | B | 373 | 0.05 | ok | 660.5826 | 0.7922424 | 1.1448 | 7632 | 13.67243 | 10.00229 | 3.180365 | 5283.297 | 55515.66 | 26219.09 | 14.90603 | 2.592146 | FALSE
Altiplano | OCEGOV_ASR | B | 398 | 0.05 | ok | 648.1964 | 0.8176714 | 1.337287 | 7635 | 13.80556 | 10.01771 | 3.191508 | 4297.695 | 53914.98 | 26369.84 | 14.91189 | 2.592146 | TRUE
Altiplano | OCEGOV_ASR | B | 348 | 0.1 | ok | 813.5833 | 0.735596 | 0.7773582 | 7890 | 13.1295 | 8.626263 | 3.459579 | 8294.817 | 74550.73 | 29177.96 | 15.40993 | 2.592146 | FALSE
Altiplano | OCEGOV_ASR | B | 373 | 0.1 | ok | 732.9527 | 0.7998118 | 1.125683 | 7617 | 12.0178 | 7.958738 | 3.318796 | 5541.575 | 65351.78 | 24818.27 | 14.87673 | 2.592146 | FALSE
Altiplano | OCEGOV_ASR | B | 398 | 0.1 | ok | 718.8443 | 0.8214615 | 1.291663 | 7621 | 12.16466 | 7.97206 | 3.324206 | 4675.924 | 63560.09 | 24970.65 | 14.88454 | 2.592146 | TRUE
Altiplano | OCEGOV_ASR:kor | B | 348 | 0 | ok | 999.4655 | 0.6932902 | 0.3440285 | 7727 | 18.94177 | 11.9137 | 3.665029 | 21948.03 | 91853.94 | 32751.23 | 15.09157 | 2.592146 | FALSE
Altiplano | OCEGOV_ASR:kor | B | 373 | 0 | ok | 797.5715 | 0.7814938 | 0.550404 | 7707 | 17.82492 | 11.86187 | 3.405858 | 11784.61 | 68612.52 | 30960.39 | 15.05251 | 2.592146 | FALSE
Altiplano | OCEGOV_ASR:kor | B | 398 | 0 | ok | 757.9297 | 0.8107261 | 0.6510712 | 7712 | 18.0886 | 11.88752 | 3.383161 | 9174.654 | 63671.06 | 31152.57 | 15.06227 | 2.592146 | TRUE
Altiplano | OCEGOV_ASR:kor | B | 348 | 0.01 | ok | 1017.532 | 0.6930837 | 0.3439476 | 7728 | 18.92933 | 11.8927 | 3.668848 | 22247.92 | 94076.11 | 32749.55 | 15.09352 | 2.592146 | FALSE
Altiplano | OCEGOV_ASR:kor | B | 373 | 0.01 | ok | 810.43 | 0.7811626 | 0.550069 | 7707 | 17.81006 | 11.83762 | 3.408214 | 12074.76 | 70181.31 | 30956.23 | 15.05251 | 2.592146 | FALSE
Altiplano | OCEGOV_ASR:kor | B | 398 | 0.01 | ok | 768.4315 | 0.8103684 | 0.650507 | 7713 | 18.0769 | 11.86562 | 3.385202 | 9411.524 | 64966.83 | 31147.48 | 15.06423 | 2.592146 | FALSE
Altiplano | OCEGOV_ASR:kor | B | 348 | 0.02 | ok | 997.2052 | 0.6989849 | 0.3490686 | 7720 | 18.49072 | 11.58409 | 3.647909 | 20682.44 | 91909.93 | 32270.32 | 15.0779 | 2.592146 | FALSE
Altiplano | OCEGOV_ASR:kor | B | 373 | 0.02 | ok | 803.6191 | 0.7856741 | 0.5559179 | 7702 | 17.44071 | 11.53771 | 3.400269 | 11517.22 | 69645.21 | 30568.6 | 15.04274 | 2.592146 | FALSE
Altiplano | OCEGOV_ASR:kor | B | 398 | 0.02 | ok | 764.8058 | 0.8139434 | 0.6561594 | 7707 | 17.7118 | 11.55667 | 3.380437 | 9077.475 | 64788.26 | 30782.46 | 15.05251 | 2.592146 | TRUE
Altiplano | OCEGOV_ASR:kor | B | 348 | 0.05 | ok | 1002.954 | 0.7136946 | 0.3633952 | 7972 | 17.67367 | 10.88595 | 3.76294 | 17906.4 | 93617.58 | 35517.29 | 15.57008 | 2.592146 | FALSE
Altiplano | OCEGOV_ASR:kor | B | 373 | 0.05 | ok | 834.1622 | 0.7922037 | 0.5608123 | 7689 | 16.11889 | 10.15432 | 3.493074 | 10782.24 | 74222.1 | 29444.45 | 15.01735 | 2.592146 | FALSE
Altiplano | OCEGOV_ASR:kor | B | 398 | 0.05 | ok | 800.6947 | 0.8176457 | 0.655147 | 7694 | 16.43519 | 10.17346 | 3.470232 | 8770.807 | 69988.15 | 29698.47 | 15.02712 | 2.592146 | TRUE
Altiplano | OCEGOV_ASR:kor | B | 348 | 0.1 | ok | 1168.022 | 0.7355113 | 0.3807832 | 7948 | 15.80483 | 8.797914 | 4.133479 | 16928.2 | 115237.2 | 34122.94 | 15.5232 | 2.592146 | FALSE
Altiplano | OCEGOV_ASR:kor | B | 373 | 0.1 | ok | 1000.512 | 0.7995766 | 0.5509234 | 7939 | 15.17293 | 8.768426 | 3.831939 | 11309.34 | 95496.57 | 32571.27 | 15.50563 | 2.592146 | FALSE
Altiplano | OCEGOV_ASR:kor | B | 398 | 0.1 | ok | 965.3243 | 0.821239 | 0.632166 | 7948 | 15.57126 | 8.800082 | 3.797825 | 9542.702 | 90872.79 | 32951.53 | 15.5232 | 2.592146 | TRUE